## IS Test Matrix
Intermediate Scale Test Matrix - Revision F (12-06-06)
|  | Comments: 1) All tests were conducted as open burns with a Propene (Propylene) gas sand burner 2) Colors identify test conditions grouped into the same test run | [14 empty] | ACTUAL TEST CONDITIONS
Burn Test # | Rev. E Test # | Loc. | Cable Insulation Material | [8 empty] | Number of Conductors |  |  |  | Conductor Size (AWG) |  |  |  |  | Cable Bundle Size |  |  |  |  | Water Spary Optionsl | Raceway Type
|  |  | Thermoset | [5 empty] | Thermoplastic
|  |  | XLPE | EPR | Silicone | XLPO | TS/TP | Vita-Link | PE | PVC | Tefzel | 3 | 2 | 7 | 12 | 8 | 12 | 14 | 16 | 18 | 1 | 3 | 6 | 12 | Load Tr | * | 12" Tray | 2.5" Cnd | Air Drop
Prelim 1 | Prelim 1 | A | X | [8 empty] | X |  |  |  | X |  |  |  |  | X | [5 empty] | X
|  | A | X | [10 empty] | X |  |  | X |  |  |  | X | [5 empty] | X
Prelim 2 | Prelim 2 | A | X | [8 empty] | X |  |  |  | X |  |  |  |  | X | [5 empty] | X
|  | A | X | [10 empty] | X |  |  | X |  |  |  | X | [5 empty] | X
Prelim 3 | Prelim 3 | A | [7 empty] | X |  | X |  |  |  | X |  |  |  |  | X | [5 empty] | X
|  | A | [7 empty] | X |  |  |  | X |  |  | X |  |  |  | X | [5 empty] | X
Prelim 4 | Prelim 4 | A | [7 empty] | X |  | X |  |  |  | X |  |  |  |  | X | [5 empty] | X
|  | A | [7 empty] | X |  |  |  | X |  |  | X |  |  |  | X | [5 empty] | X
1 | 15 | A | X | [9 empty] | X | X | X |  | X |  | X | X |  |  |  |  | X |  | X
|  | B | X | [10 empty] | X |  |  | X | [6 empty] | X |  |  | X
|  | D | X | [10 empty] | X |  |  | X |  |  |  |  | X | [5 empty] | X
|  | E | X | [10 empty] | X |  |  | X |  |  |  |  | X | [5 empty] | X
|  | G | X | [10 empty] | X |  |  | X | [6 empty] | X |  |  | X
2 | 1 | A | X | [10 empty] | X |  |  | X | [6 empty] | X |  |  | X
|  | C | X | [10 empty] | X |  |  | X | [5 empty] | X |  |  |  | X
|  | A | X | [5 empty] | X |  |  |  |  | X |  |  | X | [6 empty] | X |  |  | X
|  | C | X | [5 empty] | X |  |  |  |  | X |  |  | X | [5 empty] | X |  |  |  | X
| 11 | C - A | [7 empty] | X |  |  |  | X |  |  | X |  |  |  | X | [7 empty] | X
|  | E | [7 empty] | X |  |  |  | X |  |  | X |  |  |  | X | [5 empty] | X
|  | G | [7 empty] | X |  |  |  | X |  |  | X |  |  |  | X | [5 empty] | X
3 | 2 | A | X | X | [9 empty] | X |  |  | X | [5 empty] | X |  |  |  | X
|  | C | X | X | [9 empty] | X |  |  | X | [5 empty] | X |  |  |  | X
| 3 | A |  | X |  |  |  |  | X |  |  |  |  | X |  |  | X | [5 empty] | X |  |  |  | X
|  | C |  | X |  |  |  |  | X |  |  |  |  | X |  |  | X | [5 empty] | X |  |  |  | X
| 10 | E | [7 empty] | X |  | X |  |  |  | X |  |  |  |  | X | [5 empty] | X
|  | G | [7 empty] | X |  | X |  |  |  | X |  |  |  |  | X | [5 empty] | X
4 | 5 | A | X | X |  | X | X |  | X |  | X |  |  | X |  |  | X | [5 empty] | X |  |  |  | X
|  | C | X | X |  | X | X |  | X |  | X |  |  | X |  |  | X | [5 empty] | X |  |  |  | X
| 6 | A | X | X |  |  | X |  | X | X | X |  |  | X |  |  | X | [5 empty] | X |  |  |  | X
|  | C | X | X |  |  | X |  | X | X | X |  |  | X |  |  | X | [5 empty] | X |  |  |  | X
| 9 | C - A | [7 empty] | X |  |  |  | X |  |  | X |  |  |  | X | [7 empty] | X
|  | E | X | [8 empty] | X |  |  |  | X |  |  |  |  | X | [5 empty] | X
|  | G | X | [8 empty] | X |  |  |  | X |  |  |  |  | X | [5 empty] | X
5 | 4 | A | X | X | X | X |  |  | X |  | X |  |  | X |  |  | X | [6 empty] | X |  | X | X
|  | C | X | X | X | X |  |  | X |  | X |  |  | X |  |  | X | [5 empty] | X |  |  | X | X
| 7 | A | X | X |  | X |  | X | X |  | X |  |  | X |  |  | X | X | [5 empty] | X |  | X | X
|  | C | X | X |  | X |  | X | X |  | X |  |  | X |  |  | X | X |  |  |  |  | X |  |  | X | X
|  | C - A | X | [10 empty] | X |  |  | X |  |  |  | X | [7 empty] | X
|  | E |  | X | [9 empty] | X |  |  | X |  |  |  | X | [5 empty] | X
|  | G |  | X | [9 empty] | X |  |  | X |  |  |  | X | [5 empty] | X
6 | 12 | A | X | X | X | X |  |  | X |  | X |  |  | X |  |  | X | [5 empty] | X |  |  | X | X
|  | C | X | X | X | X |  |  | X |  | X |  |  | X |  |  | X | [5 empty] | X |  |  | X | X
|  | E | X | [5 empty] | X |  | X |  |  | X |  |  | X |  |  |  |  | X | [5 empty] | X
| 13 | C - A | X | [5 empty] | X |  | X |  |  | X |  |  | X |  |  |  |  | X | [6 empty] | X
|  | A |  | X | X | X | X |  | X |  | X |  |  | X |  |  | X | [5 empty] | X |  |  | X | X
|  | C |  | X | X | X | X |  | X |  | X |  |  | X |  |  | X | [5 empty] | X |  |  | X | X
|  | G |  |  |  |  | X |  | X |  | X |  |  | X |  |  | X | [5 empty] | X |  |  |  |  | X
7 | 14 | A | X | X |  | X | X |  | X | X |  |  |  | X |  |  | X | [5 empty] | X |  |  |  | X
|  | A | X | X |  | X | X |  |  | X | X |  |  | X |  |  | X | [5 empty] | X |  |  |  | X
|  | C |  | X |  | X | X |  | X | X | X |  |  | X |  |  | X | [5 empty] | X |  |  |  | X
|  | E | X | [5 empty] | X | X |  |  |  | X |  |  | X |  |  |  |  | X | [5 empty] | X
|  | G |  | X |  | X | X |  | X | X | X |  |  | X |  |  | X | [5 empty] | X |  |  |  | X
8 | 16 | A | X | [5 empty] | X | X |  |  | X | X | X |  | X |  | X | X |  |  | X |  |  |  | X
|  | A | X | [5 empty] | X | X |  |  | X | X | X |  | X |  | X | X |  |  | X |  |  |  | X
|  | C | X | [5 empty] | X |  |  |  |  | X |  |  | X | [5 empty] | X |  |  |  | X
|  | E | X | [5 empty] | X |  |  |  |  | X |  |  | X |  |  |  |  | X | [5 empty] | X
|  | G | X | [5 empty] | X |  |  |  |  | X |  |  | X | [5 empty] | X |  |  |  | X
9 | 19 | A | X | X | X |  | X |  | X |  | X |  |  | X |  |  | X | [5 empty] | X |  |  | X | X
|  | A | X | X | X |  | X |  | X |  | X |  |  | X |  |  | X | [5 empty] | X |  |  | X | X
|  | C | X | X | X |  | X |  | X |  | X |  |  | X |  |  | X | [5 empty] | X |  |  | X | X
|  | E | X | [5 empty] | X |  | X |  |  | X |  |  | X |  |  |  |  | X | [5 empty] | X
|  | G | X | X | X |  | X |  | X |  | X |  |  | X |  |  | X | [5 empty] | X |  |  | X | X
10 | 20 | A | X | X | X | X | X |  |  |  | X |  |  | X |  |  | X | [5 empty] | X |  |  | X | X
|  | A | X | X | X | X | X |  |  |  | X |  |  | X |  |  | X | [5 empty] | X |  |  | X | X
|  | C | X | X | X | X | X |  |  | X |  |  |  | X | X |  | X |  |  | X |  |  | X |  |  | X | X
|  | E |  |  |  |  | X |  | X |  | X |  |  | X |  |  | X |  |  |  |  | X | [5 empty] | X
|  | G | X | X |  |  | X |  | X | X | X |  | X | X |  |  | X |  | X |  |  |  | X |  |  |  | X
11 | 21 | A | X | X |  | X | X |  | X | X |  |  |  | X |  |  | X | [5 empty] | X |  |  |  | X
|  | A | X | X |  | X | X |  | X | X |  |  |  | X |  |  | X | [5 empty] | X |  |  |  | X
|  | C | X | X |  | X | X |  |  | X | X |  |  | X |  |  | X | [5 empty] | X |  |  |  | X
|  | E |  |  |  |  | X |  | X | X |  |  |  | X |  |  | X |  |  |  |  | X | [6 empty] | X
|  | G | X | X |  | X | X |  | X | X |  |  |  | X |  |  | X | [5 empty] | X |  |  |  | X
12 | 24 | A | X | X |  | X | X |  | X | X |  |  |  | X |  |  | X | [5 empty] | X |  |  |  | X
|  | A | X | X |  | X | X |  | X | X |  |  |  | X |  |  | X | [5 empty] | X |  |  |  | X
|  | C | X | X |  | X | X |  |  | X | X |  |  | X |  |  | X | [5 empty] | X |  |  |  | X
|  | E |  |  |  |  | X |  | X | X |  |  |  | X |  |  | X |  |  |  |  | X | [6 empty] | X
|  | G | X | X |  | X | X |  | X | X |  |  |  | X |  |  | X | [5 empty] | X |  |  |  | X
13 | 25 | A | X | X |  | X | X | X | X |  | X |  |  | X |  |  | X | [7 empty] | X | X | X
|  | C | X | X |  | X | X | X | X |  | X |  |  | X |  |  | X | [7 empty] | X | X | X
|  | E | X | X | [9 empty] | X |  |  | X |  |  |  |  | X | [5 empty] | X
|  | F | X | X |  | X |  | X | X |  | X |  |  | X |  |  | X | [5 empty] | X |  |  | X | X
|  | F | X | X |  | X |  | X | X |  | X |  |  | X |  |  | X | [5 empty] | X |  |  | X | X
|  | G | X | X |  | X |  | X | X |  | X |  |  | X |  |  | X | [5 empty] | X |  |  |  | X
|  | G | X | X |  | X |  | X | X |  | X |  |  | X |  |  | X | [5 empty] | X |  |  | X | X
14 | 27 | A | X | X |  | X | X |  | X | X | X |  |  | X |  |  | X | [7 empty] | X |  | X
|  | C | X | X |  | X | X |  | X | X | X |  |  | X |  |  | X | [7 empty] | X |  | X
|  | E |  |  |  |  | X |  | X | X |  |  |  | X |  |  | X |  |  |  |  | X | [5 empty] | X
|  | F | X | X |  |  | X |  | X | X | X |  |  | X |  |  | X | [5 empty] | X |  |  |  | X
|  | F | X | X |  |  | X |  | X | X | X |  |  | X |  |  | X | [5 empty] | X |  |  |  | X
|  | G | X | X |  |  | X |  | X | X | X |  |  | X |  |  | X | [5 empty] | X |  |  |  | X
|  | G | X | X |  |  | X |  | X | X | X |  |  | X |  |  | X | [5 empty] | X |  |  |  | X

## Shorting Summary
Shorting Sequence for Open Burn Preliminary Test 2, 3/C Cable in Location A
Test conditions: Cable: 3-conductor plus drain wire, 8 AWG, XLPE insulated, Hypalon jacketed, Rockbestos Firewall III. (Item #14) Cable specimens present: One length of cable was monitored for electrical performance, a second length of cable monitored for temperature response, no other cable samples present. Raceway: 12" B-Line Series 2 tray (part number 248P09-12-144) located at position A in the Test Cell chamber with chamber end walls open and un-heated. Exposure conditions: Gas burner flow rate set to a nominal 250 kW heat release rate. Electrical repsonse monitoring: IRMS system using four channels - one for each insulated conductor and a fourth for the un-insulated drain wire (the drain was treated as a fourth conductor and was not grounded), cable tray was grounded. Thermal response monitoring: One cable temperature (see thermocouple map), air temperatures above and below the cable, and the cable tray rung temperature. Gas burner initiated: Following 220 seconds of baseline data monitoring.
DAQ Time | Burner Time | Event | Interpretation
220 | 0 | Ignited Gas Burner
339 | 119 | The Drain wire shorts to ground at less than 100 ohms (33) | Drain wire shorts to ground
463-469 | 243-249 | Conductor 1 shorts to conductors 2 & 3 and the Drain at less than 100 ohms (1, 16 & 5)
466 | 246 | Conductor 1 shorts to ground at less than 100 ohms (1)
483 | 263 | Conductor 2 shorts to ground at less than 100 ohms (5)
491 | 271 | Conductor 3 shorts to ground at less than 100 ohms (5) | All conductors have shorted to external ground at less than 100 ohms.
491-494 | 271-274 | Conductor 2 shorts to conductor 3 and the Drain wire at less than 100 ohms (4 & 25)
516 | 296 | Conductor 3 shorts to the Drain wire at less than 100 ohms (21) | All conductors have shorted together at less than 100 ohms.
1167 | 947 | Extinguished Gas Burner
Additional Observations
Observation 1 | Note: For a light power cable of this type, the drain wire would normally be grounded. Using the IRMS system, the drain was treated as a fourth conductor independent of the external ground (the cable tray).

## Thermocouple Map
Thermocouple map for TC's on and within the cable
Cable = XLPE, 3/C (Item #14)
Translation to data file names used in "Temperatures" WorkSheet:
| Map Name |  | Location
| A1 | = | Within cable just below cable jacket, center position
| A2 | = | Air above cable
| A3 | = | Air below cable

## C-C Individuals
Conductor to Conductor Resistances
OB Prelim Test 2 |  |  | 2006-10-13 | 9:59
XLPE | 3-C | Tray A
0 | 250 kW
Burner Time | C1-2 | Burner Time | C1-3 | Burner Time | C1-4 | Burner Time | C2-3 | Burner Time | C2-4 | Burner Time | C3-4 | Burner Time | Minimums
-219 | 255238 | -216.5 | 256838 | -213.5 | 242938 | -191 | 262538 | -188 | 260738 | -166 | 260638 | -219 | 242938
-65 | 255238 | -62.5 | 256838 | -59.5 | 242938 | -37 | 262538 | -34.5 | 260738 | -12 | 260638 | -65 | 242938
89 | 255238 | 91.5 | 256838 | 94.5 | 242938 | 117 | 241845.9 | 119.5 | 4064.869 | 142 | 6259.438 | 89 | 4064.869
243 | 0.9031956 | 245.5 | 15.71599 | 248.5 | 5.15633 | 271 | 3.785351 | 273.5 | 25.48703 | 296 | 20.76432 | 243 | 0.9031956
397 | 7.643009 | 399.5 | 21.6609 | 402.5 | 0.7952066 | 425 | 18.09271 | 427.5 | 12.85853 | 450 | 21.16995 | 397 | 0.7952066
551 | 0.4581974 | 553.5 | 0.5151456 | 556.5 | 9.027158 | 579 | 0.9658204 | 581.5 | 3.662571 | 604 | 16.52389 | 551 | 0.4581974
704.5 | 0.7418185 | 707.5 | 0.3130439 | 710.5 | 1.453002 | 733 | 14.77976 | 735.5 | 17.27415 | 758 | 9.23144 | 704.5 | 0.3130439
858.5 | 10.79767 | 861.5 | 4.918188 | 864.5 | 1.941149 | 886.5 | 25.05977 | 889.5 | 3.662571 | 912 | 0.7341439 | 858.5 | 0.7341439
1013 | 11.73319 | 1015.5 | 65.4812 | 1018.5 | 25.6874 | 1041 | 65.1175 | 1043.5 | 76.89426 | 1066 | 37.96577 | 1013 | 11.73319

## C-G Min
Average Conductor to Ground Resistances
OB Prelim Test 2 |  |  | 2006-10-13 | 9:59
XLPE | 3-C | Tray A
0 | 250 kW
Burner Time | C1-G |  | Burner Time | C2-G | Burner Time | C3-G | Burner Time | C4-G | Burner Time | Minimums
-216.3333 | 242938 |  | -199.3333 | 255238 | -191.1667 | 256838 | -189.1667 | 242938 | -216.3333 | 242938
-62.33333 | 242938 |  | -45.5 | 255238 | -37.16667 | 256838 | -35.33333 | 242938 | -62.33333 | 242938
91.66667 | 242938 |  | 108.5 | 1180.675 | 116.8333 | 6259.463 | 118.6667 | 32.6236 | 91.66667 | 32.6236
245.6667 | 0.6456445 |  | 262.5 | 5.307939 | 270.8333 | 4.872653 | 272.6667 | 0.6319444 | 245.6667 | 0.6319444
399.6667 | 0.6785418 |  | 416.5 | 14.2523 | 424.8333 | 18.4592 | 426.6667 | 0.6321883 | 399.6667 | 0.6321883
553.6667 | 1.037357 |  | 570.5 | 0.6275862 | 578.8333 | 17.87432 | 580.6667 | 1.097338 | 553.6667 | 0.6275862
707.5 | 0.8045795 |  | 724.3333 | 8.654468 | 732.8333 | 0.6415981 | 734.6667 | 5.263625 | 707.5 | 0.6415981
861.5 | 3.376436 |  | 878.1667 | 4.518215 | 886.6667 | 1.248265 | 888.6667 | 9.687973 | 861.5 | 1.248265
1015.667 | 1121.771 |  | 1032.5 | 2076.895 | 1040.833 | 5343.012 | 1042.667 | 6279.486 | 1015.667 | 1121.771

## C3-4
OB Prelim Test 2 |  |  | 2006-10-13 | 9:59 |  | Vs = |  | 159.1807 |  | R = | 100
XLPE | 3-C | Tray A
0 | 250 kW |  | Cable | 3 & 4
Time-39 | N11 | N12 | Time-40 | N21 | N22 | Burner Time | DAQ Time | V11 | V12 | V21 | V22 | I11 | I12 | I21 | I22 | Delta-I1 | Delta-I2 | R3-G | R4-G | R3-4
39003.4121 | 1 | 0 | 39003.4121 | 1 | 0 | -166 | 54 | 0.06105006 | 0 | 0.06105006 | 0 | 0.0006105006 | 0 | 0.0006105006 | 0 | 0.0006105006 | 0.0006105006 | 260638 | 260638 | 260638
39003.4139 | 1 | 0 | 39003.4139 | 1 | 0 | -12 | 208 | 0.06105006 | 0 | 0.06105006 | 0 | 0.0006105006 | 0 | 0.0006105006 | 0 | 0.0006105006 | 0.0006105006 | 260638 | 260638 | 260638
39003.4156 | 41 | 0 | 39003.4157 | 1966 | 0 | 142 | 362 | 2.503053 | 0 | 120.0244 | 0 | 0.02503053 | 0 | 1.200244 | 0 | 0.02503053 | 1.200244 | 6259.463 | 32.6236 | 6259.438
39003.4174 | 2136 | 0 | 39003.4174 | 2073 | 0 | 296 | 516 | 130.4029 | 0 | 126.5568 | 0 | 1.304029 | 0 | 1.265568 | 0 | 1.304029 | 1.265568 | 22.06835 | 25.7781 | 20.76432
39003.4192 | 2129 | 0 | 39003.4192 | 2591 | 0 | 450 | 670 | 129.9756 | 0 | 158.1807 | 0 | 1.299756 | 0 | 1.581807 | 0 | 1.299756 | 1.581807 | 22.4697 | 0.6321883 | 21.16995
39003.421 | 2212 | 0 | 39003.421 | 2409 | 0 | 604 | 824 | 135.0427 | 0 | 147.0696 | 0 | 1.350427 | 0 | 1.470696 | 0 | 1.350427 | 1.470696 | 17.87432 | 8.234952 | 16.52389
39003.4228 | 2356 | 0 | 39003.4228 | 2477 | 0 | 758 | 978 | 143.8339 | 0 | 151.221 | 0 | 1.438339 | 0 | 1.51221 | 0 | 1.438339 | 1.51221 | 10.66978 | 5.263625 | 9.23144
39003.4245 | 2549 | 0 | 39003.4246 | 2025 | 0 | 912 | 1132 | 155.6166 | 0 | 123.6264 | 0 | 1.556166 | 0 | 1.236264 | 0 | 1.556166 | 1.236264 | 2.29031 | 28.75951 | 0.7341439
39003.4263 | 1112 | 1082 | 39003.4264 | 1194 | 1167 | 1066 | 1286 | 67.88767 | 66.05617 | 72.89377 | 71.24542 | 0.6788767 | 0.6605617 | 0.7289377 | 0.7124542 | 0.01831502 | 0.01648352 | 6451.963 | 15858.43 | 37.96577

## C2-4
OB Prelim Test 2 |  |  | 2006-10-13 | 9:59 |  | Vs = |  | 159.2418 |  | R = | 100
XLPE | 3-C | Tray A
0 | 250 kW |  | Cable | 2 & 4
Time-23 | N11 | N12 | Time-24 | N21 | N22 | Burner Time | DAQ Time | V11 | V12 | V21 | V22 | I11 | I12 | I21 | I22 | Delta-I1 | Delta-I2 | R2-G | R4-G | R2-4
39003.4118 | 1 | 0 | 39003.4118 | 1 | 0 | -188 | 32 | 0.06105006 | 0 | 0.06105006 | 0 | 0.0006105006 | 0 | 0.0006105006 | 0 | 0.0006105006 | 0.0006105006 | 260738 | 260738 | 260738
39003.4136 | 1 | 0 | 39003.4136 | 1 | 0 | -34.5 | 185.5 | 0.06105006 | 0 | 0.06105006 | 0 | 0.0006105006 | 0 | 0.0006105006 | 0 | 0.0006105006 | 0.0006105006 | 260738 | 260738 | 260738
39003.4154 | 230 | 51 | 39003.4154 | 285 | 0 | 119.5 | 339.5 | 14.04151 | 3.113553 | 17.39927 | 0 | 0.1404151 | 0.03113553 | 0.1739927 | 0 | 0.1092796 | 0.1739927 | 1376.823 | 815.2211 | 4064.869
39003.4172 | 2058 | 0 | 39003.4172 | 2592 | 0 | 273.5 | 493.5 | 125.641 | 0 | 158.2418 | 0 | 1.25641 | 0 | 1.582418 | 0 | 1.25641 | 1.582418 | 26.74344 | 0.6319444 | 25.48703
39003.4189 | 2283 | 0 | 39003.419 | 2456 | 0 | 427.5 | 647.5 | 139.3773 | 0 | 149.9389 | 0 | 1.393773 | 0 | 1.499389 | 0 | 1.393773 | 1.499389 | 14.2523 | 6.204397 | 12.85853
39003.4207 | 2480 | 0 | 39003.4207 | 2146 | 0 | 581.5 | 801.5 | 151.4042 | 0 | 131.0134 | 0 | 1.514042 | 0 | 1.310134 | 0 | 1.514042 | 1.310134 | 5.176613 | 21.54613 | 3.662571
39003.4225 | 2199 | 0 | 39003.4225 | 2052 | 0 | 735.5 | 955.5 | 134.2491 | 0 | 125.2747 | 0 | 1.342491 | 0 | 1.252747 | 0 | 1.342491 | 1.252747 | 18.61664 | 27.11404 | 17.27415
39003.4243 | 2480 | 0 | 39003.4243 | 2378 | 0 | 889.5 | 1109.5 | 151.4042 | 0 | 145.177 | 0 | 1.514042 | 0 | 1.45177 | 0 | 1.514042 | 1.45177 | 5.176613 | 9.687973 | 3.662571
39003.4261 | 959 | 926 | 39003.4261 | 1058 | 1022 | 1043.5 | 1263.5 | 58.54701 | 56.53236 | 64.59096 | 62.39316 | 0.5854701 | 0.5653236 | 0.6459096 | 0.6239316 | 0.02014652 | 0.02197802 | 9035.93 | 6279.486 | 76.89426

## C2-3
OB Prelim Test 2 |  |  | 2006-10-13 | 9:59 |  | Vs = |  | 160.3407 |  | R = | 100
XLPE | 3-C | Tray A
0 | 250 kW |  | Cable | 2 & 3
Time-21 | N11 | N12 | Time-22 | N21 | N22 | Burner Time | DAQ Time | V11 | V12 | V21 | V22 | I11 | I12 | I21 | I22 | Delta-I1 | Delta-I2 | R2-G | R3-G | R2-3
39003.4118 | 1 | 0 | 39003.4118 | 1 | 0 | -191 | 29 | 0.06105006 | 0 | 0.06105006 | 0 | 0.0006105006 | 0 | 0.0006105006 | 0 | 0.0006105006 | 0.0006105006 | 262538 | 262538 | 262538
39003.4136 | 1 | 0 | 39003.4136 | 1 | 0 | -37 | 183 | 0.06105006 | 0 | 0.06105006 | 0 | 0.0006105006 | 0 | 0.0006105006 | 0 | 0.0006105006 | 0.0006105006 | 262538 | 262538 | 262538
39003.4153 | 206 | 1 | 39003.4154 | 1 | 0 | 117 | 337 | 12.57631 | 0.06105006 | 0.06105006 | 0 | 0.1257631 | 0.0006105006 | 0.0006105006 | 0 | 0.1251526 | 0.0006105006 | 1180.675 | 262538 | 241845.9
39003.4171 | 2494 | 0 | 39003.4172 | 2216 | 0 | 271 | 491 | 152.2589 | 0 | 135.2869 | 0 | 1.522589 | 0 | 1.352869 | 0 | 1.522589 | 1.352869 | 5.307939 | 18.51895 | 3.785351
39003.4189 | 2199 | 0 | 39003.4189 | 2004 | 0 | 425 | 645 | 134.2491 | 0 | 122.3443 | 0 | 1.342491 | 0 | 1.223443 | 0 | 1.342491 | 1.223443 | 19.4352 | 31.05689 | 18.09271
39003.4207 | 2610 | 0 | 39003.4207 | 2064 | 0 | 579 | 799 | 159.3407 | 0 | 126.0073 | 0 | 1.593407 | 0 | 1.260073 | 0 | 1.593407 | 1.260073 | 0.6275862 | 27.24709 | 0.9658204
39003.4225 | 2261 | 0 | 39003.4225 | 2439 | 0 | 733 | 953 | 138.0342 | 0 | 148.9011 | 0 | 1.380342 | 0 | 1.489011 | 0 | 1.380342 | 1.489011 | 16.16011 | 7.682657 | 14.77976
39003.4243 | 2079 | 0 | 39003.4243 | 2594 | 0 | 886.5 | 1106.5 | 126.9231 | 0 | 158.3639 | 0 | 1.269231 | 0 | 1.583639 | 0 | 1.269231 | 1.583639 | 26.329 | 1.248265 | 25.05977
39003.426 | 1010 | 974 | 39003.4261 | 1042 | 1078 | 1041 | 1261 | 61.66056 | 59.46276 | 63.61416 | 65.81197 | 0.6166056 | 0.5946276 | 0.6361416 | 0.6581197 | 0.02197802 | 0.02197802 | 6876.355 | 7795.961 | 65.1175

## C1-4
OB Prelim Test 2 |  |  | 2006-10-13 | 9:59 |  | Vs = |  | 148.3748 |  | R = | 100
XLPE | 3-C | Tray A
0 | 250 kW |  | Cable | 1 & 4
Time-5 | N11 | N12 | Time-6 | N21 | N22 | Burner Time | DAQ Time | V11 | V12 | V21 | V22 | I11 | I12 | I21 | I22 | Delta-I1 | Delta-I2 | R1-G | R4-G | R1-4
39003.4115 | 1 | 0 | 39003.4115 | 1 | 0 | -213.5 | 6.499999 | 0.06105006 | 0 | 0.06105006 | 0 | 0.0006105006 | 0 | 0.0006105006 | 0 | 0.0006105006 | 0.0006105006 | 242938 | 242938 | 242938
39003.4133 | 1 | 0 | 39003.4133 | 1 | 0 | -59.5 | 160.5 | 0.06105006 | 0 | 0.06105006 | 0 | 0.0006105006 | 0 | 0.0006105006 | 0 | 0.0006105006 | 0.0006105006 | 242938 | 242938 | 242938
39003.4151 | 1 | 0 | 39003.4151 | 337 | 0 | 94.5 | 314.5 | 0.06105006 | 0 | 20.57387 | 0 | 0.0006105006 | 0 | 0.2057387 | 0 | 0.0006105006 | 0.2057387 | 242938 | 621.181 | 242938
39003.4169 | 2281 | 0 | 39003.4169 | 2346 | 0 | 248.5 | 468.5 | 139.2552 | 0 | 143.2234 | 0 | 1.392552 | 0 | 1.432234 | 0 | 1.392552 | 1.432234 | 6.548882 | 3.59676 | 5.15633
39003.4187 | 2414 | 0 | 39003.4187 | 2188 | 0 | 402.5 | 622.5 | 147.3748 | 0 | 133.5775 | 0 | 1.473748 | 0 | 1.335775 | 0 | 1.473748 | 1.335775 | 0.6785418 | 11.0777 | 0.7952066
39003.4204 | 2202 | 0 | 39003.4205 | 2404 | 0 | 556.5 | 776.5 | 134.4322 | 0 | 146.7643 | 0 | 1.344322 | 0 | 1.467643 | 0 | 1.344322 | 1.467643 | 10.37148 | 1.097338 | 9.027158
39003.4222 | 2362 | 0 | 39003.4222 | 2185 | 0 | 710.5 | 930.5 | 144.2002 | 0 | 133.3944 | 0 | 1.442002 | 0 | 1.333944 | 0 | 1.442002 | 1.333944 | 2.895004 | 11.23021 | 1.453002
39003.424 | 2351 | 0 | 39003.424 | 2163 | 0 | 864.5 | 1084.5 | 143.5287 | 0 | 132.0513 | 0 | 1.435287 | 0 | 1.320513 | 0 | 1.435287 | 1.320513 | 3.376436 | 12.36153 | 1.941149
39003.4258 | 1098 | 1057 | 39003.4258 | 985 | 946 | 1018.5 | 1238.5 | 67.03297 | 64.52991 | 60.13431 | 57.75336 | 0.6703297 | 0.6452991 | 0.6013431 | 0.5775336 | 0.02503053 | 0.02380952 | 5133.025 | 7026.531 | 25.6874

## C1-3
OB Prelim Test 2 |  |  | 2006-10-13 | 9:59 |  | Vs = |  | 156.8608 |  | R = | 100
XLPE | 3-C | Tray A
0 | 250 kW |  | Cable | 1 & 3
Time-3 | N11 | N12 | Time-4 | N21 | N22 | Burner Time | DAQ Time | V11 | V12 | V21 | V22 | I11 | I12 | I21 | I22 | Delta-I1 | Delta-I2 | R1-G | R3-G | R1-3
39003.4115 | 1 | 0 | 39003.4115 | 1 | 0 | -216.5 | 3.5 | 0.06105006 | 0 | 0.06105006 | 0 | 0.0006105006 | 0 | 0.0006105006 | 0 | 0.0006105006 | 0.0006105006 | 256838 | 256838 | 256838
39003.4133 | 1 | 0 | 39003.4133 | 1 | 0 | -62.5 | 157.5 | 0.06105006 | 0 | 0.06105006 | 0 | 0.0006105006 | 0 | 0.0006105006 | 0 | 0.0006105006 | 0.0006105006 | 256838 | 256838 | 256838
39003.4151 | 1 | 0 | 39003.4151 | 1 | 0 | 91.5 | 311.5 | 0.06105006 | 0 | 0.06105006 | 0 | 0.0006105006 | 0 | 0.0006105006 | 0 | 0.0006105006 | 0.0006105006 | 256838 | 256838 | 256838
39003.4168 | 2195 | 0 | 39003.4169 | 2450 | 0 | 245.5 | 465.5 | 134.0049 | 0 | 149.5726 | 0 | 1.340049 | 0 | 1.495726 | 0 | 1.340049 | 1.495726 | 17.05604 | 4.872653 | 15.71599
39003.4186 | 2090 | 0 | 39003.4186 | 2169 | 0 | 399.5 | 619.5 | 127.5946 | 0 | 132.4176 | 0 | 1.275946 | 0 | 1.324176 | 0 | 1.275946 | 1.324176 | 22.93684 | 18.4592 | 21.6609
39003.4204 | 2543 | 0 | 39003.4204 | 2013 | 0 | 553.5 | 773.5 | 155.2503 | 0 | 122.8938 | 0 | 1.552503 | 0 | 1.228938 | 0 | 1.552503 | 1.228938 | 1.037357 | 27.63934 | 0.5151456
39003.4222 | 2538 | 0 | 39003.4222 | 2553 | 0 | 707.5 | 927.5 | 154.9451 | 0 | 155.8608 | 0 | 1.549451 | 0 | 1.558608 | 0 | 1.549451 | 1.558608 | 1.236407 | 0.6415981 | 0.3130439
39003.424 | 2415 | 0 | 39003.424 | 2023 | 0 | 861.5 | 1081.5 | 147.4359 | 0 | 123.5043 | 0 | 1.474359 | 0 | 1.235043 | 0 | 1.474359 | 1.235043 | 6.392547 | 27.0084 | 4.918188
39003.4258 | 989 | 948 | 39003.4258 | 1114 | 1071 | 1015.5 | 1235.5 | 60.37851 | 57.87546 | 68.00977 | 65.38462 | 0.6037851 | 0.5787546 | 0.6800977 | 0.6538462 | 0.02503053 | 0.02625153 | 6795.229 | 5343.012 | 65.4812

## C1-2
OB Prelim Test 2 |  |  | 2006-10-13 | 9:59 |  | Vs = |  | 155.884 |  | R = | 100
XLPE | 3-C | Tray A
0 | 250 kW |  | Cable | 1 & 2
Time-1 | N11 | N12 | Time-2 | N21 | N22 | Burner Time | DAQ Time | V11 | V12 | V21 | V22 | I11 | I12 | I21 | I22 | Delta-I1 | Delta-I2 | R1-G | R2-G | R1-2
39003.4115 | 1 | 0 | 39003.4115 | 1 | 0 | -219 | 1 | 0.06105006 | 0 | 0.06105006 | 0 | 0.0006105006 | 0 | 0.0006105006 | 0 | 0.0006105006 | 0.0006105006 | 255238 | 255238 | 255238
39003.4132 | 1 | 0 | 39003.4133 | 1 | 0 | -65 | 155 | 0.06105006 | 0 | 0.06105006 | 0 | 0.0006105006 | 0 | 0.0006105006 | 0 | 0.0006105006 | 0.0006105006 | 255238 | 255238 | 255238
39003.415 | 1 | 0 | 39003.415 | 1 | 0 | 89 | 309 | 0.06105006 | 0 | 0.06105006 | 0 | 0.0006105006 | 0 | 0.0006105006 | 0 | 0.0006105006 | 0.0006105006 | 255238 | 255238 | 255238
39003.4168 | 2537 | 0 | 39003.4168 | 2336 | 0 | 243 | 463 | 154.884 | 0 | 142.6129 | 0 | 1.54884 | 0 | 1.426129 | 0 | 1.54884 | 1.426129 | 0.6456445 | 9.305651 | 0.9031956
39003.4186 | 2341 | 0 | 39003.4186 | 2152 | 0 | 397 | 617 | 142.9182 | 0 | 131.3797 | 0 | 1.429182 | 0 | 1.313797 | 0 | 1.429182 | 1.313797 | 9.072191 | 18.65149 | 7.643009
39003.4204 | 2526 | 0 | 39003.4204 | 2116 | 0 | 551 | 771 | 154.2125 | 0 | 129.1819 | 0 | 1.542125 | 0 | 1.291819 | 0 | 1.542125 | 1.291819 | 1.083927 | 20.67013 | 0.4581974
39003.4222 | 2533 | 0 | 39003.4222 | 2350 | 0 | 704.5 | 924.5 | 154.6398 | 0 | 143.4676 | 0 | 1.546398 | 0 | 1.434676 | 0 | 1.546398 | 1.434676 | 0.8045795 | 8.654468 | 0.7418185
39003.4239 | 2276 | 0 | 39003.4239 | 2443 | 0 | 858.5 | 1078.5 | 138.9499 | 0 | 149.1453 | 0 | 1.389499 | 0 | 1.491453 | 0 | 1.389499 | 1.491453 | 12.18717 | 4.518215 | 10.79767
39003.4257 | 1235 | 1174 | 39003.4257 | 951 | 944 | 1013 | 1233 | 75.39683 | 71.67277 | 58.05861 | 57.63126 | 0.7539683 | 0.7167277 | 0.5805861 | 0.5763126 | 0.03724054 | 0.004273504 | 1121.771 | 2076.895 | 11.73319

## Temperatures
DAQ Time | Burner Time | Cable center | Air above cable | Air below cable | TRAY A
0 | -220 | 16.5 | 16.4 | 16.5 | 17.8
1 | -219 | 16.5 | 16.4 | 16.5 | 17.8
2 | -218 | 16.5 | 16.4 | 16.5 | 17.8
3 | -217 | 16.5 | 16.4 | 16.5 | 17.8
4 | -216 | 16.5 | 16.4 | 16.5 | 17.8
5 | -215 | 16.5 | 16.4 | 16.5 | 17.8
6 | -214 | 16.5 | 16.4 | 16.5 | 17.8
7 | -213 | 16.5 | 16.4 | 16.5 | 17.8
8 | -212 | 16.5 | 16.4 | 16.5 | 17.8
9 | -211 | 16.5 | 16.4 | 16.5 | 17.8
10 | -210 | 16.5 | 16.4 | 16.5 | 17.8
11 | -209 | 16.5 | 16.4 | 16.5 | 17.8
12 | -208 | 16.5 | 16.4 | 16.5 | 17.8
13 | -207 | 16.5 | 16.4 | 16.5 | 17.8
14 | -206 | 16.5 | 16.4 | 16.5 | 17.8
15 | -205 | 16.5 | 16.4 | 16.5 | 17.8
16 | -204 | 16.5 | 16.4 | 16.5 | 17.8
17 | -203 | 16.5 | 16.4 | 16.5 | 17.8
18 | -202 | 16.5 | 16.4 | 16.5 | 17.8
19 | -201 | 16.5 | 16.4 | 16.5 | 17.8
20 | -200 | 16.5 | 16.4 | 16.5 | 17.8
21 | -199 | 16.5 | 16.4 | 16.5 | 17.8
22 | -198 | 16.5 | 16.4 | 16.5 | 17.8
23 | -197 | 16.5 | 16.4 | 16.5 | 17.8
24 | -196 | 16.5 | 16.4 | 16.5 | 17.8
25 | -195 | 16.5 | 16.4 | 16.5 | 17.8
26 | -194 | 16.5 | 16.4 | 16.5 | 17.8
27 | -193 | 16.5 | 16.4 | 16.5 | 17.8
28 | -192 | 16.5 | 16.4 | 16.5 | 17.8
29 | -191 | 16.5 | 16.4 | 16.5 | 17.8
30 | -190 | 16.5 | 16.4 | 16.5 | 17.8
31 | -189 | 16.5 | 16.4 | 16.5 | 17.8
32 | -188 | 16.5 | 16.4 | 16.5 | 17.8
33 | -187 | 16.5 | 16.4 | 16.5 | 17.8
34 | -186 | 16.5 | 16.4 | 16.5 | 17.8
35 | -185 | 16.5 | 16.4 | 16.5 | 17.8
36 | -184 | 16.5 | 16.4 | 16.5 | 17.8
37 | -183 | 16.5 | 16.4 | 16.5 | 17.8
38 | -182 | 16.5 | 16.4 | 16.5 | 17.8
39.2 | -180.8 | 16.5 | 16.4 | 16.5 | 17.8
40.2 | -179.8 | 16.5 | 16.4 | 16.5 | 17.8
41.2 | -178.8 | 16.5 | 16.4 | 16.5 | 17.8
42.2 | -177.8 | 16.5 | 16.4 | 16.5 | 17.8
43.2 | -176.8 | 16.5 | 16.4 | 16.5 | 17.8
44.2 | -175.8 | 16.5 | 16.4 | 16.5 | 17.8
45.2 | -174.8 | 16.5 | 16.4 | 16.5 | 17.8
46.2 | -173.8 | 16.5 | 16.4 | 16.5 | 17.8
47.2 | -172.8 | 16.5 | 16.4 | 16.5 | 17.8
48.2 | -171.8 | 16.5 | 16.4 | 16.5 | 17.8
49.2 | -170.8 | 16.5 | 16.4 | 16.5 | 17.8
50.2 | -169.8 | 16.5 | 16.4 | 16.5 | 17.8
51.2 | -168.8 | 16.5 | 16.4 | 16.5 | 17.8
52.2 | -167.8 | 16.5 | 16.4 | 16.5 | 17.8
53.2 | -166.8 | 16.5 | 16.4 | 16.5 | 17.8
54.2 | -165.8 | 16.5 | 16.4 | 16.5 | 17.8
55.2 | -164.8 | 16.5 | 16.4 | 16.5 | 17.8
56.2 | -163.8 | 16.5 | 16.4 | 16.5 | 17.8
57.2 | -162.8 | 16.5 | 16.4 | 16.5 | 17.8
58.2 | -161.8 | 16.5 | 16.4 | 16.5 | 17.8
59.2 | -160.8 | 16.5 | 16.4 | 16.5 | 17.8
60.2 | -159.8 | 16.5 | 16.4 | 16.5 | 17.8
61.2 | -158.8 | 16.5 | 16.4 | 16.5 | 17.8
62.2 | -157.8 | 16.5 | 16.4 | 16.6 | 17.8
63.2 | -156.8 | 16.5 | 16.4 | 16.5 | 17.8
64.2 | -155.8 | 16.5 | 16.4 | 16.6 | 17.8
65.2 | -154.8 | 16.5 | 16.4 | 16.6 | 17.8
66.2 | -153.8 | 16.5 | 16.4 | 16.6 | 17.8
67.2 | -152.8 | 16.5 | 16.4 | 16.6 | 17.8
68.2 | -151.8 | 16.5 | 16.4 | 16.6 | 17.8
69.2 | -150.8 | 16.5 | 16.4 | 16.6 | 17.8
70.2 | -149.8 | 16.5 | 16.4 | 16.6 | 17.8
71.2 | -148.8 | 16.5 | 16.4 | 16.6 | 17.8
72.2 | -147.8 | 16.5 | 16.4 | 16.6 | 17.8
73.2 | -146.8 | 16.5 | 16.4 | 16.6 | 17.8
74.2 | -145.8 | 16.5 | 16.4 | 16.6 | 17.8
75.2 | -144.8 | 16.5 | 16.4 | 16.6 | 17.8
76.2 | -143.8 | 16.5 | 16.4 | 16.6 | 17.8
77.2 | -142.8 | 16.5 | 16.4 | 16.6 | 17.8
78.2 | -141.8 | 16.5 | 16.4 | 16.6 | 17.8
79.2 | -140.8 | 16.5 | 16.4 | 16.6 | 17.8
80.2 | -139.8 | 16.5 | 16.4 | 16.6 | 17.8
81.2 | -138.8 | 16.5 | 16.4 | 16.6 | 17.8
82.2 | -137.8 | 16.5 | 16.4 | 16.6 | 17.8
83.2 | -136.8 | 16.5 | 16.4 | 16.6 | 17.8
84.2 | -135.8 | 16.5 | 16.4 | 16.5 | 17.8
85.2 | -134.8 | 16.5 | 16.4 | 16.6 | 17.8
86.2 | -133.8 | 16.5 | 16.4 | 16.6 | 17.8
87.2 | -132.8 | 16.5 | 16.4 | 16.6 | 17.8
88.2 | -131.8 | 16.5 | 16.4 | 16.6 | 17.8
89.2 | -130.8 | 16.5 | 16.4 | 16.6 | 17.8
90.2 | -129.8 | 16.5 | 16.4 | 16.5 | 17.8
91.2 | -128.8 | 16.5 | 16.4 | 16.6 | 17.8
92.2 | -127.8 | 16.5 | 16.4 | 16.5 | 17.8
93.2 | -126.8 | 16.5 | 16.4 | 16.5 | 17.8
94.2 | -125.8 | 16.5 | 16.4 | 16.5 | 17.8
95.2 | -124.8 | 16.5 | 16.4 | 16.6 | 17.8
96.2 | -123.8 | 16.5 | 16.4 | 16.5 | 17.8
97.2 | -122.8 | 16.5 | 16.4 | 16.5 | 17.8
98.2 | -121.8 | 16.5 | 16.4 | 16.5 | 17.8
99.2 | -120.8 | 16.5 | 16.4 | 16.5 | 17.8
100.2 | -119.8 | 16.5 | 16.4 | 16.6 | 17.8
101.2 | -118.8 | 16.5 | 16.4 | 16.5 | 17.8
102.2 | -117.8 | 16.5 | 16.4 | 16.6 | 17.8
103.2 | -116.8 | 16.5 | 16.4 | 16.6 | 17.8
104.2 | -115.8 | 16.5 | 16.4 | 16.6 | 17.8
105.2 | -114.8 | 16.5 | 16.4 | 16.6 | 17.8
106.2 | -113.8 | 16.5 | 16.4 | 16.6 | 17.8
107.2 | -112.8 | 16.5 | 16.4 | 16.6 | 17.8
108.2 | -111.8 | 16.5 | 16.4 | 16.6 | 17.8
109.2 | -110.8 | 16.5 | 16.4 | 16.6 | 17.8
110.2 | -109.8 | 16.5 | 16.4 | 16.5 | 17.8
111.2 | -108.8 | 16.5 | 16.4 | 16.6 | 17.8
112.2 | -107.8 | 16.5 | 16.4 | 16.6 | 17.8
113.2 | -106.8 | 16.5 | 16.4 | 16.6 | 17.8
114.2 | -105.8 | 16.5 | 16.4 | 16.6 | 17.8
115.2 | -104.8 | 16.5 | 16.4 | 16.6 | 17.8
116.2 | -103.8 | 16.5 | 16.4 | 16.6 | 17.8
117.2 | -102.8 | 16.5 | 16.4 | 16.6 | 17.8
118.2 | -101.8 | 16.5 | 16.4 | 16.6 | 17.8
119.2 | -100.8 | 16.5 | 16.4 | 16.6 | 17.8
120.2 | -99.8 | 16.5 | 16.4 | 16.6 | 17.8
121.2 | -98.8 | 16.5 | 16.4 | 16.6 | 17.8
122.2 | -97.8 | 16.5 | 16.4 | 16.6 | 17.8
123.2 | -96.8 | 16.5 | 16.4 | 16.6 | 17.8
124.2 | -95.8 | 16.5 | 16.4 | 16.6 | 17.8
125.2 | -94.8 | 16.5 | 16.4 | 16.6 | 17.8
126.2 | -93.8 | 16.5 | 16.4 | 16.6 | 17.8
127.2 | -92.8 | 16.5 | 16.4 | 16.6 | 17.8
128.2 | -91.8 | 16.5 | 16.4 | 16.6 | 17.8
129.2 | -90.8 | 16.5 | 16.4 | 16.6 | 17.8
130.2 | -89.8 | 16.5 | 16.4 | 16.5 | 17.8
131.2 | -88.8 | 16.5 | 16.4 | 16.6 | 17.8
132.2 | -87.8 | 16.5 | 16.4 | 16.5 | 17.8
133.2 | -86.8 | 16.5 | 16.4 | 16.5 | 17.8
134.2 | -85.8 | 16.5 | 16.4 | 16.5 | 17.8
135.2 | -84.8 | 16.5 | 16.4 | 16.6 | 17.8
136.2 | -83.8 | 16.5 | 16.4 | 16.6 | 17.8
137.2 | -82.8 | 16.5 | 16.4 | 16.6 | 17.8
138.2 | -81.8 | 16.5 | 16.4 | 16.5 | 17.8
139.2 | -80.8 | 16.5 | 16.4 | 16.5 | 17.8
140.2 | -79.8 | 16.5 | 16.4 | 16.5 | 17.8
141.2 | -78.8 | 16.5 | 16.4 | 16.6 | 17.8
142.2 | -77.8 | 16.5 | 16.4 | 16.5 | 17.8
143.2 | -76.8 | 16.5 | 16.4 | 16.6 | 17.8
144.2 | -75.8 | 16.5 | 16.4 | 16.6 | 17.8
145.2 | -74.8 | 16.5 | 16.4 | 16.6 | 17.8
146.2 | -73.8 | 16.5 | 16.4 | 16.6 | 17.8
147.2 | -72.8 | 16.5 | 16.4 | 16.6 | 17.8
148.2 | -71.8 | 16.5 | 16.4 | 16.6 | 17.8
149.2 | -70.8 | 16.5 | 16.4 | 16.6 | 17.8
150.2 | -69.8 | 16.5 | 16.4 | 16.6 | 17.8
151.2 | -68.8 | 16.5 | 16.4 | 16.6 | 17.8
152.2 | -67.8 | 16.5 | 16.4 | 16.6 | 17.8
153.2 | -66.8 | 16.5 | 16.4 | 16.6 | 17.8
154.2 | -65.8 | 16.5 | 16.4 | 16.6 | 17.8
155.2 | -64.8 | 16.5 | 16.4 | 16.6 | 17.8
156.2 | -63.8 | 16.5 | 16.4 | 16.6 | 17.8
157.2 | -62.8 | 16.5 | 16.4 | 16.6 | 17.8
158.2 | -61.8 | 16.5 | 16.4 | 16.6 | 17.8
159.2 | -60.8 | 16.5 | 16.4 | 16.6 | 17.8
160.2 | -59.8 | 16.5 | 16.4 | 16.6 | 17.8
161.2 | -58.8 | 16.5 | 16.4 | 16.6 | 17.8
162.2 | -57.8 | 16.5 | 16.4 | 16.6 | 17.8
163.2 | -56.8 | 16.5 | 16.4 | 16.6 | 17.8
164.2 | -55.8 | 16.5 | 16.4 | 16.6 | 17.8
165.2 | -54.8 | 16.5 | 16.4 | 16.6 | 17.8
166.2 | -53.8 | 16.5 | 16.4 | 16.6 | 17.8
167.2 | -52.8 | 16.5 | 16.4 | 16.6 | 17.8
168.2 | -51.8 | 16.5 | 16.4 | 16.6 | 17.8
169.2 | -50.8 | 16.5 | 16.4 | 16.6 | 17.8
170.2 | -49.8 | 16.5 | 16.4 | 16.6 | 17.8
171.2 | -48.8 | 16.5 | 16.4 | 16.6 | 17.8
172.2 | -47.8 | 16.5 | 16.4 | 16.6 | 17.8
173.2 | -46.8 | 16.5 | 16.4 | 16.6 | 17.8
174.2 | -45.8 | 16.5 | 16.4 | 16.6 | 17.8
175.2 | -44.8 | 16.5 | 16.4 | 16.6 | 17.8
176.2 | -43.8 | 16.5 | 16.4 | 16.6 | 17.8
177.2 | -42.8 | 16.5 | 16.4 | 16.6 | 17.8
178.2 | -41.8 | 16.5 | 16.4 | 16.6 | 17.8
179.2 | -40.8 | 16.5 | 16.4 | 16.6 | 17.8
180.2 | -39.8 | 16.5 | 16.4 | 16.6 | 17.8
181.2 | -38.8 | 16.5 | 16.4 | 16.6 | 17.8
182.2 | -37.8 | 16.5 | 16.4 | 16.6 | 17.8
183.2 | -36.8 | 16.5 | 16.4 | 16.6 | 17.8
184.2 | -35.8 | 16.5 | 16.4 | 16.6 | 17.8
185.2 | -34.8 | 16.5 | 16.4 | 16.6 | 17.8
186.2 | -33.8 | 16.5 | 16.4 | 16.6 | 17.8
187.2 | -32.8 | 16.5 | 16.4 | 16.6 | 17.8
188.2 | -31.8 | 16.5 | 16.4 | 16.6 | 17.8
189.2 | -30.8 | 16.5 | 16.4 | 16.6 | 17.8
190.2 | -29.8 | 16.5 | 16.4 | 16.6 | 17.8
191.2 | -28.8 | 16.5 | 16.4 | 16.6 | 17.8
192.2 | -27.8 | 16.5 | 16.4 | 16.6 | 17.8
193.2 | -26.8 | 16.5 | 16.4 | 16.6 | 17.8
194.2 | -25.8 | 16.5 | 16.4 | 16.6 | 17.8
195.2 | -24.8 | 16.5 | 16.4 | 16.6 | 17.8
196.2 | -23.8 | 16.5 | 16.4 | 16.6 | 17.8
197.2 | -22.8 | 16.5 | 16.4 | 16.6 | 17.8
198.2 | -21.8 | 16.5 | 16.4 | 16.6 | 17.8
199.2 | -20.8 | 16.5 | 16.4 | 16.6 | 17.8
200.2 | -19.8 | 16.5 | 16.4 | 16.6 | 17.8
201.2 | -18.8 | 16.5 | 16.4 | 16.6 | 17.8
202.2 | -17.8 | 16.5 | 16.4 | 16.6 | 17.8
203.2 | -16.8 | 16.5 | 16.4 | 16.6 | 17.8
204.2 | -15.8 | 16.5 | 16.4 | 16.6 | 17.8
205.2 | -14.8 | 16.5 | 16.4 | 16.6 | 17.8
206.2 | -13.8 | 16.5 | 16.4 | 16.6 | 17.8
207.2 | -12.8 | 16.5 | 16.4 | 16.6 | 17.8
208.2 | -11.8 | 16.5 | 16.5 | 16.6 | 17.8
209.2 | -10.8 | 16.5 | 16.5 | 16.6 | 17.8
210.2 | -9.8 | 16.5 | 16.5 | 16.6 | 17.8
211.2 | -8.8 | 16.5 | 16.5 | 16.6 | 17.8
212.2 | -7.8 | 16.5 | 16.5 | 16.6 | 17.8
213.2 | -6.8 | 16.5 | 16.5 | 16.6 | 17.8
214.2 | -5.8 | 16.5 | 16.5 | 16.6 | 17.8
215.2 | -4.8 | 16.5 | 16.5 | 16.6 | 17.8
216.2 | -3.8 | 16.5 | 16.5 | 16.6 | 17.8
217.2 | -2.8 | 16.5 | 16.5 | 16.6 | 17.8
218.2 | -1.8 | 16.5 | 16.5 | 16.6 | 17.8
219.2 | -0.8 | 16.5 | 16.5 | 16.6 | 17.8
220.2 | 0.2 | 16.5 | 16.5 | 16.6 | 17.8
221.2 | 1.2 | 16.5 | 16.5 | 16.6 | 17.8
222.2 | 2.2 | 16.5 | 16.5 | 16.6 | 17.9
223.2 | 3.2 | 16.5 | 16.5 | 16.7 | 17.9
224.2 | 4.2 | 16.5 | 16.5 | 17.2 | 18.1
225.2 | 5.2 | 16.5 | 20.5 | 26.1 | 21.3
226.2 | 6.2 | 16.5 | 27.5 | 42.1 | 29.8
227.2 | 7.2 | 16.5 | 36.3 | 56.4 | 40.1
228.2 | 8.2 | 16.5 | 45.5 | 82.7 | 54.4
229.2 | 9.2 | 16.6 | 54.9 | 106.7 | 65.8
230.2 | 10.2 | 16.7 | 66.3 | 133.3 | 81.1
231.2 | 11.2 | 16.8 | 87.6 | 178.1 | 109
232.2 | 12.2 | 16.9 | 111.6 | 215.3 | 133.2
233.2 | 13.2 | 17.1 | 127.4 | 246 | 144.8
234.2 | 14.2 | 17.4 | 133 | 264.1 | 159.8
235.2 | 15.2 | 18 | 143.9 | 302.8 | 184.5
236.2 | 16.2 | 18.6 | 168.7 | 336.2 | 205.5
237.2 | 17.2 | 19.2 | 174.3 | 331.6 | 200.9
238.2 | 18.2 | 20 | 180.5 | 330.4 | 188.6
239.2 | 19.2 | 20.8 | 193.7 | 367.3 | 199
240.2 | 20.2 | 21.8 | 218.5 | 417.1 | 228.2
241.2 | 21.2 | 23 | 224 | 436.9 | 246.9
242.2 | 22.2 | 24.2 | 231 | 444.1 | 250.5
243.2 | 23.2 | 25.6 | 238 | 449.9 | 249.3
244.2 | 24.2 | 27.1 | 246.6 | 451.1 | 255.2
245.2 | 25.2 | 28.7 | 250.9 | 461.3 | 266
246.2 | 26.2 | 30.4 | 246.2 | 451.6 | 263.7
247.2 | 27.2 | 32.1 | 241.4 | 438.1 | 259.5
248.2 | 28.2 | 33.9 | 240.8 | 434.7 | 264.2
249.2 | 29.2 | 35.8 | 239.8 | 429.9 | 264
250.2 | 30.2 | 37.8 | 246.2 | 438.1 | 278.9
251.2 | 31.2 | 39.7 | 245 | 428.3 | 278.4
252.2 | 32.2 | 41.5 | 239.8 | 423.9 | 277
253.2 | 33.2 | 43.2 | 236.5 | 426.9 | 289.7
254.2 | 34.2 | 45 | 233.7 | 421.3 | 292.2
255.2 | 35.2 | 46.7 | 231.3 | 417.5 | 296.1
256.2 | 36.2 | 48.3 | 226.6 | 402.3 | 289.9
257.2 | 37.2 | 49.9 | 224.7 | 395.4 | 284.7
258.2 | 38.2 | 51.4 | 223.4 | 385.4 | 285.5
259.2 | 39.2 | 52.9 | 229.2 | 388.8 | 285.9
260.2 | 40.2 | 54.3 | 238.6 | 396.9 | 297.5
261.2 | 41.2 | 55.8 | 235.8 | 384.6 | 295
262.2 | 42.2 | 57.2 | 237.9 | 390.4 | 298.8
263.2 | 43.2 | 58.6 | 240.7 | 395.2 | 305.9
264.2 | 44.2 | 60 | 249 | 409.3 | 324.7
265.2 | 45.2 | 61.5 | 282 | 448 | 346.6
266.2 | 46.2 | 62.9 | 314.9 | 480.6 | 369.1
267.2 | 47.2 | 64.4 | 345.5 | 505.2 | 389.5
268.2 | 48.2 | 66 | 362.3 | 511.8 | 401.9
269.2 | 49.2 | 67.6 | 368.1 | 528.5 | 407.7
270.2 | 50.2 | 69.3 | 374.6 | 543.3 | 417.4
271.2 | 51.2 | 71.2 | 381.8 | 544.3 | 411.5
272.2 | 52.2 | 73.2 | 380.4 | 545.4 | 412.1
273.2 | 53.2 | 75.4 | 393.4 | 561.1 | 420.3
274.2 | 54.2 | 77.7 | 401.7 | 578.6 | 432.9
275.2 | 55.2 | 80.1 | 419.2 | 597.2 | 447
276.2 | 56.2 | 82.5 | 433.3 | 617.7 | 457.6
277.2 | 57.2 | 85.3 | 442.4 | 634.4 | 468.9
278.2 | 58.2 | 89.3 | 454.5 | 637 | 482.2
279.2 | 59.2 | 94.8 | 482 | 660.6 | 498.3
280.2 | 60.2 | 100.8 | 508.2 | 682.7 | 500.9
281.2 | 61.2 | 104.5 | 567.9 | 713 | 503.7
282.2 | 62.2 | 105.8 | 621.5 | 738.9 | 504.8
283.2 | 63.2 | 105.3 | 651.4 | 748.1 | 518.8
284.2 | 64.2 | 103.8 | 650.8 | 742.7 | 534.7
285.2 | 65.2 | 104.9 | 671.7 | 751.2 | 545.2
286.2 | 66.2 | 107 | 694.2 | 753.1 | 553.6
287.2 | 67.2 | 109.3 | 711.2 | 756.6 | 558
288.2 | 68.2 | 112.1 | 710.7 | 748.6 | 559.5
289.2 | 69.2 | 114.7 | 707.4 | 740.2 | 557.5
290.2 | 70.2 | 117.7 | 701.1 | 730.8 | 564.5
291.2 | 71.2 | 121.2 | 700.4 | 728.5 | 575.4
292.2 | 72.2 | 124.8 | 717.6 | 720 | 578.3
293.2 | 73.2 | 127.9 | 718.2 | 718 | 574
294.2 | 74.2 | 132.4 | 726.6 | 725.4 | 576.8
295.2 | 75.2 | 138.1 | 726.2 | 716.2 | 583.1
296.2 | 76.2 | 145 | 712.3 | 700.5 | 586
297.2 | 77.2 | 154.8 | 700.8 | 688.6 | 589.6
298.2 | 78.2 | 161.4 | 691.3 | 667 | 579.5
299.2 | 79.2 | 167.2 | 680.9 | 646.5 | 569.8
300.2 | 80.2 | 172.6 | 674.5 | 630.4 | 562.9
301.2 | 81.2 | 178.2 | 676.3 | 644 | 584.1
302.2 | 82.2 | 183.1 | 685.2 | 659.3 | 603.6
303.2 | 83.2 | 188 | 703.9 | 678 | 613
304.2 | 84.2 | 192.8 | 732.8 | 686.9 | 620.3
305.2 | 85.2 | 198.1 | 746.3 | 699.5 | 624.7
306.2 | 86.2 | 203.6 | 749.3 | 697.6 | 631.3
307.2 | 87.2 | 209.4 | 744.6 | 689.4 | 632.3
308.2 | 88.2 | 215.2 | 746 | 679.6 | 626.1
309.2 | 89.2 | 220.1 | 747.3 | 678.4 | 630.7
310.2 | 90.2 | 226 | 741.1 | 683 | 635.9
311.2 | 91.2 | 232.2 | 727.1 | 664.3 | 636.6
312.2 | 92.2 | 238.4 | 714.3 | 650.2 | 638.4
313.2 | 93.2 | 244.3 | 696.7 | 642.2 | 636.9
314.2 | 94.2 | 250.1 | 683.8 | 628.8 | 632.1
315.2 | 95.2 | 256 | 686.3 | 621.4 | 627.9
316.2 | 96.2 | 262.7 | 700.3 | 630.9 | 634.8
317.2 | 97.2 | 270 | 699.8 | 612 | 624.2
318.2 | 98.2 | 276.4 | 706.1 | 615.2 | 626.6
319.2 | 99.2 | 283.3 | 704.9 | 635.3 | 639.4
320.2 | 100.2 | 290.6 | 709.7 | 639.1 | 645
321.2 | 101.2 | 298.9 | 708.5 | 646.5 | 651.9
322.2 | 102.2 | 308.1 | 706.4 | 645.8 | 655.1
323.2 | 103.2 | 317.4 | 719.6 | 659.8 | 663.1
324.2 | 104.2 | 327.3 | 725.4 | 676 | 668.3
325.2 | 105.2 | 338 | 725.9 | 673.8 | 663.5
326.2 | 106.2 | 348.4 | 719.2 | 661.3 | 660.3
327.2 | 107.2 | 358.2 | 706.8 | 651.8 | 667.8
328.2 | 108.2 | 368 | 693.6 | 645.4 | 682.4
329.2 | 109.2 | 377.9 | 687.9 | 649.9 | 680.8
330.2 | 110.2 | 388.3 | 684.1 | 645.8 | 681.4
331.2 | 111.2 | 398.2 | 668.5 | 636.4 | 678.1
332.2 | 112.2 | 407.6 | 659 | 636.3 | 674.4
333.2 | 113.2 | 418 | 659.7 | 636.8 | 685.3
334.2 | 114.2 | 428.5 | 660.2 | 634.8 | 692.4
335.2 | 115.2 | 437.9 | 661 | 637.7 | 692.2
336.2 | 116.2 | 447.9 | 682.6 | 659.7 | 700.2
337.2 | 117.2 | 457.9 | 689.5 | 663.4 | 701.3
338.2 | 118.2 | 466.1 | 682.7 | 657.5 | 697.9
339.2 | 119.2 | 472.7 | 684 | 659.9 | 695.2
340.2 | 120.2 | 480.3 | 680.5 | 660.4 | 699
341.2 | 121.2 | 486.3 | 671.1 | 662.1 | 702.6
342.2 | 122.2 | 491.3 | 664.7 | 659.4 | 704.1
343.2 | 123.2 | 496.7 | 647.4 | 647.5 | 711.8
344.2 | 124.2 | 501.5 | 636 | 651 | 708.6
345.2 | 125.2 | 505.7 | 624.4 | 650.4 | 702.9
346.2 | 126.2 | 512.7 | 623.1 | 662.5 | 713.6
347.2 | 127.2 | 518.4 | 608.7 | 656.6 | 708.8
348.2 | 128.2 | 524 | 600.4 | 657.5 | 710.3
349.2 | 129.2 | 531.3 | 592.2 | 660.9 | 719.6
350.2 | 130.2 | 541.4 | 600.1 | 664.7 | 725.5
351.2 | 131.2 | 552 | 596.7 | 657.8 | 724.5
352.2 | 132.2 | 563.5 | 605.4 | 672.5 | 724.8
353.2 | 133.2 | 574.4 | 610.8 | 675.6 | 732.7
354.2 | 134.2 | 585.7 | 632.8 | 689.3 | 737.9
355.2 | 135.2 | 593.9 | 628.1 | 675.3 | 731.1
356.2 | 136.2 | 601 | 613.3 | 663.3 | 726.9
357.2 | 137.2 | 608.3 | 612.7 | 669.2 | 728.4
358.2 | 138.2 | 615.9 | 605.1 | 661.2 | 729.7
359.2 | 139.2 | 620.8 | 600.7 | 661.2 | 738.1
360.2 | 140.2 | 624 | 593.8 | 663.6 | 738.7
361.2 | 141.2 | 627.7 | 594.4 | 673.4 | 739.3
362.2 | 142.2 | 631.5 | 590.4 | 662 | 733.8
363.2 | 143.2 | 636 | 588 | 659.2 | 733.7
364.2 | 144.2 | 640.4 | 583.5 | 656.9 | 730.3
365.2 | 145.2 | 644.3 | 583.6 | 649.5 | 732.7
366.2 | 146.2 | 646.4 | 595.8 | 669.2 | 740.5
367.2 | 147.2 | 651.2 | 612.6 | 680.7 | 750.5
368.2 | 148.2 | 656.7 | 616.9 | 685.6 | 749.3
369.2 | 149.2 | 661.6 | 610.7 | 682.9 | 744.3
370.2 | 150.2 | 666 | 608.5 | 676.8 | 745.6
371.2 | 151.2 | 669.6 | 602.5 | 666.2 | 751.6
372.2 | 152.2 | 670.8 | 602.3 | 664.6 | 745.3
373.2 | 153.2 | 673.3 | 601.7 | 664.4 | 745.1
374.2 | 154.2 | 676.3 | 603.6 | 670.6 | 746.1
375.2 | 155.2 | 679.6 | 616.9 | 691.1 | 752.8
376.2 | 156.2 | 684.3 | 618.2 | 697 | 755.2
377.2 | 157.2 | 689.9 | 625.4 | 699.1 | 763.1
378.2 | 158.2 | 692.6 | 641.5 | 709.7 | 766.1
379.2 | 159.2 | 695.3 | 639.3 | 705.5 | 758.6
380.2 | 160.2 | 695.2 | 642.6 | 708.8 | 759.5
381.2 | 161.2 | 695.4 | 646 | 708.9 | 756.5
382.2 | 162.2 | 695.2 | 651.6 | 718.8 | 759.7
383.2 | 163.2 | 697.5 | 651 | 706.3 | 759.5
384.2 | 164.2 | 700.3 | 649.3 | 694.3 | 759.4
385.2 | 165.2 | 702.8 | 648.6 | 685.1 | 753.8
386.2 | 166.2 | 705.3 | 650.7 | 691.2 | 751.9
387.2 | 167.2 | 706.6 | 653.7 | 683.7 | 745.7
388.2 | 168.2 | 706.2 | 662.4 | 696.6 | 750.4
389.2 | 169.2 | 709.1 | 669.1 | 689.7 | 750.9
390.2 | 170.2 | 712.5 | 674.6 | 689.2 | 749.3
391.2 | 171.2 | 714.2 | 659.2 | 667.6 | 740.7
392.2 | 172.2 | 710.1 | 648.2 | 664.1 | 734.4
393.2 | 173.2 | 704.9 | 634 | 654.5 | 732.1
394.2 | 174.2 | 701.5 | 625.2 | 647.2 | 735.2
395.2 | 175.2 | 699.8 | 626.9 | 649.1 | 737
396.2 | 176.2 | 697.9 | 626.4 | 656.9 | 738.4
397.2 | 177.2 | 697.5 | 637.5 | 680.7 | 753.1
398.2 | 178.2 | 698.9 | 643.4 | 685.2 | 760
399.2 | 179.2 | 698.5 | 650.3 | 695.5 | 760.7
400.2 | 180.2 | 699.1 | 660.4 | 701.1 | 760.8
401.2 | 181.2 | 699 | 666.6 | 712.2 | 761.9
402.2 | 182.2 | 697.6 | 667.2 | 712.7 | 752.8
403.2 | 183.2 | 695.4 | 663.6 | 710.6 | 747.3
404.2 | 184.2 | 693.4 | 654.1 | 698.9 | 742.5
405.2 | 185.2 | 690.6 | 650.2 | 695.4 | 749.2
406.2 | 186.2 | 688.1 | 646.7 | 700.9 | 753.6
407.2 | 187.2 | 686.3 | 641.2 | 696.7 | 749.3
408.2 | 188.2 | 683.4 | 632.4 | 690.6 | 745.2
409.2 | 189.2 | 678.7 | 618.9 | 667.3 | 736.2
410.2 | 190.2 | 675.9 | 618.6 | 674.8 | 735.8
411.2 | 191.2 | 676.8 | 617.5 | 668.4 | 738.4
412.2 | 192.2 | 677.6 | 608 | 654.8 | 732.1
413.2 | 193.2 | 682.6 | 614.7 | 667.1 | 737.6
414.2 | 194.2 | 690 | 637 | 681.8 | 745.3
415.2 | 195.2 | 698 | 649.7 | 697.7 | 753
416.2 | 196.2 | 704.1 | 656.7 | 710.1 | 759.9
417.2 | 197.2 | 707 | 653.2 | 698.7 | 751.7
418.2 | 198.2 | 706.1 | 651.2 | 696.4 | 748.4
419.2 | 199.2 | 705.8 | 649.3 | 686.4 | 749.9
420.2 | 200.2 | 708.4 | 658.3 | 688.7 | 754.2
421.2 | 201.2 | 710.4 | 660.6 | 687.4 | 757.2
422.2 | 202.2 | 712.2 | 652.1 | 686.4 | 762.4
423.2 | 203.2 | 710.7 | 645.8 | 680.9 | 756
424.2 | 204.2 | 709.9 | 643.9 | 684.6 | 758.3
425.2 | 205.2 | 708.6 | 648.7 | 689 | 756.7
426.2 | 206.2 | 707.2 | 648.7 | 690.9 | 756.7
427.2 | 207.2 | 705.7 | 643.3 | 680.7 | 749.8
428.2 | 208.2 | 705 | 646.6 | 680.2 | 749.8
429.2 | 209.2 | 706.1 | 637.7 | 668 | 748.9
430.2 | 210.2 | 706.4 | 630.4 | 668.1 | 749.7
431.2 | 211.2 | 706.2 | 624.7 | 653.9 | 748.4
432.2 | 212.2 | 705.5 | 625.7 | 656.9 | 749.9
433.2 | 213.2 | 708.5 | 639.7 | 683.4 | 760.4
434.2 | 214.2 | 712.7 | 649.1 | 673.4 | 756.1
435.2 | 215.2 | 716.3 | 657.5 | 669.9 | 749.7
436.2 | 216.2 | 715.8 | 656.3 | 660.9 | 743.3
437.2 | 217.2 | 718.3 | 666.1 | 665.4 | 744.9
438.2 | 218.2 | 718.5 | 665.7 | 669.9 | 748.8
439.2 | 219.2 | 717.1 | 667.6 | 675.3 | 748.5
440.2 | 220.2 | 715.4 | 664.6 | 674.9 | 748.2
441.2 | 221.2 | 715.2 | 668.4 | 685.9 | 752
442.2 | 222.2 | 717.2 | 670.9 | 700.6 | 759.4
443.2 | 223.2 | 717.7 | 674.5 | 702.9 | 758.6
444.2 | 224.2 | 716.4 | 663.2 | 686.2 | 748.9
445.2 | 225.2 | 710.6 | 652.4 | 666.2 | 734.2
446.2 | 226.2 | 709.3 | 653.4 | 660 | 727.2
447.2 | 227.2 | 711.5 | 677.4 | 677.3 | 731.1
448.2 | 228.2 | 716 | 701.7 | 699.3 | 743.6
449.2 | 229.2 | 721.5 | 711.7 | 701 | 752.5
450.2 | 230.2 | 725.8 | 716.4 | 704.4 | 753.1
451.2 | 231.2 | 727.7 | 731.3 | 721.7 | 757.7
452.2 | 232.2 | 728.8 | 739.2 | 720.7 | 747.7
453.2 | 233.2 | 728.7 | 745.6 | 730.8 | 747.1
454.2 | 234.2 | 726.4 | 748.6 | 750.6 | 757.9
455.2 | 235.2 | 723.4 | 747.7 | 762.8 | 765.4
456.2 | 236.2 | 721.3 | 742.9 | 762.2 | 767.8
457.2 | 237.2 | 718 | 737.3 | 750.7 | 769.6
458.2 | 238.2 | 714.7 | 727.8 | 737.8 | 766.3
459.2 | 239.2 | 713.7 | 726.1 | 740.6 | 771.6
460.2 | 240.2 | 710.3 | 724.6 | 736.6 | 767.3
461.2 | 241.2 | 707.1 | 724.8 | 739.2 | 775
462.2 | 242.2 | 706.5 | 735.5 | 742.8 | 771.9
463.2 | 243.2 | 706.4 | 735.4 | 732.3 | 756.3
464.2 | 244.2 | 708.9 | 745.8 | 738.9 | 754.5
465.2 | 245.2 | 710.5 | 750.3 | 722.5 | 752.7
466.2 | 246.2 | 712.3 | 755.5 | 733.7 | 760.2
467.2 | 247.2 | 712.1 | 750.8 | 734.3 | 757.7
468.2 | 248.2 | 709.4 | 743 | 730.2 | 758.5
469.2 | 249.2 | 707.7 | 741.7 | 725.7 | 758.1
470.2 | 250.2 | 701.1 | 726 | 700.7 | 745.7
471.2 | 251.2 | 694.6 | 716.2 | 697.5 | 739
472.2 | 252.2 | 693.7 | 720.6 | 717.6 | 754.7
473.2 | 253.2 | 693.2 | 717 | 722.3 | 764
474.2 | 254.2 | 694.2 | 730.4 | 741.1 | 771.7
475.2 | 255.2 | 695.1 | 735.5 | 742.1 | 774.8
476.2 | 256.2 | 696 | 739.2 | 745.5 | 779.7
477.2 | 257.2 | 694.9 | 737.3 | 740.9 | 772
478.2 | 258.2 | 694.2 | 736.2 | 736.4 | 765.1
479.2 | 259.2 | 693.2 | 728.8 | 719.1 | 756.7
480.2 | 260.2 | 691.4 | 724.4 | 708.5 | 752.3
481.2 | 261.2 | 691.5 | 718.4 | 698.9 | 753.2
482.2 | 262.2 | 691.3 | 711.7 | 699.3 | 761.4
483.2 | 263.2 | 689.9 | 709.5 | 692.2 | 758.5
484.2 | 264.2 | 690.8 | 707.8 | 687.5 | 752.1
485.2 | 265.2 | 692.1 | 713.3 | 697.8 | 751.3
486.2 | 266.2 | 695.4 | 735.3 | 726.8 | 760.4
487.2 | 267.2 | 698.7 | 746.2 | 729.5 | 760.9
488.2 | 268.2 | 701.1 | 746 | 739.5 | 765.3
489.2 | 269.2 | 703.2 | 748.4 | 745.4 | 771.3
490.2 | 270.2 | 702.2 | 744.1 | 731.4 | 772.5
491.2 | 271.2 | 699 | 738.6 | 719.6 | 768.5
492.2 | 272.2 | 694.2 | 726.3 | 700.5 | 759.8
493.2 | 273.2 | 688.9 | 716.5 | 689.7 | 750.8
494.2 | 274.2 | 683.8 | 709.7 | 686.1 | 752.1
495.2 | 275.2 | 681.4 | 710.2 | 694.6 | 763.3
496.2 | 276.2 | 682.5 | 713.7 | 704.2 | 772
497.2 | 277.2 | 681.8 | 714.9 | 707.3 | 775.8
498.2 | 278.2 | 683.8 | 721 | 718.9 | 776.2
499.2 | 279.2 | 685.9 | 730.8 | 735.2 | 774.4
500.2 | 280.2 | 687.3 | 733.7 | 738.7 | 775.4
501.2 | 281.2 | 686.4 | 726.3 | 721.8 | 761.3
502.2 | 282.2 | 682.6 | 713.2 | 703.6 | 744.9
503.2 | 283.2 | 678.1 | 703.1 | 691.4 | 743.5
504.2 | 284.2 | 674.1 | 695.4 | 685.8 | 752.7
505.2 | 285.2 | 669.7 | 685.4 | 680.8 | 754.6
506.2 | 286.2 | 664.7 | 673.8 | 667.4 | 752.7
507.2 | 287.2 | 660.5 | 661.3 | 657.5 | 744.3
508.2 | 288.2 | 657.7 | 653.3 | 654.6 | 740.2
509.2 | 289.2 | 657.3 | 655.8 | 655 | 738.2
510.2 | 290.2 | 663.3 | 677 | 682.9 | 745
511.2 | 291.2 | 671 | 702.5 | 711.7 | 754.9
512.2 | 292.2 | 676.5 | 715.9 | 719.2 | 752.7
513.2 | 293.2 | 681.8 | 732.3 | 732.8 | 765.2
514.2 | 294.2 | 685.7 | 741.5 | 736.9 | 766.6
515.2 | 295.2 | 687.5 | 744.8 | 735.7 | 765.3
516.2 | 296.2 | 689.4 | 750.9 | 737 | 767.5
517.2 | 297.2 | 690.2 | 751.4 | 731.6 | 771.6
518.2 | 298.2 | 692.2 | 757.8 | 730.4 | 766.5
519.2 | 299.2 | 692.9 | 759.7 | 726.8 | 766.6
520.2 | 300.2 | 691.8 | 757.7 | 718.1 | 765.5
521.2 | 301.2 | 692 | 757 | 725.5 | 773.1
522.2 | 302.2 | 690.1 | 752.1 | 725.9 | 773
523.2 | 303.2 | 686.3 | 746.8 | 714.8 | 768
524.2 | 304.2 | 683 | 740.3 | 697.2 | 762
525.2 | 305.2 | 684.7 | 750.1 | 712.4 | 767.3
526.2 | 306.2 | 687.6 | 757 | 703.9 | 760.5
527.2 | 307.2 | 688.7 | 759.9 | 698.7 | 749.5
528.2 | 308.2 | 693.3 | 768.1 | 697.4 | 745.9
529.2 | 309.2 | 694.9 | 774.5 | 702.6 | 751.7
530.2 | 310.2 | 693.9 | 776.2 | 699.8 | 752.3
531.2 | 311.2 | 690.8 | 768.4 | 691.8 | 750.4
532.2 | 312.2 | 687.1 | 760.4 | 690 | 753.4
533.2 | 313.2 | 685.4 | 765.2 | 706.9 | 767
534.2 | 314.2 | 685.5 | 771 | 727.6 | 777.8
535.2 | 315.2 | 687 | 776.7 | 728.5 | 777.9
536.2 | 316.2 | 685.4 | 767.7 | 709.3 | 770.1
537.2 | 317.2 | 682 | 759.8 | 701.3 | 767.8
538.2 | 318.2 | 682.1 | 763.1 | 706.4 | 770.4
539.2 | 319.2 | 681.2 | 769.2 | 710.6 | 770.6
540.2 | 320.2 | 679.5 | 773.2 | 711 | 775.7
541.2 | 321.2 | 680.1 | 781.2 | 725.3 | 781
542.2 | 322.2 | 682 | 789.2 | 746 | 789
543.2 | 323.2 | 683 | 795.9 | 745.2 | 785.9
544.2 | 324.2 | 683.7 | 798.5 | 749.8 | 782.7
545.2 | 325.2 | 686.7 | 807.5 | 757.7 | 780.5
546.2 | 326.2 | 689.4 | 812.4 | 744.2 | 768.7
547.2 | 327.2 | 688.4 | 805.6 | 721.9 | 758.2
548.2 | 328.2 | 687.2 | 799.4 | 703.8 | 757.4
549.2 | 329.2 | 685.1 | 797 | 693.7 | 767
550.2 | 330.2 | 685.4 | 794.7 | 694.7 | 763.8
551.2 | 331.2 | 684.4 | 790.6 | 698.5 | 764.5
552.2 | 332.2 | 684.4 | 789.5 | 705.4 | 778
553.2 | 333.2 | 684.8 | 794.9 | 712 | 778.5
554.2 | 334.2 | 687.6 | 800.5 | 715.8 | 769.1
555.2 | 335.2 | 687.9 | 799.2 | 720.2 | 761.3
556.2 | 336.2 | 689.7 | 796 | 717 | 752.4
557.2 | 337.2 | 695 | 810.9 | 737.2 | 759.4
558.2 | 338.2 | 701.9 | 823.1 | 763.4 | 777.1
559.2 | 339.2 | 706.8 | 829.6 | 768.4 | 779.8
560.2 | 340.2 | 712.6 | 833.5 | 772.1 | 769.6
561.2 | 341.2 | 716.8 | 833 | 774.9 | 771.8
562.2 | 342.2 | 717.7 | 827.3 | 768 | 776.4
563.2 | 343.2 | 717.7 | 817.1 | 770.5 | 778.8
564.2 | 344.2 | 719.6 | 816.4 | 780.2 | 783.4
565.2 | 345.2 | 725.5 | 813.7 | 782.8 | 786.9
566.2 | 346.2 | 732.4 | 813.9 | 786.2 | 791.9
567.2 | 347.2 | 739.2 | 817.9 | 787.5 | 793.8
568.2 | 348.2 | 744.7 | 822.3 | 792.8 | 799.6
569.2 | 349.2 | 749.4 | 825 | 797.8 | 796.8
570.2 | 350.2 | 752.7 | 823.6 | 805.5 | 795.5
571.2 | 351.2 | 755.1 | 816.4 | 798.6 | 797.1
572.2 | 352.2 | 756.7 | 807.7 | 780.6 | 799.4
573.2 | 353.2 | 755.5 | 790.5 | 758.9 | 795.3
574.2 | 354.2 | 750 | 759.8 | 727.9 | 773.8
575.2 | 355.2 | 743.1 | 727.1 | 699 | 757.3
576.2 | 356.2 | 739.8 | 708.6 | 689.5 | 757.9
577.2 | 357.2 | 738.1 | 697.5 | 670.9 | 757.3
578.2 | 358.2 | 734.7 | 675 | 660.5 | 756.8
579.2 | 359.2 | 731.9 | 659.8 | 651.9 | 762.4
580.2 | 360.2 | 727.9 | 641.8 | 641.3 | 755.7
581.2 | 361.2 | 726.4 | 644.9 | 663.6 | 769.8
582.2 | 362.2 | 729.3 | 655.1 | 667.4 | 779.1
583.2 | 363.2 | 730.6 | 659.5 | 678.7 | 781.7
584.2 | 364.2 | 730.3 | 652.8 | 683.7 | 778.2
585.2 | 365.2 | 727.2 | 639.2 | 669.3 | 770.5
586.2 | 366.2 | 724.3 | 627.3 | 652.2 | 760.7
587.2 | 367.2 | 720.9 | 618.7 | 642.5 | 756.1
588.2 | 368.2 | 718.2 | 612.1 | 644.1 | 754.5
589.2 | 369.2 | 716.2 | 606.9 | 651.8 | 756.2
590.2 | 370.2 | 717.2 | 621.1 | 680.9 | 767.3
591.2 | 371.2 | 721.2 | 632.2 | 684 | 774.8
592.2 | 372.2 | 727.1 | 656.9 | 700.5 | 781.1
593.2 | 373.2 | 734.9 | 677.8 | 711.3 | 783.9
594.2 | 374.2 | 738.7 | 687.6 | 725.4 | 781.8
595.2 | 375.2 | 742.8 | 702.5 | 723.6 | 779.6
596.2 | 376.2 | 742.3 | 687.4 | 696.3 | 768
597.2 | 377.2 | 741.1 | 676.6 | 689.8 | 767.3
598.2 | 378.2 | 736.2 | 656.8 | 676.4 | 759.7
599.2 | 379.2 | 733.8 | 655.4 | 683.1 | 756
600.2 | 380.2 | 735.1 | 668.1 | 711 | 769.9
601.2 | 381.2 | 738.9 | 681.6 | 740.2 | 782.4
602.2 | 382.2 | 740.5 | 680.8 | 738.8 | 784.5
603.2 | 383.2 | 740.6 | 672.6 | 726.4 | 782
604.2 | 384.2 | 743.3 | 683.7 | 736.2 | 777.5
605.2 | 385.2 | 748.3 | 701.6 | 754.1 | 774
606.2 | 386.2 | 754.6 | 719.6 | 762.1 | 772.1
607.2 | 387.2 | 762.1 | 737.3 | 759.4 | 771.6
608.2 | 388.2 | 763.9 | 727.3 | 747.2 | 774.9
609.2 | 389.2 | 763.5 | 718.3 | 721.7 | 762.3
610.2 | 390.2 | 764.9 | 717 | 718 | 758.1
611.2 | 391.2 | 766.1 | 717.9 | 716.7 | 760.8
612.2 | 392.2 | 765.6 | 710.2 | 720.8 | 774.3
613.2 | 393.2 | 762.6 | 690.2 | 708.2 | 779.9
614.2 | 394.2 | 757.5 | 667.8 | 694.6 | 774
615.2 | 395.2 | 752.1 | 653.3 | 690.8 | 771.6
616.2 | 396.2 | 751.2 | 651.8 | 685.2 | 770.5
617.2 | 397.2 | 751.2 | 637.9 | 665.2 | 759.3
618.2 | 398.2 | 749.1 | 633.9 | 669.6 | 761.2
619.2 | 399.2 | 748.9 | 636 | 676.2 | 762.7
620.2 | 400.2 | 746.5 | 622.6 | 668.7 | 760.1
621.2 | 401.2 | 745.7 | 620.2 | 663.4 | 759
622.2 | 402.2 | 746 | 620.2 | 675.8 | 760.6
623.2 | 403.2 | 750.5 | 637.8 | 692.6 | 772.6
624.2 | 404.2 | 756.1 | 656.6 | 704.6 | 781
625.2 | 405.2 | 758.4 | 653.9 | 704.8 | 784.6
626.2 | 406.2 | 759.1 | 654.7 | 722.8 | 786.9
627.2 | 407.2 | 759.4 | 653.5 | 742.7 | 788.3
628.2 | 408.2 | 759.4 | 664.1 | 759.3 | 779.4
629.2 | 409.2 | 765.9 | 694.4 | 776.2 | 789
630.2 | 410.2 | 771.7 | 707.5 | 771.9 | 789.3
631.2 | 411.2 | 774.8 | 717.7 | 772.1 | 790.8
632.2 | 412.2 | 773.6 | 710.7 | 759.9 | 785.9
633.2 | 413.2 | 771.8 | 716.7 | 755.6 | 784.8
634.2 | 414.2 | 773.3 | 719.5 | 753.1 | 787.7
635.2 | 415.2 | 770 | 708.2 | 739.2 | 787.8
636.2 | 416.2 | 766.7 | 696.3 | 729.2 | 780.6
637.2 | 417.2 | 759.6 | 685.2 | 700.3 | 761.5
638.2 | 418.2 | 752.8 | 676.2 | 680.7 | 752.3
639.2 | 419.2 | 746.5 | 664.5 | 657.5 | 745.8
640.2 | 420.2 | 742.9 | 665.9 | 654.6 | 755.9
641.2 | 421.2 | 750.5 | 698.5 | 682.4 | 768.2
642.2 | 422.2 | 757.6 | 714.7 | 725 | 779.6
643.2 | 423.2 | 755.3 | 711.9 | 745.8 | 779.9
644.2 | 424.2 | 757.8 | 715.8 | 752.7 | 788.1
645.2 | 425.2 | 756.1 | 710.5 | 741.2 | 786
646.2 | 426.2 | 756.5 | 712.8 | 752.9 | 788.4
647.2 | 427.2 | 757 | 709.7 | 759 | 791.7
648.2 | 428.2 | 756.8 | 707 | 754.7 | 791
649.2 | 429.2 | 752.2 | 689.3 | 727.8 | 792.1
650.2 | 430.2 | 744.3 | 668.9 | 713.5 | 791.2
651.2 | 431.2 | 740.4 | 661.7 | 714.7 | 788.4
652.2 | 432.2 | 735 | 649.1 | 695.7 | 786.9
653.2 | 433.2 | 726 | 626.3 | 667.9 | 771.3
654.2 | 434.2 | 715.1 | 605.6 | 648.2 | 761.8
655.2 | 435.2 | 706.3 | 590.8 | 633.1 | 757.7
656.2 | 436.2 | 702.4 | 587.8 | 630.5 | 760.1
657.2 | 437.2 | 707.5 | 617.2 | 641.2 | 759.1
658.2 | 438.2 | 715.4 | 648.6 | 652.4 | 757.9
659.2 | 439.2 | 725.2 | 680.3 | 685.7 | 758.6
660.2 | 440.2 | 728.9 | 693 | 713.6 | 766
661.2 | 441.2 | 736.2 | 710 | 742.2 | 779.1
662.2 | 442.2 | 746.4 | 740.5 | 758.9 | 781.7
663.2 | 443.2 | 757 | 770.7 | 765.1 | 773.7
664.2 | 444.2 | 764.3 | 790.2 | 757 | 761.2
665.2 | 445.2 | 768.9 | 802 | 764.9 | 758.3
666.2 | 446.2 | 773.4 | 813.3 | 770.2 | 760.1
667.2 | 447.2 | 777.3 | 823.9 | 779.9 | 754.5
668.2 | 448.2 | 782.8 | 832.2 | 801.9 | 761.7
669.2 | 449.2 | 783.7 | 825.6 | 809.8 | 773.5
670.2 | 450.2 | 778.4 | 807.2 | 797.1 | 766.4
671.2 | 451.2 | 772.4 | 786.9 | 762.2 | 753.6
672.2 | 452.2 | 761.6 | 754.3 | 722.7 | 745
673.2 | 453.2 | 749.9 | 729.7 | 698.4 | 739.3
674.2 | 454.2 | 746.1 | 729.9 | 687.5 | 740.4
675.2 | 455.2 | 743 | 728.3 | 677.5 | 739.7
676.2 | 456.2 | 734.7 | 711.8 | 651.5 | 725.2
677.2 | 457.2 | 722.6 | 682.4 | 633.1 | 720.7
678.2 | 458.2 | 713.6 | 667 | 624.1 | 725.6
679.2 | 459.2 | 711 | 660.4 | 623.1 | 732.5
680.2 | 460.2 | 715.5 | 672.6 | 644.9 | 736.9
681.2 | 461.2 | 716.8 | 676.1 | 654.4 | 749.6
682.2 | 462.2 | 723.1 | 692.8 | 686.5 | 759.3
683.2 | 463.2 | 728.1 | 706.9 | 710.4 | 766.4
684.2 | 464.2 | 734.9 | 724.6 | 728.8 | 772
685.2 | 465.2 | 742.5 | 735 | 739.9 | 772.4
686.2 | 466.2 | 747.4 | 741.3 | 741.8 | 774.1
687.2 | 467.2 | 745.3 | 730 | 737.5 | 779.1
688.2 | 468.2 | 739.1 | 711.6 | 721.1 | 781.7
689.2 | 469.2 | 733.5 | 695.2 | 709.9 | 781
690.2 | 470.2 | 730.6 | 694.3 | 709.5 | 775.1
691.2 | 471.2 | 727.8 | 688.3 | 697.5 | 774.5
692.2 | 472.2 | 718.5 | 666.8 | 700.8 | 774.4
693.2 | 473.2 | 714.4 | 661.8 | 721.8 | 776.6
694.2 | 474.2 | 711.4 | 656 | 748.1 | 781
695.2 | 475.2 | 710.5 | 657.7 | 758.1 | 781.4
696.2 | 476.2 | 704.4 | 641.8 | 740.2 | 780
697.2 | 477.2 | 703.9 | 640.7 | 732.6 | 779.8
698.2 | 478.2 | 703.7 | 639.7 | 711.8 | 760.3
699.2 | 479.2 | 708.5 | 659 | 700.4 | 756
700.2 | 480.2 | 705.9 | 659.1 | 687.5 | 752.1
701.2 | 481.2 | 699.8 | 648.3 | 666.3 | 739.4
702.2 | 482.2 | 694.9 | 637.3 | 655 | 734.8
703.2 | 483.2 | 691.4 | 632.2 | 652.5 | 747.7
704.2 | 484.2 | 684.1 | 616.6 | 635.6 | 753.4
705.2 | 485.2 | 679.9 | 612.6 | 630 | 762
706.2 | 486.2 | 673.7 | 602.5 | 650.6 | 767
707.2 | 487.2 | 684.7 | 633.3 | 675.1 | 777.8
708.2 | 488.2 | 693.4 | 652.7 | 688.7 | 782.5
709.2 | 489.2 | 703.9 | 680.1 | 694.7 | 776.8
710.2 | 490.2 | 703.6 | 674.8 | 679.6 | 765.1
711.2 | 491.2 | 698.6 | 666.2 | 676.3 | 761.8
712.2 | 492.2 | 698.2 | 667.5 | 674.7 | 763.3
713.2 | 493.2 | 696.6 | 662.9 | 670.2 | 754.8
714.2 | 494.2 | 696.2 | 663.8 | 658.4 | 752.2
715.2 | 495.2 | 698.3 | 670.6 | 674.8 | 755.1
716.2 | 496.2 | 702.6 | 681.6 | 690.6 | 759.9
717.2 | 497.2 | 709.4 | 699.2 | 711 | 765
718.2 | 498.2 | 710.9 | 699.3 | 732.6 | 773.6
719.2 | 499.2 | 703.4 | 680.7 | 722.3 | 778.9
720.2 | 500.2 | 690.5 | 655.3 | 705.9 | 773.7
721.2 | 501.2 | 683.1 | 640.1 | 705 | 772.3
722.2 | 502.2 | 682.9 | 637.9 | 711.7 | 770.7
723.2 | 503.2 | 685.5 | 638.9 | 722.8 | 778.9
724.2 | 504.2 | 692.7 | 660.6 | 721.6 | 778
725.2 | 505.2 | 697.2 | 675.4 | 702 | 761.4
726.2 | 506.2 | 697.6 | 688.7 | 687 | 744.7
727.2 | 507.2 | 705.2 | 717.7 | 700.6 | 745.3
728.2 | 508.2 | 713.5 | 747.7 | 704.6 | 742.9
729.2 | 509.2 | 722.2 | 766.1 | 730.9 | 752.3
730.2 | 510.2 | 727.4 | 773.3 | 746.7 | 768.2
731.2 | 511.2 | 735.6 | 780.7 | 758.3 | 768.3
732.2 | 512.2 | 725.5 | 750.7 | 718.6 | 748.7
733.2 | 513.2 | 712.7 | 727.9 | 691.8 | 739.6
734.2 | 514.2 | 708.7 | 729.4 | 681.6 | 734
735.2 | 515.2 | 711 | 736.2 | 669.8 | 728.2
736.2 | 516.2 | 712.6 | 737 | 652.2 | 724.6
737.2 | 517.2 | 707.1 | 715.1 | 641.6 | 724.5
738.2 | 518.2 | 703.3 | 706.1 | 635.2 | 727.8
739.2 | 519.2 | 698.9 | 698.9 | 631.9 | 728.6
740.2 | 520.2 | 694.4 | 687.3 | 635.2 | 729.5
741.2 | 521.2 | 695.4 | 697.4 | 638.3 | 734.3
742.2 | 522.2 | 701.4 | 702.9 | 654 | 746.9
743.2 | 523.2 | 707.6 | 713.4 | 663.9 | 745.1
744.2 | 524.2 | 713.7 | 723.7 | 686 | 747.3
745.2 | 525.2 | 718.6 | 735.3 | 698.7 | 751.2
746.2 | 526.2 | 726.6 | 752.5 | 722.3 | 760.5
747.2 | 527.2 | 732.5 | 760.5 | 723.1 | 760
748.2 | 528.2 | 737.4 | 771 | 721.1 | 755.2
749.2 | 529.2 | 739.4 | 771.1 | 722.2 | 758.4
750.2 | 530.2 | 738.3 | 763.7 | 724.9 | 765.1
751.2 | 531.2 | 730.7 | 746.7 | 717.8 | 767.6
752.2 | 532.2 | 728.4 | 739.4 | 733.3 | 772.8
753.2 | 533.2 | 717.8 | 715.7 | 739.9 | 773.3
754.2 | 534.2 | 714.2 | 713.1 | 754.5 | 770
755.2 | 535.2 | 724.2 | 743.6 | 785.1 | 767.3
756.2 | 536.2 | 737.8 | 774.3 | 789.7 | 759.8
757.2 | 537.2 | 742.8 | 784.1 | 783 | 749.3
758.2 | 538.2 | 736.8 | 764.5 | 749 | 738.1
759.2 | 539.2 | 719.7 | 722.5 | 703.4 | 724.9
760.2 | 540.2 | 706.1 | 694.1 | 675.4 | 719.7
761.2 | 541.2 | 698.5 | 684.8 | 653.6 | 713.2
762.2 | 542.2 | 688.6 | 675.7 | 634.1 | 705.2
763.2 | 543.2 | 692 | 699.6 | 640.7 | 707.8
764.2 | 544.2 | 703.4 | 730 | 654.2 | 720.6
765.2 | 545.2 | 709.4 | 745.6 | 649.5 | 720.1
766.2 | 546.2 | 708 | 739 | 638.7 | 711.3
767.2 | 547.2 | 708 | 739 | 650 | 715.2
768.2 | 548.2 | 704.5 | 735.3 | 627.5 | 707.6
769.2 | 549.2 | 701.4 | 733.5 | 638.9 | 708.2
770.2 | 550.2 | 700.5 | 729.5 | 641.6 | 714.7
771.2 | 551.2 | 696.4 | 711.7 | 640.8 | 719.7
772.2 | 552.2 | 696.3 | 701.5 | 628.6 | 727.9
773.2 | 553.2 | 688.1 | 681.3 | 616.7 | 725.3
774.2 | 554.2 | 692 | 694.8 | 633.7 | 726.2
775.2 | 555.2 | 699.5 | 710.6 | 644.1 | 727.1
776.2 | 556.2 | 710.2 | 724.9 | 672.4 | 732
777.2 | 557.2 | 717.4 | 727.4 | 694.2 | 746.5
778.2 | 558.2 | 722.3 | 734 | 703.8 | 751.3
779.2 | 559.2 | 728.3 | 747.3 | 708.5 | 741.6
780.2 | 560.2 | 740.4 | 773.5 | 738.8 | 737.2
781.2 | 561.2 | 750.2 | 789.4 | 763.1 | 746.7
782.2 | 562.2 | 754.6 | 785.8 | 772.6 | 762.5
783.2 | 563.2 | 749.7 | 769.6 | 769 | 767
784.2 | 564.2 | 738.5 | 749.6 | 762.7 | 766.6
785.2 | 565.2 | 737.7 | 745.1 | 755.1 | 764.7
786.2 | 566.2 | 730.2 | 723.5 | 753 | 770.9
787.2 | 567.2 | 728.9 | 719.7 | 772.4 | 777.5
788.2 | 568.2 | 727 | 714 | 779.9 | 781
789.2 | 569.2 | 736.1 | 735.2 | 793.8 | 779.2
790.2 | 570.2 | 743.8 | 753.7 | 803.7 | 768.7
791.2 | 571.2 | 749.6 | 763 | 814.4 | 776.4
792.2 | 572.2 | 754.7 | 772.1 | 817.2 | 786.1
793.2 | 573.2 | 753.8 | 765.2 | 783.4 | 775.7
794.2 | 574.2 | 743.7 | 743.1 | 747.9 | 757.7
795.2 | 575.2 | 725.3 | 707.2 | 709 | 739.5
796.2 | 576.2 | 713.4 | 693.4 | 688.8 | 734.5
797.2 | 577.2 | 705.5 | 678.4 | 685.1 | 737.1
798.2 | 578.2 | 707.4 | 681 | 698.8 | 756.4
799.2 | 579.2 | 711.4 | 695.2 | 723.8 | 762.4
800.2 | 580.2 | 718.2 | 710.7 | 731 | 764.6
801.2 | 581.2 | 727.8 | 726.2 | 736.9 | 773.1
802.2 | 582.2 | 732.2 | 734.1 | 743.5 | 772.3
803.2 | 583.2 | 730.2 | 732.2 | 742.6 | 760.3
804.2 | 584.2 | 734 | 743.2 | 754.4 | 766.6
805.2 | 585.2 | 734.8 | 739.4 | 761.4 | 771
806.2 | 586.2 | 731.4 | 730.5 | 758.6 | 763.2
807.2 | 587.2 | 738.6 | 747.6 | 761.2 | 762.1
808.2 | 588.2 | 746.7 | 766 | 761.6 | 757
809.2 | 589.2 | 757 | 790.1 | 779.1 | 760.3
810.2 | 590.2 | 765.2 | 803.6 | 784.6 | 764.4
811.2 | 591.2 | 772.1 | 809.1 | 782.4 | 762.1
812.2 | 592.2 | 772.6 | 796.4 | 774.8 | 769.5
813.2 | 593.2 | 772 | 785.1 | 779.1 | 777.1
814.2 | 594.2 | 776.1 | 785.7 | 784.4 | 783.6
815.2 | 595.2 | 783.6 | 799.3 | 805.5 | 792.2
816.2 | 596.2 | 787.9 | 803.6 | 813.3 | 793.9
817.2 | 597.2 | 793.4 | 815.2 | 819.6 | 786.3
818.2 | 598.2 | 794.4 | 817.3 | 819.5 | 782.9
819.2 | 599.2 | 791.2 | 807.4 | 806.7 | 791.3
820.2 | 600.2 | 777.4 | 774.3 | 782.1 | 791.5
821.2 | 601.2 | 765.2 | 747.2 | 763.5 | 785
822.2 | 602.2 | 747.6 | 713 | 727.8 | 766.8
823.2 | 603.2 | 740.4 | 703.5 | 702.4 | 767.1
824.2 | 604.2 | 737.2 | 702.5 | 694.4 | 763.6
825.2 | 605.2 | 740.1 | 713.3 | 699 | 769.2
826.2 | 606.2 | 741.7 | 715.9 | 702.5 | 773.1
827.2 | 607.2 | 741.3 | 716.7 | 702.6 | 777.7
828.2 | 608.2 | 735.1 | 710.2 | 701.5 | 784
829.2 | 609.2 | 742.6 | 727.1 | 722 | 783.8
830.2 | 610.2 | 746.1 | 736.9 | 746 | 790.7
831.2 | 611.2 | 747.9 | 743.9 | 759.7 | 789
832.2 | 612.2 | 755.1 | 757.8 | 763.2 | 786.4
833.2 | 613.2 | 765.1 | 781 | 782.3 | 789.2
834.2 | 614.2 | 769.6 | 795.8 | 761 | 769.9
835.2 | 615.2 | 762.6 | 779.1 | 727.7 | 751.9
836.2 | 616.2 | 754.7 | 767.8 | 702 | 744.4
837.2 | 617.2 | 750.9 | 765 | 709.8 | 757.2
838.2 | 618.2 | 761.5 | 787.9 | 724.8 | 761.1
839.2 | 619.2 | 771.9 | 805 | 741.5 | 765.5
840.2 | 620.2 | 778.4 | 816.4 | 749.9 | 766.5
841.2 | 621.2 | 781.8 | 821.2 | 751.4 | 759.4
842.2 | 622.2 | 783.9 | 822.7 | 746.8 | 760.3
843.2 | 623.2 | 779.6 | 815.9 | 729.1 | 751.2
844.2 | 624.2 | 772.5 | 797.2 | 721.5 | 748.4
845.2 | 625.2 | 771.8 | 802.5 | 707.4 | 743
846.2 | 626.2 | 773.7 | 810.2 | 700.1 | 738
847.2 | 627.2 | 778.2 | 820.9 | 725.2 | 749.6
848.2 | 628.2 | 783.6 | 827.3 | 755.3 | 761
849.2 | 629.2 | 789 | 837.3 | 776.8 | 763.5
850.2 | 630.2 | 793.8 | 844.3 | 784 | 759.8
851.2 | 631.2 | 799.1 | 851.2 | 787.1 | 753.4
852.2 | 632.2 | 798.3 | 846.1 | 763.3 | 748.4
853.2 | 633.2 | 801 | 849.8 | 766.9 | 753.8
854.2 | 634.2 | 803.2 | 846.2 | 789.1 | 767.5
855.2 | 635.2 | 797.8 | 828.4 | 798.2 | 776.1
856.2 | 636.2 | 785 | 801.9 | 779.3 | 781
857.2 | 637.2 | 771.4 | 768.4 | 755.3 | 777.7
858.2 | 638.2 | 761.7 | 745.9 | 737.5 | 778.5
859.2 | 639.2 | 759 | 732.3 | 730.5 | 783.6
860.2 | 640.2 | 752.6 | 718.2 | 731 | 781
861.2 | 641.2 | 742.9 | 701.9 | 712.1 | 775.9
862.2 | 642.2 | 735.4 | 689.6 | 697.3 | 765.7
863.2 | 643.2 | 743 | 712.3 | 702.2 | 761.1
864.2 | 644.2 | 748.8 | 732.2 | 710.4 | 756.2
865.2 | 645.2 | 753.3 | 750.6 | 721.4 | 750.7
866.2 | 646.2 | 753.2 | 753.6 | 722.6 | 743.5
867.2 | 647.2 | 753.6 | 757.6 | 726.2 | 744.3
868.2 | 648.2 | 761 | 773.9 | 744.9 | 749.3
869.2 | 649.2 | 770.8 | 794.6 | 762.4 | 756
870.2 | 650.2 | 772.4 | 795.5 | 743.6 | 750.8
871.2 | 651.2 | 770.2 | 785.6 | 738.5 | 750.2
872.2 | 652.2 | 762.8 | 763.8 | 714.1 | 744
873.2 | 653.2 | 758.3 | 756.7 | 702.3 | 739.4
874.2 | 654.2 | 753.2 | 750.9 | 685.3 | 734
875.2 | 655.2 | 739.8 | 726.1 | 665.8 | 732.3
876.2 | 656.2 | 734.2 | 725 | 672.1 | 723.8
877.2 | 657.2 | 732.3 | 726.8 | 653.9 | 715.7
878.2 | 658.2 | 728.3 | 727.5 | 654.7 | 715.8
879.2 | 659.2 | 730.3 | 738.2 | 663.9 | 726.4
880.2 | 660.2 | 730.5 | 748.1 | 647.8 | 723.7
881.2 | 661.2 | 727.1 | 748.8 | 636 | 710.7
882.2 | 662.2 | 726.8 | 749.6 | 636.2 | 713.7
883.2 | 663.2 | 725.5 | 742.6 | 663.2 | 724
884.2 | 664.2 | 732.7 | 756.4 | 699.3 | 732.1
885.2 | 665.2 | 746.3 | 782 | 734.4 | 740.5
886.2 | 666.2 | 756.5 | 794.6 | 753.4 | 747.6
887.2 | 667.2 | 762.2 | 804.6 | 744.4 | 745
888.2 | 668.2 | 762.8 | 807.5 | 729.4 | 737.3
889.2 | 669.2 | 764.4 | 805 | 726.2 | 740.1
890.2 | 670.2 | 752.9 | 772.9 | 703.7 | 744.2
891.2 | 671.2 | 732.9 | 732.9 | 685 | 746.5
892.2 | 672.2 | 722.2 | 711.7 | 696.2 | 750.5
893.2 | 673.2 | 719.1 | 706.6 | 724.6 | 759
894.2 | 674.2 | 725.7 | 712.4 | 744.6 | 757.5
895.2 | 675.2 | 732.4 | 720 | 721 | 750.9
896.2 | 676.2 | 737.6 | 728.1 | 731.2 | 748.9
897.2 | 677.2 | 746 | 747.5 | 740.7 | 751.9
898.2 | 678.2 | 755.2 | 762.7 | 742.5 | 755.7
899.2 | 679.2 | 760.9 | 767.8 | 750.5 | 754.5
900.2 | 680.2 | 762.6 | 765.8 | 757.2 | 763.8
901.2 | 681.2 | 766.6 | 773.5 | 769.8 | 771.8
902.2 | 682.2 | 768.5 | 781.4 | 761.8 | 755.9
903.2 | 683.2 | 767.5 | 781.6 | 746 | 744.7
904.2 | 684.2 | 761.5 | 771.8 | 737.5 | 745.5
905.2 | 685.2 | 764.6 | 779.3 | 750.5 | 747.9
906.2 | 686.2 | 760.4 | 765.2 | 733.3 | 744.9
907.2 | 687.2 | 750.1 | 745.9 | 708.7 | 744.4
908.2 | 688.2 | 742.2 | 733.1 | 703.1 | 747.9
909.2 | 689.2 | 727.2 | 702.6 | 676.6 | 748.3
910.2 | 690.2 | 712.7 | 675.5 | 666 | 753
911.2 | 691.2 | 693.9 | 643.6 | 644.2 | 748.3
912.2 | 692.2 | 675.7 | 618.4 | 629.8 | 742.7
913.2 | 693.2 | 663.6 | 602.6 | 630.9 | 746.8
914.2 | 694.2 | 658.7 | 594.1 | 654.6 | 755.4
915.2 | 695.2 | 663.8 | 607 | 675.4 | 768.9
916.2 | 696.2 | 657.7 | 600.3 | 679.7 | 765
917.2 | 697.2 | 647 | 589.2 | 667.1 | 758.9
918.2 | 698.2 | 647 | 591.5 | 682.7 | 756.6
919.2 | 699.2 | 651.7 | 600.9 | 678.8 | 768.9
920.2 | 700.2 | 658.3 | 610 | 689.8 | 772.4
921.2 | 701.2 | 663.5 | 618 | 699.7 | 773.4
922.2 | 702.2 | 675.4 | 639.2 | 714.3 | 777.4
923.2 | 703.2 | 685.5 | 654.7 | 703.6 | 770.1
924.2 | 704.2 | 679.5 | 641.9 | 676.5 | 754.9
925.2 | 705.2 | 683.7 | 659.4 | 686.8 | 759.9
926.2 | 706.2 | 696.3 | 689.6 | 706.2 | 763.8
927.2 | 707.2 | 712.2 | 721 | 743 | 766.8
928.2 | 708.2 | 722.6 | 746.8 | 771 | 774.2
929.2 | 709.2 | 719.8 | 736.5 | 757.9 | 778.3
930.2 | 710.2 | 714.3 | 723.7 | 758.2 | 782.8
931.2 | 711.2 | 719.4 | 729.7 | 762.6 | 786
932.2 | 712.2 | 729.6 | 748.7 | 778.8 | 785.2
933.2 | 713.2 | 731.4 | 743.5 | 768 | 788.4
934.2 | 714.2 | 720.5 | 714.7 | 761 | 786.7
935.2 | 715.2 | 715.5 | 699.7 | 752.6 | 782
936.2 | 716.2 | 720.2 | 708.9 | 750.7 | 778.8
937.2 | 717.2 | 721 | 703.5 | 733.7 | 770.2
938.2 | 718.2 | 715 | 694.1 | 723.8 | 762.9
939.2 | 719.2 | 717.4 | 709.4 | 724.9 | 760.4
940.2 | 720.2 | 724.4 | 723.4 | 730.8 | 756.8
941.2 | 721.2 | 732.6 | 741.6 | 743.8 | 773.1
942.2 | 722.2 | 730.6 | 726.5 | 725.1 | 772
943.2 | 723.2 | 722.8 | 713.4 | 731.2 | 774.8
944.2 | 724.2 | 727.8 | 729.2 | 731.3 | 767.4
945.2 | 725.2 | 735.3 | 744.8 | 734.7 | 767.6
946.2 | 726.2 | 741.4 | 749.2 | 738.6 | 771.1
947.2 | 727.2 | 749.6 | 764.3 | 751.9 | 769.6
948.2 | 728.2 | 753 | 766.4 | 748.5 | 764.3
949.2 | 729.2 | 755 | 775.7 | 748.4 | 762.4
950.2 | 730.2 | 751.4 | 764.8 | 763.1 | 770.7
951.2 | 731.2 | 748.6 | 757.6 | 755.1 | 777.9
952.2 | 732.2 | 744.2 | 740.1 | 732.6 | 775.7
953.2 | 733.2 | 738.5 | 729.7 | 743.8 | 768.8
954.2 | 734.2 | 731.4 | 714.6 | 733.1 | 766.2
955.2 | 735.2 | 728.5 | 709.8 | 731.9 | 769.4
956.2 | 736.2 | 727.4 | 708.8 | 749.2 | 780.3
957.2 | 737.2 | 725.8 | 707.7 | 734.5 | 772.3
958.2 | 738.2 | 726.8 | 710.7 | 730.2 | 768.5
959.2 | 739.2 | 727.3 | 712.5 | 724.7 | 765.4
960.2 | 740.2 | 728.7 | 711.1 | 711.3 | 761.4
961.2 | 741.2 | 720.7 | 694.2 | 702.7 | 762
962.2 | 742.2 | 713.3 | 682.6 | 691.8 | 763.7
963.2 | 743.2 | 702.2 | 667 | 693.2 | 768.3
964.2 | 744.2 | 694.1 | 654.2 | 696.9 | 777.3
965.2 | 745.2 | 696.4 | 664 | 702.7 | 782.5
966.2 | 746.2 | 711.1 | 703 | 728.4 | 782.1
967.2 | 747.2 | 722.8 | 729 | 749 | 783.3
968.2 | 748.2 | 722.9 | 725.6 | 743.2 | 785.1
969.2 | 749.2 | 717 | 704.5 | 733.5 | 781.9
970.2 | 750.2 | 712.1 | 688.6 | 723.2 | 774.1
971.2 | 751.2 | 716.1 | 691.8 | 719.6 | 768.6
972.2 | 752.2 | 722 | 698.2 | 710 | 758.1
973.2 | 753.2 | 725.2 | 701.2 | 700.7 | 757.8
974.2 | 754.2 | 723.2 | 697.1 | 684.4 | 764.4
975.2 | 755.2 | 713.7 | 681.2 | 674.6 | 767.9
976.2 | 756.2 | 708.3 | 675.3 | 664.9 | 769.7
977.2 | 757.2 | 703.5 | 669.4 | 657.3 | 766.9
978.2 | 758.2 | 700.2 | 664.4 | 672.1 | 769.5
979.2 | 759.2 | 701 | 669.4 | 699.7 | 775.9
980.2 | 760.2 | 700.5 | 673.4 | 699.2 | 773.5
981.2 | 761.2 | 697.3 | 663.4 | 674.6 | 758.6
982.2 | 762.2 | 686.5 | 645.8 | 674.2 | 756.3
983.2 | 763.2 | 690.9 | 661.8 | 682.5 | 763.5
984.2 | 764.2 | 698.9 | 681.6 | 701.3 | 773.8
985.2 | 765.2 | 701.6 | 691.1 | 685 | 768.2
986.2 | 766.2 | 697.7 | 685.1 | 666.1 | 751.1
987.2 | 767.2 | 694.1 | 678.8 | 659.4 | 745.9
988.2 | 768.2 | 689.2 | 672.1 | 650.1 | 737.1
989.2 | 769.2 | 681.9 | 655.9 | 620.4 | 728.3
990.2 | 770.2 | 673.4 | 641.3 | 592.3 | 719.5
991.2 | 771.2 | 662.9 | 625.7 | 572.3 | 717.8
992.2 | 772.2 | 651.1 | 607.2 | 566.6 | 724.6
993.2 | 773.2 | 651.9 | 616.7 | 568.7 | 729.7
994.2 | 774.2 | 646.4 | 611 | 552.4 | 718.7
995.2 | 775.2 | 637.8 | 602 | 546.5 | 708.3
996.2 | 776.2 | 633.7 | 593.9 | 559 | 713.9
997.2 | 777.2 | 626.4 | 580.7 | 546.2 | 716.4
998.2 | 778.2 | 616.5 | 566.8 | 537.2 | 717.2
999.2 | 779.2 | 609.6 | 557.2 | 529 | 722.6
1000.2 | 780.2 | 619.4 | 573.4 | 559.2 | 723.2
1001.2 | 781.2 | 626.1 | 587.5 | 578.7 | 726.7
1002.2 | 782.2 | 629.5 | 597.6 | 586.9 | 725.6
1003.2 | 783.2 | 633.7 | 609.9 | 599.4 | 733.3
1004.2 | 784.2 | 633.5 | 610.6 | 600.3 | 732.3
1005.2 | 785.2 | 635.8 | 615.5 | 619.3 | 735.8
1006.2 | 786.2 | 646.3 | 631.8 | 628.9 | 737.9
1007.2 | 787.2 | 649.7 | 638.5 | 642.6 | 739.3
1008.2 | 788.2 | 654.6 | 643.1 | 636.4 | 733
1009.2 | 789.2 | 656.7 | 650.2 | 628.4 | 724.3
1010.2 | 790.2 | 656.2 | 652.7 | 611.1 | 712.4
1011.2 | 791.2 | 663.5 | 675 | 614.3 | 703.1
1012.2 | 792.2 | 674.7 | 700.8 | 637.7 | 718.3
1013.2 | 793.2 | 682.5 | 713 | 654.1 | 732.2
1014.2 | 794.2 | 683.4 | 712.5 | 652.7 | 726
1015.2 | 795.2 | 685.4 | 711.3 | 656.2 | 727.3
1016.2 | 796.2 | 698.1 | 735.4 | 693.9 | 732.5
1017.2 | 797.2 | 707.5 | 745.7 | 691.4 | 730.9
1018.2 | 798.2 | 706 | 735.3 | 674.7 | 724.9
1019.2 | 799.2 | 701.9 | 720.6 | 677.6 | 734.2
1020.2 | 800.2 | 698 | 705.7 | 681.2 | 744.7
1021.2 | 801.2 | 702.7 | 710.1 | 689.2 | 744
1022.2 | 802.2 | 713.1 | 733.5 | 723.4 | 750.4
1023.2 | 803.2 | 718.2 | 739.4 | 751.6 | 757.3
1024.2 | 804.2 | 719.5 | 737.8 | 763.4 | 765.5
1025.2 | 805.2 | 724.4 | 745.7 | 776.5 | 767.2
1026.2 | 806.2 | 721.7 | 731 | 787.6 | 770.6
1027.2 | 807.2 | 703.7 | 698.7 | 764.5 | 767
1028.2 | 808.2 | 690.9 | 682.2 | 761.2 | 761.4
1029.2 | 809.2 | 695.1 | 686.9 | 760.1 | 763
1030.2 | 810.2 | 704.1 | 707.8 | 767.4 | 758.2
1031.2 | 811.2 | 715.5 | 735.8 | 758.6 | 751.3
1032.2 | 812.2 | 724.2 | 754.5 | 750.6 | 743.1
1033.2 | 813.2 | 727.5 | 765.5 | 721.8 | 730.9
1034.2 | 814.2 | 722.6 | 757 | 683.9 | 717.6
1035.2 | 815.2 | 710 | 733.6 | 651.2 | 704.5
1036.2 | 816.2 | 701.9 | 722.6 | 640.2 | 700.1
1037.2 | 817.2 | 700.4 | 725.9 | 652.2 | 707.5
1038.2 | 818.2 | 704.7 | 742.4 | 652.7 | 707.5
1039.2 | 819.2 | 715.1 | 765.5 | 676.8 | 711.5
1040.2 | 820.2 | 719.9 | 765.1 | 692.8 | 722.6
1041.2 | 821.2 | 708.7 | 732.7 | 669.9 | 719.2
1042.2 | 822.2 | 695.6 | 706.2 | 648.2 | 709.2
1043.2 | 823.2 | 694.6 | 706.7 | 646.5 | 707.9
1044.2 | 824.2 | 689.9 | 703.2 | 619.6 | 697.9
1045.2 | 825.2 | 694.3 | 721.8 | 623.8 | 691.3
1046.2 | 826.2 | 700.1 | 724.7 | 659.3 | 707.5
1047.2 | 827.2 | 702.2 | 717.1 | 694.9 | 728.5
1048.2 | 828.2 | 709 | 727.8 | 721.9 | 731.8
1049.2 | 829.2 | 717.4 | 741 | 720.1 | 723.6
1050.2 | 830.2 | 715.6 | 726.2 | 707.6 | 713.2
1051.2 | 831.2 | 706.1 | 706.3 | 691.4 | 705.6
1052.2 | 832.2 | 699.2 | 701.4 | 667.1 | 692.8
1053.2 | 833.2 | 695.1 | 699.4 | 659.7 | 693.5
1054.2 | 834.2 | 697.2 | 705.2 | 676.4 | 709.2
1055.2 | 835.2 | 707.3 | 718.8 | 698.8 | 725.1
1056.2 | 836.2 | 720.6 | 746.7 | 718.3 | 729.8
1057.2 | 837.2 | 730.9 | 760.4 | 725.7 | 734.6
1058.2 | 838.2 | 735 | 757.1 | 738.5 | 746.2
1059.2 | 839.2 | 727 | 738.1 | 729.9 | 752.1
1060.2 | 840.2 | 717 | 718.9 | 719.2 | 753.8
1061.2 | 841.2 | 716.8 | 709.2 | 730.5 | 749.1
1062.2 | 842.2 | 703.2 | 687.7 | 724.9 | 741.6
1063.2 | 843.2 | 703.5 | 686.4 | 734.4 | 738.2
1064.2 | 844.2 | 711.7 | 704.5 | 750.9 | 740.4
1065.2 | 845.2 | 724.7 | 734.6 | 746 | 746.9
1066.2 | 846.2 | 735.8 | 759.2 | 736.2 | 734.7
1067.2 | 847.2 | 743.9 | 774.6 | 741.4 | 735.3
1068.2 | 848.2 | 752.5 | 797 | 754.5 | 731.7
1069.2 | 849.2 | 759.9 | 806.5 | 753.3 | 733.5
1070.2 | 850.2 | 764.9 | 818.6 | 745.3 | 724.5
1071.2 | 851.2 | 766.1 | 820.2 | 735.9 | 718.4
1072.2 | 852.2 | 766.7 | 821.1 | 725.8 | 715.9
1073.2 | 853.2 | 761.7 | 806.9 | 705.9 | 710.5
1074.2 | 854.2 | 757.3 | 795.2 | 689.7 | 704.8
1075.2 | 855.2 | 753.3 | 782.3 | 703.3 | 716.9
1076.2 | 856.2 | 754 | 777.1 | 723 | 729.5
1077.2 | 857.2 | 744.9 | 757.2 | 729.3 | 739.3
1078.2 | 858.2 | 722.6 | 719 | 711.5 | 733.4
1079.2 | 859.2 | 708.8 | 695.4 | 714.8 | 737.7
1080.2 | 860.2 | 704 | 684.7 | 732.1 | 748.4
1081.2 | 861.2 | 707.6 | 684.7 | 730 | 749.5
1082.2 | 862.2 | 711.7 | 691.3 | 723.8 | 744.1
1083.2 | 863.2 | 715.2 | 693.7 | 726.9 | 740.8
1084.2 | 864.2 | 715.3 | 695 | 733.7 | 746.9
1085.2 | 865.2 | 720.4 | 709.8 | 736.1 | 752.3
1086.2 | 866.2 | 731.9 | 740.5 | 758.4 | 752.5
1087.2 | 867.2 | 742.5 | 764.7 | 747.9 | 741.5
1088.2 | 868.2 | 748.7 | 778.4 | 748 | 734
1089.2 | 869.2 | 754.9 | 792.5 | 754 | 726.5
1090.2 | 870.2 | 762.1 | 804.4 | 783.6 | 742.4
1091.2 | 871.2 | 767 | 810.5 | 790.8 | 745.3
1092.2 | 872.2 | 767.2 | 814.4 | 756.5 | 731.8
1093.2 | 873.2 | 760.3 | 802.1 | 716.3 | 716
1094.2 | 874.2 | 746.1 | 771.8 | 678.4 | 702.1
1095.2 | 875.2 | 734.7 | 756.7 | 653.1 | 694.9
1096.2 | 876.2 | 727 | 746.7 | 628.8 | 688.9
1097.2 | 877.2 | 727.2 | 756.8 | 632.4 | 695.3
1098.2 | 878.2 | 731.3 | 753.7 | 649 | 711.4
1099.2 | 879.2 | 736.9 | 753.1 | 666.5 | 726.3
1100.2 | 880.2 | 735.9 | 741.5 | 666.1 | 731.4
1101.2 | 881.2 | 736.3 | 736.7 | 673.3 | 735.6
1102.2 | 882.2 | 740.7 | 739.6 | 679.2 | 736.3
1103.2 | 883.2 | 751.5 | 762.7 | 705.9 | 740.9
1104.2 | 884.2 | 760.2 | 777 | 722.2 | 742.8
1105.2 | 885.2 | 766.8 | 795.4 | 725.6 | 732.4
1106.2 | 886.2 | 768.8 | 803.8 | 706.1 | 720.2
1107.2 | 887.2 | 767.1 | 798.4 | 685.6 | 710.6
1108.2 | 888.2 | 770 | 805.3 | 688.2 | 711.1
1109.2 | 889.2 | 774.9 | 813.1 | 713.4 | 725.8
1110.2 | 890.2 | 776.6 | 816.1 | 718.3 | 725.1
1111.2 | 891.2 | 782.5 | 828.7 | 735 | 728
1112.2 | 892.2 | 787.7 | 840.9 | 750.6 | 733.4
1113.2 | 893.2 | 793.8 | 850.7 | 762 | 741.4
1114.2 | 894.2 | 793.4 | 842.1 | 745.2 | 733.6
1115.2 | 895.2 | 788.4 | 822.5 | 715 | 723.8
1116.2 | 896.2 | 784.9 | 817.4 | 699 | 722.5
1117.2 | 897.2 | 784 | 809 | 701.4 | 731.8
1118.2 | 898.2 | 784.2 | 797.7 | 707.8 | 741.4
1119.2 | 899.2 | 779 | 790.4 | 685.5 | 729
1120.2 | 900.2 | 766.5 | 774 | 664.2 | 713.1
1121.2 | 901.2 | 764.6 | 781 | 670.9 | 710.8
1122.2 | 902.2 | 764.9 | 786.6 | 680.8 | 714.8
1123.2 | 903.2 | 751.5 | 758.8 | 657.6 | 715.2
1124.2 | 904.2 | 732.4 | 720.7 | 626.4 | 703.3
1125.2 | 905.2 | 712.7 | 687.5 | 599.8 | 694
1126.2 | 906.2 | 694.6 | 657.3 | 583.8 | 690.4
1127.2 | 907.2 | 682.4 | 636.5 | 577.5 | 685.7
1128.2 | 908.2 | 677.9 | 645.5 | 566.1 | 680.4
1129.2 | 909.2 | 678.5 | 661.8 | 578.1 | 680.7
1130.2 | 910.2 | 677 | 668.3 | 576.9 | 680.2
1131.2 | 911.2 | 678.3 | 676.4 | 562.1 | 672.8
1132.2 | 912.2 | 682.6 | 681 | 566.8 | 682.9
1133.2 | 913.2 | 689.9 | 696.1 | 601.5 | 700.3
1134.2 | 914.2 | 690.9 | 699.7 | 645.5 | 718.4
1135.2 | 915.2 | 698 | 715.8 | 674.5 | 729.3
1136.2 | 916.2 | 712.6 | 739.5 | 700.5 | 736.9
1137.2 | 917.2 | 718.3 | 748.5 | 727.5 | 735.1
1138.2 | 918.2 | 729.3 | 767.8 | 756.8 | 730.7
1139.2 | 919.2 | 731.7 | 763 | 753.7 | 736.9
1140.2 | 920.2 | 728.3 | 749.4 | 752.7 | 739.6
1141.2 | 921.2 | 736.2 | 764.9 | 768.3 | 745.1
1142.2 | 922.2 | 744.6 | 780.1 | 777.1 | 741.7
1143.2 | 923.2 | 748.8 | 790.1 | 765.6 | 730.9
1144.2 | 924.2 | 754.5 | 804.6 | 772.4 | 729.8
1145.2 | 925.2 | 759.9 | 803.3 | 775.1 | 733
1146.2 | 926.2 | 767.8 | 814.3 | 774.3 | 738.9
1147.2 | 927.2 | 773.9 | 825 | 768 | 739.5
1148.2 | 928.2 | 777.8 | 824.2 | 764.7 | 732.1
1149.2 | 929.2 | 773.7 | 805.3 | 743 | 737.2
1150.2 | 930.2 | 761.8 | 779.8 | 740.7 | 744.8
1151.2 | 931.2 | 760.9 | 780.3 | 748.5 | 749.6
1152.2 | 932.2 | 756 | 775.1 | 720.4 | 736.8
1153.2 | 933.2 | 748.3 | 764.8 | 697.2 | 718.5
1154.2 | 934.2 | 735.9 | 740.6 | 669.6 | 712.6
1155.2 | 935.2 | 720.7 | 716 | 643 | 702
1156.2 | 936.2 | 707.8 | 705.1 | 619 | 693.4
1157.2 | 937.2 | 701.5 | 706.4 | 606.7 | 688.5
1158.2 | 938.2 | 711 | 723.6 | 636 | 704.8
1159.2 | 939.2 | 719.9 | 736.9 | 666.5 | 722.8
1160.2 | 940.2 | 726.5 | 742.5 | 670.4 | 728.4
1161.2 | 941.2 | 735 | 751.7 | 679.3 | 729.9
1162.2 | 942.2 | 744.9 | 766.3 | 706 | 731.4
1163.2 | 943.2 | 750.2 | 766.9 | 726.2 | 742.6
1164.2 | 944.2 | 759.2 | 784 | 725.4 | 740.2
1165.2 | 945.2 | 764 | 794.7 | 719 | 729.7
1166.2 | 946.2 | 760.6 | 779.2 | 720.3 | 739.9
1167.2 | 947.2 | 764.3 | 786.2 | 754.1 | 748
1168.2 | 948.2 | 768.9 | 786.2 | 767.1 | 754
1169.2 | 949.2 | 750.6 | 742.8 | 722.6 | 735.7
1170.2 | 950.2 | 724.8 | 692.2 | 660.4 | 704
1171.2 | 951.2 | 698 | 650.2 | 610.4 | 683.3
1172.2 | 952.2 | 672.4 | 613.7 | 568.5 | 670.7
1173.2 | 953.2 | 648.3 | 580.9 | 530.4 | 660.9
1174.2 | 954.2 | 630.4 | 550.6 | 498.8 | 656.4
1175.2 | 955.2 | 613.8 | 524.7 | 472.8 | 647.9
1176.2 | 956.2 | 595.8 | 501 | 452 | 642.2
1177.2 | 957.2 | 581.5 | 480.3 | 432.4 | 639
1178.2 | 958.2 | 570 | 460.9 | 414.1 | 637.1
1179.2 | 959.2 | 558.1 | 443.7 | 396.7 | 632.8
1180.2 | 960.2 | 547.5 | 426.7 | 380.8 | 627.5
1181.2 | 961.2 | 538.5 | 411.4 | 367 | 623.6
1182.2 | 962.2 | 530.1 | 397.6 | 354.1 | 618.3
1183.2 | 963.2 | 521.1 | 385.3 | 342.1 | 613.8
1184.2 | 964.2 | 512.4 | 374.3 | 331.6 | 609.8
1185.2 | 965.2 | 505 | 362.6 | 320.5 | 605.3
1186.2 | 966.2 | 496.2 | 351.9 | 310.3 | 598.5
1187.2 | 967.2 | 487.4 | 341.3 | 300.6 | 593.4
1188.2 | 968.2 | 479.1 | 331.3 | 290.6 | 589
1189.2 | 969.2 | 471.9 | 321.4 | 281.1 | 586
1190.2 | 970.2 | 465.7 | 312.2 | 271.9 | 582.5
1191.2 | 971.2 | 459.9 | 303.2 | 263.4 | 578.6
1192.2 | 972.2 | 454.2 | 294.5 | 255.3 | 574.5
1193.2 | 973.2 | 449.1 | 286.5 | 247.6 | 570
1194.2 | 974.2 | 443.6 | 278.8 | 240.1 | 565.5
1195.2 | 975.2 | 438.4 | 271.6 | 233.1 | 561.3
1196.2 | 976.2 | 433.2 | 264.9 | 226.7 | 557.1
1197.2 | 977.2 | 428.1 | 258.8 | 220.9 | 553.1
1198.2 | 978.2 | 423.3 | 253.1 | 215.5 | 549
1199.2 | 979.2 | 418.2 | 247.7 | 210.3 | 544.6
1200.2 | 980.2 | 413.1 | 242.6 | 205.6 | 540.3
1201.2 | 981.2 | 407.7 | 237.8 | 201 | 536.7
1202.2 | 982.2 | 402.9 | 232.9 | 196.4 | 532.6
1203.2 | 983.2 | 398.3 | 227.8 | 191.6 | 528.2
1204.2 | 984.2 | 393.8 | 223.2 | 187.2 | 524.2
1205.2 | 985.2 | 389.6 | 218.5 | 182.9 | 520.3
1206.2 | 986.2 | 385.7 | 214.2 | 178.8 | 516.1
1207.2 | 987.2 | 381.2 | 210.4 | 175 | 512.2
1208.2 | 988.2 | 376.9 | 206.9 | 171.3 | 508.3
1209.2 | 989.2 | 373.2 | 203.4 | 167.8 | 504.6
1210.2 | 990.2 | 369 | 199.9 | 164.4 | 500.9
1211.2 | 991.2 | 364.1 | 196.8 | 161.4 | 497.4
1212.2 | 992.2 | 360.4 | 193.8 | 158.2 | 493.7
1213.2 | 993.2 | 356.9 | 190.7 | 155.3 | 490
1214.2 | 994.2 | 354.2 | 187.5 | 152.3 | 486.3
1215.2 | 995.2 | 351.6 | 184.4 | 149.5 | 482.8
1216.2 | 996.2 | 348.9 | 181.4 | 147.1 | 479.2
1217.2 | 997.2 | 346.4 | 178.7 | 144.3 | 475.6
1218.2 | 998.2 | 343.4 | 176.6 | 141.5 | 472.3
1219.2 | 999.2 | 339.5 | 174.8 | 138.9 | 469
1220.2 | 1000.2 | 335.7 | 172.7 | 136.8 | 465.9
1221.2 | 1001.2 | 332.7 | 170.4 | 134.6 | 463.1
1222.2 | 1002.2 | 330.4 | 168.2 | 132.4 | 460.1
1223.2 | 1003.2 | 328 | 166.3 | 130.3 | 457.3
1224.2 | 1004.2 | 325.2 | 164.3 | 128.3 | 454.2
1225.2 | 1005.2 | 322.7 | 162.3 | 126.3 | 451.1
1226.2 | 1006.2 | 319.9 | 160.9 | 124.4 | 448.5
1227.2 | 1007.2 | 316.9 | 158.9 | 122.6 | 445.9
1228.2 | 1008.2 | 314.3 | 157.3 | 120.7 | 442.8
1229.2 | 1009.2 | 311.3 | 155.9 | 119 | 439.8
1230.2 | 1010.2 | 306.7 | 154.8 | 117.4 | 437.1
1231.2 | 1011.2 | 305.1 | 153.4 | 115.8 | 434.6
1232.2 | 1012.2 | 303.7 | 152 | 114.4 | 431.6
1233.2 | 1013.2 | 302.2 | 150.4 | 112.8 | 428.7
1234.2 | 1014.2 | 300.7 | 149.1 | 111 | 426.3
1235.2 | 1015.2 | 298.9 | 148.2 | 109.4 | 424.1
1236.2 | 1016.2 | 297.1 | 146.7 | 108 | 421.4
1237.2 | 1017.2 | 295.2 | 145.1 | 106.6 | 418.6
1238.2 | 1018.2 | 293.7 | 143.9 | 105.2 | 415.7
1239.2 | 1019.2 | 292.1 | 142.5 | 103.9 | 413.2
1240.2 | 1020.2 | 290.5 | 141.2 | 102.5 | 410.6
1241.2 | 1021.2 | 288 | 140.4 | 101.1 | 408.1
1242.2 | 1022.2 | 284.2 | 139.7 | 99.7 | 405.8
1243.2 | 1023.2 | 282.3 | 139.4 | 98.4 | 403.3
1244.2 | 1024.2 | 278.2 | 138.9 | 97 | 400.9
1245.2 | 1025.2 | 275.7 | 138.3 | 95.8 | 398.5
1246.2 | 1026.2 | 273.7 | 137.7 | 94.6 | 396.2
1247.2 | 1027.2 | 271.9 | 136.7 | 93.4 | 394.1
1248.2 | 1028.2 | 268.7 | 137 | 92.3 | 391.6
1249.2 | 1029.2 | 266.5 | 137.1 | 91.2 | 389.1
1250.2 | 1030.2 | 265 | 137.2 | 90.3 | 386.2
1251.2 | 1031.2 | 263.9 | 136.5 | 89.4 | 384.1
1252.2 | 1032.2 | 260.9 | 135.9 | 88.4 | 381.8
1253.2 | 1033.2 | 258.3 | 135.2 | 87.4 | 379.6
1254.2 | 1034.2 | 256.3 | 134.2 | 86.7 | 377.6
1255.2 | 1035.2 | 256.2 | 133.7 | 85.8 | 376
1256.2 | 1036.2 | 255 | 133.6 | 85.1 | 375.1
1257.2 | 1037.2 | 253.6 | 133.3 | 84.3 | 373.2
1258.2 | 1038.2 | 251.4 | 133.3 | 83.5 | 371.2
1259.2 | 1039.2 | 250.3 | 133 | 82.6 | 368.9
1260.2 | 1040.2 | 247.1 | 131.9 | 81.8 | 366.1
1261.2 | 1041.2 | 245.2 | 131 | 81.1 | 363.4
1262.2 | 1042.2 | 243.5 | 129.8 | 80.4 | 361.2
1263.2 | 1043.2 | 243.1 | 128.6 | 79.8 | 359.3
1264.2 | 1044.2 | 243.2 | 127.5 | 79.2 | 357.8
1265.2 | 1045.2 | 243.2 | 126.4 | 78.7 | 356.2
1266.2 | 1046.2 | 243.1 | 125.1 | 78.2 | 354.5
1267.2 | 1047.2 | 242.6 | 124 | 77.7 | 352.8
1268.2 | 1048.2 | 241.9 | 122.7 | 77.2 | 351.1
1269.2 | 1049.2 | 240.7 | 121.6 | 76.8 | 349.2
1270.2 | 1050.2 | 239.2 | 120.6 | 76.3 | 347.6
1271.2 | 1051.2 | 237.7 | 119.7 | 75.9 | 346
1272.2 | 1052.2 | 236.5 | 118.8 | 75.4 | 344.2
1273.2 | 1053.2 | 235.5 | 118 | 74.9 | 342.6
1274.2 | 1054.2 | 234 | 117.7 | 74.4 | 341.2
1275.2 | 1055.2 | 232.6 | 116.8 | 73.8 | 340
1276.2 | 1056.2 | 231.9 | 115.9 | 73.4 | 338.3
1277.2 | 1057.2 | 231.3 | 114.9 | 72.8 | 336
1278.2 | 1058.2 | 230.5 | 114 | 72.3 | 334.1
1279.2 | 1059.2 | 229.6 | 113.3 | 71.9 | 332.5
1280.2 | 1060.2 | 228.5 | 113 | 71.5 | 331.2
1281.2 | 1061.2 | 227.2 | 112.6 | 71.1 | 329.6
1282.2 | 1062.2 | 226.1 | 112.6 | 70.6 | 327.8
1283.2 | 1063.2 | 224.9 | 112 | 70.2 | 326
1284.2 | 1064.2 | 223.6 | 111.2 | 69.8 | 324.4
1285.2 | 1065.2 | 222.5 | 110.4 | 69.4 | 322.5
1286.2 | 1066.2 | 220.7 | 109.3 | 69 | 320.7
1287.2 | 1067.2 | 219.4 | 108.3 | 68.8 | 319.3
1288.2 | 1068.2 | 218.6 | 107.3 | 68.5 | 317.8
1289.2 | 1069.2 | 217.6 | 106.6 | 68.2 | 316.4
1290.2 | 1070.2 | 216.6 | 106.2 | 67.9 | 315.2
1291.2 | 1071.2 | 215.9 | 105.5 | 67.7 | 313.7
1292.2 | 1072.2 | 215 | 104.7 | 67.4 | 312.4
1293.2 | 1073.2 | 214 | 103.8 | 67.1 | 310.9
1294.2 | 1074.2 | 213.1 | 102.9 | 66.8 | 309.2
1295.2 | 1075.2 | 212.1 | 102.1 | 66.5 | 307.7
1296.2 | 1076.2 | 210.8 | 101.3 | 66.3 | 306.3
1297.2 | 1077.2 | 209.2 | 100.8 | 66 | 305.2
1298.2 | 1078.2 | 207.7 | 100.7 | 65.7 | 304.3
1299.2 | 1079.2 | 206.2 | 100.6 | 65.3 | 303
1300.2 | 1080.2 | 204.2 | 100 | 64.9 | 301.4
1301.2 | 1081.2 | 203 | 99.7 | 64.6 | 300.1
1302.2 | 1082.2 | 201.6 | 99.5 | 64.3 | 299
1303.2 | 1083.2 | 200.2 | 99.4 | 64.1 | 297.6
1304.2 | 1084.2 | 198.8 | 99.9 | 63.7 | 296
1305.2 | 1085.2 | 197 | 100.6 | 63.4 | 294.6
1306.2 | 1086.2 | 195.2 | 101 | 63.2 | 292.7
1307.2 | 1087.2 | 193.7 | 101.2 | 62.8 | 291.4
1308.2 | 1088.2 | 192.3 | 101.3 | 62.5 | 289.9
1309.2 | 1089.2 | 191 | 101.3 | 62.1 | 288.2
1310.2 | 1090.2 | 190 | 101 | 61.8 | 287
1311.2 | 1091.2 | 189.4 | 100.4 | 61.6 | 285.7
1312.2 | 1092.2 | 189 | 99.7 | 61.4 | 284.3
1313.2 | 1093.2 | 188.6 | 98.8 | 61.2 | 282.9
1314.2 | 1094.2 | 188.2 | 98.2 | 61 | 281.5
1315.2 | 1095.2 | 187.3 | 97.6 | 60.7 | 280.5
1316.2 | 1096.2 | 186.1 | 97 | 60.5 | 279.3
1317.2 | 1097.2 | 184.7 | 96.5 | 60.2 | 277.9
1318.2 | 1098.2 | 183.8 | 96 | 60.1 | 276.9
1319.2 | 1099.2 | 182.7 | 95.3 | 59.9 | 275.8
1320.2 | 1100.2 | 181.9 | 94.7 | 59.7 | 274.5
1321.2 | 1101.2 | 181.2 | 94.3 | 59.4 | 273.3
1322.2 | 1102.2 | 180.5 | 94.4 | 59.2 | 272.3
1323.2 | 1103.2 | 179.5 | 94.4 | 58.9 | 271.4
1324.2 | 1104.2 | 178.6 | 93.9 | 58.6 | 269.8
1325.2 | 1105.2 | 177.9 | 93.3 | 58.3 | 268.1
1326.2 | 1106.2 | 177.4 | 93.2 | 58.1 | 266.7
1327.2 | 1107.2 | 177.1 | 93.2 | 57.9 | 265.9
1328.2 | 1108.2 | 176.7 | 92.7 | 57.7 | 265
1329.2 | 1109.2 | 176.3 | 92.2 | 57.5 | 263.9
1330.2 | 1110.2 | 175.9 | 91.8 | 57.3 | 262.6
1331.2 | 1111.2 | 175.5 | 91.3 | 57.1 | 261.6
1332.2 | 1112.2 | 175 | 90.8 | 56.8 | 260.5
1333.2 | 1113.2 | 174.6 | 90.3 | 56.6 | 259.4
1334.2 | 1114.2 | 174.1 | 89.7 | 56.3 | 258.3
1335.2 | 1115.2 | 173.7 | 89.4 | 56.1 | 257.3
1336.2 | 1116.2 | 173 | 89.1 | 55.9 | 256.5
1337.2 | 1117.2 | 172.7 | 88.5 | 55.8 | 255.2
1338.2 | 1118.2 | 172.5 | 88 | 55.7 | 254.2
1339.2 | 1119.2 | 172.2 | 87.7 | 55.6 | 253.7
1340.2 | 1120.2 | 171.5 | 87.7 | 55.4 | 252.3
1341.2 | 1121.2 | 170.2 | 87.4 | 55.1 | 251.3
1342.2 | 1122.2 | 169 | 87.1 | 54.9 | 250.3
1343.2 | 1123.2 | 167.9 | 86.6 | 54.6 | 248.6
1344.2 | 1124.2 | 167.3 | 86.2 | 54.5 | 247.6
1345.2 | 1125.2 | 166.5 | 85.6 | 54.3 | 246.3
1346.2 | 1126.2 | 165.8 | 84.9 | 54.1 | 244.7
1347.2 | 1127.2 | 165.1 | 84.3 | 54 | 243.5
1348.2 | 1128.2 | 164.7 | 83.8 | 53.9 | 242.7
1349.2 | 1129.2 | 164.2 | 83.3 | 53.7 | 242.2
1350.2 | 1130.2 | 163.7 | 82.7 | 53.6 | 241.6
1351.2 | 1131.2 | 163.1 | 82.2 | 53.5 | 241.1
1352.2 | 1132.2 | 162.4 | 81.9 | 53.4 | 240.6
1353.2 | 1133.2 | 161.6 | 81.6 | 53.3 | 240.3
1354.2 | 1134.2 | 161 | 81.4 | 53.2 | 239
1355.2 | 1135.2 | 160.6 | 81.2 | 53 | 237.9
1356.2 | 1136.2 | 159.5 | 81.1 | 52.8 | 237
1357.2 | 1137.2 | 158.6 | 81.1 | 52.6 | 236
1358.2 | 1138.2 | 157.7 | 80.9 | 52.5 | 235.5
1359.2 | 1139.2 | 156.9 | 80.5 | 52.4 | 234.9
1360.2 | 1140.2 | 156 | 80.7 | 52.2 | 234
1361.2 | 1141.2 | 155.3 | 80.9 | 52.1 | 233.2
1362.2 | 1142.2 | 154.7 | 80.9 | 51.9 | 232
1363.2 | 1143.2 | 153.9 | 81 | 51.7 | 230.7
1364.2 | 1144.2 | 152.5 | 81.1 | 51.5 | 229.7
1365.2 | 1145.2 | 152.3 | 81.3 | 51.3 | 228.6
1366.2 | 1146.2 | 151.9 | 81.8 | 51.1 | 227.2
1367.2 | 1147.2 | 151.2 | 81.8 | 50.9 | 226.3
1368.2 | 1148.2 | 150 | 81.5 | 50.8 | 225.4
1369.2 | 1149.2 | 149.5 | 81.3 | 50.7 | 224.4
1370.2 | 1150.2 | 149.6 | 80.8 | 50.5 | 223.3
1371.2 | 1151.2 | 149.3 | 80.5 | 50.4 | 222.4
1372.2 | 1152.2 | 148.8 | 80.3 | 50.3 | 221.7
1373.2 | 1153.2 | 148.8 | 80.2 | 50.2 | 221
1374.2 | 1154.2 | 148.6 | 79.9 | 50.1 | 220
1375.2 | 1155.2 | 147.4 | 79.7 | 49.9 | 219
1376.2 | 1156.2 | 146.9 | 79.6 | 49.7 | 217.9
1377.2 | 1157.2 | 146.8 | 79.6 | 49.6 | 217.1
1378.2 | 1158.2 | 146 | 79.7 | 49.4 | 216.4
1379.2 | 1159.2 | 145.2 | 79.9 | 49.2 | 215.9
1380.2 | 1160.2 | 144.6 | 80.1 | 49.1 | 215.4
1381.2 | 1161.2 | 143.4 | 80.4 | 48.9 | 214.6
1382.2 | 1162.2 | 143.3 | 80.7 | 48.7 | 213.6
1383.2 | 1163.2 | 142.8 | 80.9 | 48.6 | 213.1
1384.2 | 1164.2 | 142 | 81.1 | 48.5 | 212.4
1385.2 | 1165.2 | 141.6 | 81.1 | 48.4 | 211.4
1386.2 | 1166.2 | 141.2 | 80.9 | 48.3 | 210.4
1387.2 | 1167.2 | 140.8 | 80.7 | 48.1 | 209.3
1388.2 | 1168.2 | 140.5 | 80.3 | 48.1 | 208.3
1389.2 | 1169.2 | 140.1 | 79.9 | 48.1 | 207.5
1390.2 | 1170.2 | 139.8 | 79.6 | 48 | 207.1
1391.2 | 1171.2 | 139.4 | 79.5 | 47.9 | 206.2
1392.2 | 1172.2 | 139 | 79.1 | 47.9 | 205.3
1393.2 | 1173.2 | 138.5 | 78.4 | 47.8 | 204.4
1394.2 | 1174.2 | 138.1 | 78 | 47.8 | 203.5
1395.2 | 1175.2 | 137.8 | 77.6 | 47.7 | 203
1396.2 | 1176.2 | 137.7 | 77.2 | 47.7 | 202.4
1397.2 | 1177.2 | 137.6 | 76.8 | 47.6 | 201.7
1398.2 | 1178.2 | 137.5 | 76.4 | 47.6 | 201.1
1399.2 | 1179.2 | 137.1 | 76.2 | 47.4 | 200.4
1400.2 | 1180.2 | 136.4 | 75.7 | 47.3 | 199.3
1401.2 | 1181.2 | 136.1 | 75.2 | 47.3 | 198.5
1402.2 | 1182.2 | 135.8 | 74.6 | 47.2 | 197.8
1403.2 | 1183.2 | 135.6 | 74.1 | 47.1 | 196.8
1404.2 | 1184.2 | 135.4 | 73.7 | 47.1 | 196.3
1405.2 | 1185.2 | 135.1 | 73.5 | 46.9 | 195.6
1406.2 | 1186.2 | 134.6 | 73.3 | 46.9 | 195
1407.2 | 1187.2 | 134 | 73.2 | 46.9 | 194.8
1408.2 | 1188.2 | 132.5 | 73.4 | 46.8 | 194.2
1409.2 | 1189.2 | 131.6 | 73.6 | 46.7 | 193.5
1410.2 | 1190.2 | 130.5 | 74 | 46.6 | 193
1411.2 | 1191.2 | 129.4 | 74.5 | 46.4 | 192.6
1412.2 | 1192.2 | 128.8 | 74.8 | 46.3 | 191.9
1413.2 | 1193.2 | 128.5 | 74.9 | 46.2 | 191.2
1414.2 | 1194.2 | 127.7 | 75 | 46.1 | 190.5
1415.2 | 1195.2 | 127 | 75.1 | 46 | 189.8
1416.2 | 1196.2 | 126.8 | 75.2 | 45.9 | 188.8
1417.2 | 1197.2 | 126.3 | 75.1 | 45.8 | 187.9
1418.2 | 1198.2 | 125.8 | 75 | 45.7 | 187
1419.2 | 1199.2 | 125.9 | 74.6 | 45.7 | 186.5
1420.2 | 1200.2 | 125.8 | 74.1 | 45.6 | 185.4
1421.2 | 1201.2 | 125.6 | 73.6 | 45.5 | 184.5
1422.2 | 1202.2 | 125.4 | 73.2 | 45.4 | 184
1423.2 | 1203.2 | 125.4 | 72.9 | 45.3 | 183.5
1424.2 | 1204.2 | 125.3 | 72.7 | 45.2 | 182.7
1425.2 | 1205.2 | 125.3 | 72.2 | 45.1 | 181.8
1426.2 | 1206.2 | 125.1 | 71.7 | 45.1 | 181.2
1427.2 | 1207.2 | 124.8 | 71.4 | 45 | 180.8
1428.2 | 1208.2 | 123.9 | 71 | 44.9 | 180.3
1429.2 | 1209.2 | 123.2 | 70.6 | 44.8 | 179.7
1430.2 | 1210.2 | 122.5 | 70.2 | 44.8 | 179.1
1431.2 | 1211.2 | 122.5 | 69.8 | 44.7 | 178.5
1432.2 | 1212.2 | 122.6 | 69.5 | 44.7 | 178.2
1433.2 | 1213.2 | 122.5 | 69.1 | 44.6 | 177.6
1434.2 | 1214.2 | 122.3 | 68.8 | 44.6 | 177.1
1435.2 | 1215.2 | 121.7 | 68.7 | 44.6 | 176.7
1436.2 | 1216.2 | 120.8 | 68.6 | 44.6 | 176.6
1437.2 | 1217.2 | 120.1 | 68.6 | 44.6 | 176.2
1438.2 | 1218.2 | 119.5 | 69 | 44.5 | 175.5
1439.2 | 1219.2 | 118.8 | 69.1 | 44.5 | 175.1
1440.2 | 1220.2 | 118.3 | 69 | 44.4 | 174.7
1441.2 | 1221.2 | 118.1 | 68.8 | 44.4 | 173.7
1442.2 | 1222.2 | 117.9 | 68.8 | 44.3 | 172.9
1443.2 | 1223.2 | 117.7 | 68.9 | 44.1 | 171.9
1444.2 | 1224.2 | 117.4 | 68.8 | 44 | 171
1445.2 | 1225.2 | 117.2 | 68.8 | 43.9 | 170.3
1446.2 | 1226.2 | 117.2 | 68.5 | 43.9 | 169.8
1447.2 | 1227.2 | 117.2 | 68.1 | 43.8 | 169.3
1448.2 | 1228.2 | 117.3 | 67.8 | 43.6 | 168.5
1449.2 | 1229.2 | 117.3 | 67.6 | 43.6 | 167.8
1450.2 | 1230.2 | 117.3 | 67.3 | 43.5 | 167.4
1451.2 | 1231.2 | 117.3 | 66.9 | 43.4 | 166.9
1452.2 | 1232.2 | 117.1 | 66.5 | 43.4 | 166.4
1453.2 | 1233.2 | 116.8 | 66.2 | 43.4 | 166
1454.2 | 1234.2 | 116.6 | 65.9 | 43.5 | 165.5
1455.2 | 1235.2 | 116.4 | 65.7 | 43.5 | 165.2
1456.2 | 1236.2 | 116 | 65.5 | 43.5 | 164.7
1457.2 | 1237.2 | 115.6 | 65.2 | 43.5 | 164.3
1458.2 | 1238.2 | 114.9 | 65.1 | 43.5 | 163.6
1459.2 | 1239.2 | 114.6 | 65 | 43.5 | 163.2
1460.2 | 1240.2 | 114.3 | 65 | 43.5 | 162.9
1461.2 | 1241.2 | 114.1 | 65 | 43.4 | 162.4
1462.2 | 1242.2 | 114 | 64.8 | 43.4 | 161.9
1463.2 | 1243.2 | 113.8 | 64.5 | 43.2 | 161.5
1464.2 | 1244.2 | 113.7 | 64.4 | 43.2 | 161
1465.2 | 1245.2 | 113.5 | 64.3 | 43.1 | 160.3
1466.2 | 1246.2 | 113.3 | 64 | 43 | 159.8
1467.2 | 1247.2 | 113 | 64 | 42.9 | 159.3
1468.2 | 1248.2 | 112.3 | 64.1 | 42.8 | 158.8
1469.2 | 1249.2 | 112.1 | 64.1 | 42.7 | 158.2
1470.2 | 1250.2 | 111.8 | 64 | 42.6 | 157.6
1471.2 | 1251.2 | 111.5 | 64.1 | 42.6 | 157.4
1472.2 | 1252.2 | 111.4 | 64.2 | 42.5 | 156.7
1473.2 | 1253.2 | 111.2 | 64.2 | 42.4 | 155.9
1474.2 | 1254.2 | 111 | 64.2 | 42.3 | 155.4
1475.2 | 1255.2 | 111.1 | 64 | 42.3 | 154.7
1476.2 | 1256.2
1477.2 | 1257.2
1478.2 | 1258.2
1479.2 | 1259.2
1480.2 | 1260.2
1481.2 | 1261.2
1482.2 | 1262.2
1483.2 | 1263.2
1484.2 | 1264.2
1485.2 | 1265.2
1486.2 | 1266.2
1487.2 | 1267.2
1488.2 | 1268.2
1489.2 | 1269.2
1490.2 | 1270.2
1491.2 | 1271.2
1492.2 | 1272.2
1493.2 | 1273.2
1494.2 | 1274.2
1495.2 | 1275.2
1496.2 | 1276.2
1497.2 | 1277.2
1498.2 | 1278.2
1499.2 | 1279.2
1500.2 | 1280.2
1501.2 | 1281.2
1502.2 | 1282.2
1503.2 | 1283.2
1504.2 | 1284.2
1505.2 | 1285.2
1506.2 | 1286.2
1507.2 | 1287.2
1508.2 | 1288.2
1509.2 | 1289.2
1510.2 | 1290.2
1511.2 | 1291.2
1512.2 | 1292.2
1513.2 | 1293.2
1514.2 | 1294.2
1515.2 | 1295.2
1516.2 | 1296.2
1517.2 | 1297.2
1518.2 | 1298.2
1519.2 | 1299.2
1520.2 | 1300.2
1521.2 | 1301.2
1522.2 | 1302.2
1523.2 | 1303.2
1524.2 | 1304.2
1525.2 | 1305.2
1526.2 | 1306.2
1527.2 | 1307.2
1528.2 | 1308.2
1529.2 | 1309.2
1530.2 | 1310.2
1531.2 | 1311.2
1532.2 | 1312.2
1533.2 | 1313.2
1534.2 | 1314.2
1535.2 | 1315.2
1536.2 | 1316.2
1537.2 | 1317.2
1538.2 | 1318.2
1539.2 | 1319.2
1540.2 | 1320.2
1541.2 | 1321.2
1542.2 | 1322.2
1543.2 | 1323.2
1544.2 | 1324.2
1545.2 | 1325.2
1546.2 | 1326.2
1547.2 | 1327.2
1548.2 | 1328.2
1549.2 | 1329.2
1550.2 | 1330.2
1551.2 | 1331.2
1552.2 | 1332.2
1553.2 | 1333.2
1554.2 | 1334.2
1555.2 | 1335.2
1556.2 | 1336.2
1557.2 | 1337.2
1558.2 | 1338.2
1559.2 | 1339.2
1560.2 | 1340.2
1561.2 | 1341.2
1562.2 | 1342.2
1563.2 | 1343.2
1564.2 | 1344.2
1565.2 | 1345.2
1566.2 | 1346.2
1567.2 | 1347.2
1568.2 | 1348.2
1569.2 | 1349.2
1570.2 | 1350.2
1571.2 | 1351.2
1572.2 | 1352.2
1573.2 | 1353.2
1574.2 | 1354.2
1575.2 | 1355.2
1576.2 | 1356.2
1577.2 | 1357.2
1578.2 | 1358.2
1579.2 | 1359.2
1580.2 | 1360.2
1581.2 | 1361.2
1582.2 | 1362.2
1583.2 | 1363.2
1584.2 | 1364.2
1585.2 | 1365.2
1586.2 | 1366.2
1587.2 | 1367.2
1588.2 | 1368.2
1589.2 | 1369.2
1590.2 | 1370.2
1591.2 | 1371.2
1592.2 | 1372.2
1593.2 | 1373.2
1594.2 | 1374.2
1595.2 | 1375.2
1596.2 | 1376.2
1597.2 | 1377.2
1598.2 | 1378.2
1599.2 | 1379.2
1600.2 | 1380.2
1601.2 | 1381.2
1602.2 | 1382.2
1603.2 | 1383.2
1604.2 | 1384.2
1605.2 | 1385.2
1606.2 | 1386.2
1607.2 | 1387.2
1608.2 | 1388.2
1609.2 | 1389.2
1610.2 | 1390.2
1611.2 | 1391.2
1612.2 | 1392.2
1613.2 | 1393.2
1614.2 | 1394.2
1615.2 | 1395.2
1616.2 | 1396.2
1617.2 | 1397.2
1618.2 | 1398.2
1619.2 | 1399.2
1620.2 | 1400.2
1621.2 | 1401.2
1622.2 | 1402.2
1623.2 | 1403.2
1624.2 | 1404.2
1625.2 | 1405.2
1626.2 | 1406.2
1627.2 | 1407.2
1628.2 | 1408.2
1629.2 | 1409.2
1630.2 | 1410.2
1631.2 | 1411.2
1632.2 | 1412.2
1633.2 | 1413.2
1634.2 | 1414.2
1635.2 | 1415.2
1636.2 | 1416.2
1637.2 | 1417.2
1638.2 | 1418.2
1639.2 | 1419.2
1640.2 | 1420.2
1641.2 | 1421.2
1642.2 | 1422.2
1643.2 | 1423.2
1644.2 | 1424.2
1645.2 | 1425.2
1646.2 | 1426.2
1647.2 | 1427.2
1648.2 | 1428.2
1649.2 | 1429.2
1650.2 | 1430.2
1651.2 | 1431.2
1652.2 | 1432.2
1653.2 | 1433.2
1654.2 | 1434.2
1655.2 | 1435.2
1656.2 | 1436.2
1657.2 | 1437.2
1658.2 | 1438.2
1659.2 | 1439.2
1660.2 | 1440.2
1661.2 | 1441.2
1662.2 | 1442.2
1663.2 | 1443.2
1664.2 | 1444.2
1665.2 | 1445.2
1666.2 | 1446.2
1667.2 | 1447.2
1668.2 | 1448.2
1669.2 | 1449.2
1670.2 | 1450.2
1671.2 | 1451.2
1672.2 | 1452.2
1673.2 | 1453.2
1674.2 | 1454.2
1675.2 | 1455.2
1676.2 | 1456.2
1677.2 | 1457.2
1678.2 | 1458.2
1679.2 | 1459.2
1680.2 | 1460.2
1681.2 | 1461.2
1682.2 | 1462.2
1683.2 | 1463.2
1684.2 | 1464.2
1685.2 | 1465.2
1686.2 | 1466.2
1687.2 | 1467.2
1688.2 | 1468.2
1689.2 | 1469.2
1690.2 | 1470.2
1691.2 | 1471.2
1692.2 | 1472.2
1693.2 | 1473.2
1694.2 | 1474.2
1695.2 | 1475.2
1696.2 | 1476.2
1697.2 | 1477.2
1698.2 | 1478.2
1699.2 | 1479.2
1700.2 | 1480.2
1701.2 | 1481.2
1702.2 | 1482.2
1703.2 | 1483.2
1704.2 | 1484.2
1705.2 | 1485.2
1706.2 | 1486.2
1707.2 | 1487.2
1708.2 | 1488.2
1709.2 | 1489.2
1710.2 | 1490.2
1711.2 | 1491.2
1712.2 | 1492.2
1713.2 | 1493.2
1714.2 | 1494.2
1715.2 | 1495.2
1716.2 | 1496.2
1717.2 | 1497.2
1718.2 | 1498.2
1719.2 | 1499.2
1720.2 | 1500.2
1721.2 | 1501.2
1722.2 | 1502.2
1723.2 | 1503.2
1724.2 | 1504.2
1725.2 | 1505.2
1726.2 | 1506.2
1727.2 | 1507.2
1728.2 | 1508.2
1729.2 | 1509.2
1730.2 | 1510.2
1731.2 | 1511.2
1732.2 | 1512.2
1733.2 | 1513.2
1734.2 | 1514.2
1735.2 | 1515.2
1736.2 | 1516.2
1737.2 | 1517.2
1738.2 | 1518.2
1739.2 | 1519.2
1740.2 | 1520.2
1741.2 | 1521.2
1742.2 | 1522.2
1743.2 | 1523.2
1744.2 | 1524.2
1745.2 | 1525.2
1746.2 | 1526.2
1747.2 | 1527.2
1748.2 | 1528.2
1749.2 | 1529.2
1750.2 | 1530.2
1751.2 | 1531.2
1752.2 | 1532.2
1753.2 | 1533.2
1754.2 | 1534.2
1755.2 | 1535.2
1756.2 | 1536.2
1757.2 | 1537.2
1758.2 | 1538.2
1759.2 | 1539.2
1760.2 | 1540.2
1761.2 | 1541.2
1762.2 | 1542.2
1763.2 | 1543.2
1764.2 | 1544.2
1765.2 | 1545.2
1766.2 | 1546.2
1767.2 | 1547.2
1768.2 | 1548.2
1769.2 | 1549.2
1770.2 | 1550.2
1771.2 | 1551.2
1772.2 | 1552.2
1773.2 | 1553.2
1774.2 | 1554.2
1775.2 | 1555.2
1776.2 | 1556.2
1777.2 | 1557.2
1778.2 | 1558.2
1779.2 | 1559.2
1780.2 | 1560.2
1781.2 | 1561.2

## Raw IRMS Data
Time | DL1.V2000:B | DL1.V2001:B | DL1.V1500:B | OB Prelim Test 2 |  |  | 2006-10-13 | 9:59
39003.4115 | 1 | 0 | 1 | XLPE | 3-C | Tray A | IRMS | 1
39003.4132 | 1 | 0 | 1 |  | 250 kW |  | Cable
39003.415 | 1 | 0 | 1
39003.4168 | 2537 | 0 | 1
39003.4186 | 2341 | 0 | 1
39003.4204 | 2526 | 0 | 1
39003.4222 | 2533 | 0 | 1
39003.4239 | 2276 | 0 | 1
39003.4257 | 1235 | 1174 | 1
1
39003.4115 | 1 | 0 | 2
39003.4133 | 1 | 0 | 2
39003.415 | 1 | 0 | 2
39003.4168 | 2336 | 0 | 2
39003.4186 | 2152 | 0 | 2
39003.4204 | 2116 | 0 | 2
39003.4222 | 2350 | 0 | 2
39003.4239 | 2443 | 0 | 2
39003.4257 | 951 | 944 | 2
2
39003.4115 | 1 | 0 | 3
39003.4133 | 1 | 0 | 3
39003.4151 | 1 | 0 | 3
39003.4168 | 2195 | 0 | 3
39003.4186 | 2090 | 0 | 3
39003.4204 | 2543 | 0 | 3
39003.4222 | 2538 | 0 | 3
39003.424 | 2415 | 0 | 3
39003.4258 | 989 | 948 | 3
3
39003.4115 | 1 | 0 | 4
39003.4133 | 1 | 0 | 4
39003.4151 | 1 | 0 | 4
39003.4169 | 2450 | 0 | 4
39003.4186 | 2169 | 0 | 4
39003.4204 | 2013 | 0 | 4
39003.4222 | 2553 | 0 | 4
39003.424 | 2023 | 0 | 4
39003.4258 | 1114 | 1071 | 4
4
39003.4115 | 1 | 0 | 5
39003.4133 | 1 | 0 | 5
39003.4151 | 1 | 0 | 5
39003.4169 | 2281 | 0 | 5
39003.4187 | 2414 | 0 | 5
39003.4204 | 2202 | 0 | 5
39003.4222 | 2362 | 0 | 5
39003.424 | 2351 | 0 | 5
39003.4258 | 1098 | 1057 | 5
5
39003.4115 | 1 | 0 | 6
39003.4133 | 1 | 0 | 6
39003.4151 | 337 | 0 | 6
39003.4169 | 2346 | 0 | 6
39003.4187 | 2188 | 0 | 6
39003.4205 | 2404 | 0 | 6
39003.4222 | 2185 | 0 | 6
39003.424 | 2163 | 0 | 6
39003.4258 | 985 | 946 | 6
6
39003.4116 | 1 | 0 | 7
39003.4133 | 1 | 0 | 7
39003.4151 | 1 | 0 | 7
39003.4169 | 2238 | 0 | 7
39003.4187 | 2136 | 0 | 7
39003.4205 | 2298 | 0 | 7
39003.4222 | 2052 | 0 | 7
39003.424 | 2475 | 0 | 7
39003.4258 | 1756 | 0 | 7
7
39003.4116 | 1 | 0 | 8
39003.4134 | 1 | 0 | 8
39003.4151 | 1 | 0 | 8
39003.4169 | 2046 | 0 | 8
39003.4187 | 2333 | 0 | 8
39003.4205 | 2220 | 0 | 8
39003.4223 | 2349 | 0 | 8
39003.4241 | 2391 | 0 | 8
39003.4258 | 866 | 0 | 8
8
39003.4116 | 1 | 0 | 9
39003.4134 | 1 | 0 | 9
39003.4152 | 1 | 1 | 9
39003.4169 | 2575 | 0 | 9
39003.4187 | 2535 | 0 | 9
39003.4205 | 2178 | 0 | 9
39003.4223 | 2564 | 0 | 9
39003.4241 | 2028 | 0 | 9
39003.4258 | 1675 | 0 | 9
9
39003.4116 | 0 | 0 | 10
39003.4134 | 1 | 0 | 10
39003.4152 | 996 | 0 | 10
39003.417 | 2560 | 0 | 10
39003.4187 | 2026 | 0 | 10
39003.4205 | 2182 | 0 | 10
39003.4223 | 1973 | 0 | 10
39003.4241 | 2097 | 0 | 10
39003.4259 | 857 | 0 | 10
10
39003.4116 | 1 | 0 | 11
39003.4134 | 1 | 0 | 11
39003.4152 | 1 | 0 | 11
39003.417 | 2255 | 0 | 11
39003.4187 | 2582 | 0 | 11
39003.4205 | 2593 | 0 | 11
39003.4223 | 2602 | 0 | 11
39003.4241 | 2534 | 0 | 11
39003.4259 | 1674 | 0 | 11
11
39003.4116 | 1 | 0 | 12
39003.4134 | 1 | 0 | 12
39003.4152 | 797 | 0 | 12
39003.417 | 2202 | 0 | 12
39003.4188 | 2118 | 0 | 12
39003.4206 | 2296 | 0 | 12
39003.4223 | 2463 | 0 | 12
39003.4241 | 2045 | 0 | 12
39003.4259 | 1 | 0 | 12
12
39003.4117 | 1 | 0 | 13
39003.4134 | 1 | 0 | 13
39003.4152 | 1 | 0 | 13
39003.417 | 2469 | 0 | 13
39003.4188 | 2257 | 0 | 13
39003.4206 | 2586 | 0 | 13
39003.4223 | 2037 | 0 | 13
39003.4241 | 2167 | 0 | 13
39003.4259 | 1279 | 0 | 13
13
39003.4117 | 1 | 0 | 14
39003.4134 | 1 | 0 | 14
39003.4152 | 871 | 0 | 14
39003.417 | 2496 | 0 | 14
39003.4188 | 2103 | 0 | 14
39003.4206 | 2224 | 0 | 14
39003.4224 | 2565 | 0 | 14
39003.4241 | 2037 | 0 | 14
39003.4259 | 1 | 0 | 14
14
39003.4117 | 1 | 0 | 15
39003.4135 | 0 | 0 | 15
39003.4153 | 1 | 0 | 15
39003.417 | 2243 | 0 | 15
39003.4188 | 2097 | 0 | 15
39003.4206 | 2163 | 0 | 15
39003.4224 | 2097 | 0 | 15
39003.4242 | 2314 | 0 | 15
39003.4259 | 537 | 0 | 15
15
39003.4117 | 1 | 0 | 16
39003.4135 | 1 | 0 | 16
39003.4153 | 1065 | 0 | 16
39003.417 | 2242 | 0 | 16
39003.4188 | 2301 | 0 | 16
39003.4206 | 2189 | 0 | 16
39003.4224 | 2196 | 0 | 16
39003.4242 | 2047 | 0 | 16
39003.426 | 1 | 0 | 16
16
39003.4117 | 1 | 0 | 17
39003.4135 | 1 | 0 | 17
39003.4153 | 3 | 0 | 17
39003.4171 | 2313 | 0 | 17
39003.4189 | 2433 | 0 | 17
39003.4206 | 2583 | 0 | 17
39003.4224 | 2179 | 0 | 17
39003.4242 | 2012 | 0 | 17
39003.426 | 725 | 0 | 17
17
39003.4117 | 1 | 0 | 18
39003.4135 | 1 | 0 | 18
39003.4153 | 1654 | 0 | 18
39003.4171 | 2201 | 0 | 18
39003.4189 | 2268 | 0 | 18
39003.4206 | 2063 | 0 | 18
39003.4224 | 2318 | 0 | 18
39003.4242 | 2287 | 0 | 18
39003.426 | 1 | 0 | 18
18
39003.4117 | 1 | 0 | 19
39003.4135 | 1 | 0 | 19
39003.4153 | 12 | 0 | 19
39003.4171 | 2454 | 0 | 19
39003.4189 | 2251 | 0 | 19
39003.4207 | 2187 | 0 | 19
39003.4224 | 2211 | 0 | 19
39003.4242 | 2074 | 0 | 19
39003.426 | 326 | 0 | 19
19
39003.4118 | 0 | 0 | 20
39003.4136 | 1 | 0 | 20
39003.4153 | 1397 | 0 | 20
39003.4171 | 2146 | 0 | 20
39003.4189 | 2304 | 0 | 20
39003.4207 | 1995 | 0 | 20
39003.4225 | 1972 | 0 | 20
39003.4242 | 2068 | 0 | 20
39003.426 | 1 | 0 | 20
20
39003.4118 | 1 | 0 | 21
39003.4136 | 1 | 0 | 21
39003.4153 | 206 | 0 | 21
39003.4171 | 2494 | 0 | 21
39003.4189 | 2199 | 0 | 21
39003.4207 | 2610 | 0 | 21
39003.4225 | 2261 | 0 | 21
39003.4243 | 2079 | 0 | 21
39003.426 | 1010 | 974 | 21
21
39003.4118 | 1 | 0 | 22
39003.4136 | 1 | 0 | 22
39003.4154 | 1 | 0 | 22
39003.4172 | 2216 | 0 | 22
39003.4189 | 2004 | 0 | 22
39003.4207 | 2064 | 0 | 22
39003.4225 | 2439 | 0 | 22
39003.4243 | 2594 | 0 | 22
39003.4261 | 1042 | 1078 | 22
22
39003.4118 | 1 | 0 | 23
39003.4136 | 1 | 0 | 23
39003.4154 | 230 | 51 | 23
39003.4172 | 2058 | 0 | 23
39003.4189 | 2283 | 0 | 23
39003.4207 | 2480 | 0 | 23
39003.4225 | 2199 | 0 | 23
39003.4243 | 2480 | 0 | 23
39003.4261 | 959 | 926 | 23
23
39003.4118 | 1 | 0 | 24
39003.4136 | 1 | 0 | 24
39003.4154 | 285 | 0 | 24
39003.4172 | 2592 | 0 | 24
39003.419 | 2456 | 0 | 24
39003.4207 | 2146 | 0 | 24
39003.4225 | 2052 | 0 | 24
39003.4243 | 2378 | 0 | 24
39003.4261 | 1058 | 1022 | 24
24
39003.4119 | 1 | 0 | 25
39003.4136 | 1 | 0 | 25
39003.4154 | 474 | 0 | 25
39003.4172 | 2412 | 0 | 25
39003.419 | 2339 | 0 | 25
39003.4208 | 2365 | 0 | 25
39003.4225 | 2032 | 0 | 25
39003.4243 | 2269 | 0 | 25
39003.4261 | 886 | 0 | 25
25
39003.4119 | 1 | 0 | 26
39003.4136 | 1 | 0 | 26
39003.4154 | 1793 | 0 | 26
39003.4172 | 2246 | 0 | 26
39003.419 | 2506 | 0 | 26
39003.4208 | 2088 | 0 | 26
39003.4226 | 1965 | 0 | 26
39003.4243 | 1868 | 0 | 26
39003.4261 | 1 | 0 | 26
26
39003.4119 | 1 | 0 | 27
39003.4137 | 1 | 0 | 27
39003.4155 | 633 | 0 | 27
39003.4172 | 2227 | 0 | 27
39003.419 | 2216 | 0 | 27
39003.4208 | 2067 | 0 | 27
39003.4226 | 2216 | 0 | 27
39003.4244 | 2004 | 0 | 27
39003.4261 | 401 | 0 | 27
27
39003.4119 | 1 | 0 | 28
39003.4137 | 1 | 0 | 28
39003.4155 | 1636 | 0 | 28
39003.4172 | 2056 | 0 | 28
39003.419 | 2117 | 0 | 28
39003.4208 | 2151 | 0 | 28
39003.4226 | 2437 | 0 | 28
39003.4244 | 2015 | 0 | 28
39003.4262 | 1 | 0 | 28
28
39003.4119 | 1 | 0 | 29
39003.4137 | 1 | 0 | 29
39003.4155 | 1053 | 0 | 29
39003.4173 | 2574 | 0 | 29
39003.419 | 2360 | 0 | 29
39003.4208 | 2416 | 0 | 29
39003.4226 | 2265 | 0 | 29
39003.4244 | 2298 | 0 | 29
39003.4262 | 597 | 0 | 29
29
39003.4119 | 1 | 0 | 30
39003.4137 | 1 | 0 | 30
39003.4155 | 1647 | 0 | 30
39003.4173 | 2074 | 0 | 30
39003.4191 | 2104 | 0 | 30
39003.4208 | 2537 | 0 | 30
39003.4226 | 2034 | 0 | 30
39003.4244 | 2310 | 0 | 30
39003.4262 | 1 | 0 | 30
30
39003.4119 | 1 | 0 | 31
39003.4137 | 1 | 0 | 31
39003.4155 | 1394 | 0 | 31
39003.4173 | 2590 | 0 | 31
39003.4191 | 2399 | 0 | 31
39003.4209 | 2544 | 0 | 31
39003.4226 | 2377 | 0 | 31
39003.4244 | 2324 | 0 | 31
39003.4262 | 1792 | 0 | 31
31
39003.412 | 1 | 0 | 32
39003.4137 | 1 | 0 | 32
39003.4155 | 1895 | 0 | 32
39003.4173 | 2372 | 0 | 32
39003.4191 | 2419 | 0 | 32
39003.4209 | 2140 | 0 | 32
39003.4227 | 2547 | 0 | 32
39003.4244 | 2239 | 0 | 32
39003.4262 | 1 | 0 | 32
32
39003.412 | 1 | 0 | 33
39003.4138 | 0 | 0 | 33
39003.4155 | 1140 | 0 | 33
39003.4173 | 2243 | 0 | 33
39003.4191 | 2043 | 0 | 33
39003.4209 | 2048 | 0 | 33
39003.4227 | 2430 | 0 | 33
39003.4245 | 2580 | 0 | 33
39003.4262 | 659 | 0 | 33
33
39003.412 | 1 | 0 | 34
39003.4138 | 1 | 0 | 34
39003.4156 | 1783 | 0 | 34
39003.4173 | 2006 | 0 | 34
39003.4191 | 2273 | 0 | 34
39003.4209 | 2122 | 0 | 34
39003.4227 | 2400 | 0 | 34
39003.4245 | 2090 | 0 | 34
39003.4262 | 0 | 0 | 34
34
39003.412 | 1 | 0 | 35
39003.4138 | 1 | 0 | 35
39003.4156 | 1528 | 0 | 35
39003.4174 | 2341 | 0 | 35
39003.4191 | 2314 | 1 | 35
39003.4209 | 2148 | 0 | 35
39003.4227 | 2113 | 0 | 35
39003.4245 | 2089 | 0 | 35
39003.4263 | 2 | 0 | 35
35
39003.412 | 1 | 0 | 36
39003.4138 | 1 | 0 | 36
39003.4156 | 1865 | 0 | 36
39003.4174 | 2045 | 0 | 36
39003.4192 | 2553 | 0 | 36
39003.4209 | 2171 | 0 | 36
39003.4227 | 1995 | 0 | 36
39003.4245 | 1930 | 0 | 36
39003.4263 | 1 | 0 | 36
36
39003.412 | 1 | 0 | 37
39003.4138 | 0 | 0 | 37
39003.4156 | 1632 | 0 | 37
39003.4174 | 2590 | 0 | 37
39003.4192 | 2510 | 0 | 37
39003.421 | 2617 | 0 | 37
39003.4227 | 2151 | 0 | 37
39003.4245 | 2575 | 0 | 37
39003.4263 | 1 | 0 | 37
37
39003.4121 | 1 | 0 | 38
39003.4138 | 1 | 0 | 38
39003.4156 | 1919 | 0 | 38
39003.4174 | 2526 | 0 | 38
39003.4192 | 2241 | 0 | 38
39003.421 | 2234 | 0 | 38
39003.4228 | 2068 | 0 | 38
39003.4245 | 2162 | 0 | 38
39003.4263 | 0 | 0 | 38
38
39003.4121 | 1 | 0 | 39
39003.4139 | 1 | 0 | 39
39003.4156 | 41 | 0 | 39
39003.4174 | 2136 | 0 | 39
39003.4192 | 2129 | 0 | 39
39003.421 | 2212 | 0 | 39
39003.4228 | 2356 | 0 | 39
39003.4245 | 2549 | 0 | 39
39003.4263 | 1112 | 1082 | 39
39
39003.4121 | 1 | 0 | 40
39003.4139 | 1 | 0 | 40
39003.4157 | 1966 | 0 | 40
39003.4174 | 2073 | 0 | 40
39003.4192 | 2591 | 0 | 40
39003.421 | 2409 | 0 | 40
39003.4228 | 2477 | 0 | 40
39003.4246 | 2025 | 0 | 40
39003.4264 | 1194 | 1167 | 40
40
39003.4121 | 0 | 0 | 41
39003.4139 | 0 | 0 | 41
39003.4157 | 91 | 0 | 41
39003.4175 | 2473 | 0 | 41
39003.4192 | 2547 | 0 | 41
39003.421 | 2135 | 0 | 41
39003.4228 | 2571 | 0 | 41
39003.4246 | 2119 | 0 | 41
39003.4264 | 1 | 0 | 41
41
39003.4121 | 1 | 0 | 42
39003.4139 | 1 | 0 | 42
39003.4157 | 1753 | 0 | 42
39003.4175 | 2324 | 0 | 42
39003.4193 | 2497 | 0 | 42
39003.421 | 2058 | 0 | 42
39003.4228 | 2014 | 0 | 42
39003.4246 | 2142 | 0 | 42
39003.4264 | 1 | 0 | 42
42
39003.4121 | 1 | 0 | 43
39003.4139 | 1 | 0 | 43
39003.4157 | 776 | 0 | 43
39003.4175 | 2553 | 0 | 43
39003.4193 | 2074 | 0 | 43
39003.4211 | 2346 | 0 | 43
39003.4228 | 2281 | 0 | 43
39003.4246 | 2563 | 0 | 43
39003.4264 | 1 | 0 | 43
43
39003.4122 | 1 | 0 | 44
39003.4139 | 1 | 0 | 44
39003.4157 | 1995 | 0 | 44
39003.4175 | 2527 | 0 | 44
39003.4193 | 2244 | 0 | 44
39003.4211 | 1994 | 0 | 44
39003.4228 | 2461 | 0 | 44
39003.4246 | 2014 | 0 | 44
39003.4264 | 1 | 0 | 44
44
39003.4122 | 1 | 0 | 45
39003.414 | 1 | 0 | 45
39003.4157 | 1581 | 0 | 45
39003.4175 | 2106 | 0 | 45
39003.4193 | 2390 | 0 | 45
39003.4211 | 2552 | 0 | 45
39003.4229 | 2481 | 0 | 45
39003.4247 | 2096 | 0 | 45
39003.4264 | 1577 | 0 | 45
45
39003.4122 | 1 | 0 | 46
39003.414 | 1 | 0 | 46
39003.4158 | 1813 | 0 | 46
39003.4175 | 2076 | 1 | 46
39003.4193 | 2465 | 0 | 46
39003.4211 | 2165 | 0 | 46
39003.4229 | 2114 | 0 | 46
39003.4247 | 1811 | 0 | 46
39003.4264 | 1 | 0 | 46
46
39003.4122 | 1 | 0 | 47
39003.414 | 1 | 0 | 47
39003.4158 | 1714 | 0 | 47
39003.4176 | 2597 | 0 | 47
39003.4193 | 2329 | 0 | 47
39003.4211 | 2101 | 0 | 47
39003.4229 | 2610 | 0 | 47
39003.4247 | 2180 | 0 | 47
39003.4265 | 1 | 0 | 47
47
39003.4122 | 1 | 0 | 48
39003.414 | 1 | 0 | 48
39003.4158 | 1836 | 0 | 48
39003.4176 | 2474 | 0 | 48
39003.4194 | 1977 | 0 | 48
39003.4211 | 2002 | 0 | 48
39003.4229 | 2217 | 0 | 48
39003.4247 | 2204 | 0 | 48
39003.4265 | 1 | 0 | 48
48
39003.4122 | 1 | 0 | 49
39003.414 | 1 | 0 | 49
39003.4158 | 2337 | 0 | 49
39003.4176 | 2287 | 0 | 49
39003.4194 | 2391 | 0 | 49
39003.4211 | 2613 | 0 | 49
39003.4229 | 2460 | 0 | 49
39003.4247 | 2346 | 0 | 49
39003.4265 | 1 | 0 | 49
49
39003.4123 | 1 | 0 | 50
39003.414 | 1 | 0 | 50
39003.4158 | 2150 | 0 | 50
39003.4176 | 2131 | 1 | 50
39003.4194 | 2436 | 0 | 50
39003.4212 | 2037 | 0 | 50
39003.423 | 2532 | 0 | 50
39003.4247 | 1827 | 0 | 50
39003.4265 | 1 | 0 | 50
50
39003.4123 | 1 | 0 | 51
39003.4141 | 1 | 0 | 51
39003.4158 | 2015 | 0 | 51
39003.4176 | 2509 | 0 | 51
39003.4194 | 2600 | 0 | 51
39003.4212 | 2256 | 0 | 51
39003.423 | 2260 | 0 | 51
39003.4247 | 2505 | 0 | 51
39003.4265 | 1873 | 0 | 51
51
39003.4123 | 1 | 0 | 52
39003.4141 | 1 | 0 | 52
39003.4159 | 2243 | 0 | 52
39003.4176 | 2526 | 0 | 52
39003.4194 | 2185 | 0 | 52
39003.4212 | 1967 | 0 | 52
39003.423 | 2225 | 0 | 52
39003.4248 | 1912 | 0 | 52
39003.4265 | 1 | 0 | 52
52
39003.4123 | 1 | 0 | 53
39003.4141 | 1 | 0 | 53
39003.4159 | 2229 | 0 | 53
39003.4177 | 2447 | 0 | 53
39003.4194 | 2546 | 0 | 53
39003.4212 | 2571 | 0 | 53
39003.423 | 2010 | 0 | 53
39003.4248 | 2305 | 0 | 53
39003.4266 | 1 | 0 | 53
53
39003.4123 | 1 | 0 | 54
39003.4141 | 1 | 0 | 54
39003.4159 | 2235 | 0 | 54
39003.4177 | 2246 | 0 | 54
39003.4194 | 2434 | 0 | 54
39003.4212 | 2366 | 0 | 54
39003.423 | 2224 | 0 | 54
39003.4248 | 2031 | 0 | 54
39003.4266 | 1 | 0 | 54
54
39003.4123 | 1 | 0 | 55
39003.4141 | 1 | 0 | 55
39003.4159 | 2378 | 0 | 55
39003.4177 | 2368 | 0 | 55
39003.4195 | 2192 | 0 | 55
39003.4212 | 2131 | 0 | 55
39003.423 | 2441 | 0 | 55
39003.4248 | 1998 | 0 | 55
39003.4266 | 1 | 0 | 55
55
39003.4123 | 1 | 0 | 56
39003.4141 | 1 | 0 | 56
39003.4159 | 2354 | 0 | 56
39003.4177 | 2574 | 0 | 56
39003.4195 | 2246 | 0 | 56
39003.4213 | 2012 | 0 | 56
39003.423 | 2475 | 0 | 56
39003.4248 | 2329 | 0 | 56
39003.4266 | 1 | 0 | 56
56
39003.4124 | 1 | 0 | 57
39003.4142 | 1 | 0 | 57
39003.4159 | 2133 | 0 | 57
39003.4177 | 2149 | 0 | 57
39003.4195 | 2561 | 0 | 57
39003.4213 | 2559 | 0 | 57
39003.4231 | 2547 | 0 | 57
39003.4248 | 2236 | 0 | 57
39003.4266 | 1 | 0 | 57
57
39003.4124 | 1 | 0 | 58
39003.4142 | 1 | 0 | 58
39003.4159 | 2488 | 0 | 58
39003.4177 | 2572 | 0 | 58
39003.4195 | 2551 | 0 | 58
39003.4213 | 2413 | 0 | 58
39003.4231 | 2277 | 0 | 58
39003.4266 | 1 | 0 | 58
58
39003.4124 | 1 | 0 | 59
39003.4142 | 1 | 0 | 59
39003.416 | 2408 | 0 | 59
39003.4177 | 2552 | 0 | 59
39003.4195 | 2533 | 0 | 59
39003.4213 | 2382 | 0 | 59
39003.4231 | 2603 | 0 | 59
39003.4249 | 2370 | 0 | 59
39003.4267 | 1 | 0 | 59
59
39003.4124 | 1 | 0 | 60
39003.4142 | 1 | 0 | 60
39003.416 | 2038 | 0 | 60
39003.4178 | 2001 | 0 | 60
39003.4195 | 2564 | 0 | 60
39003.4213 | 2009 | 0 | 60
39003.4231 | 1993 | 0 | 60
39003.4249 | 2319 | 0 | 60
39003.4267 | 1 | 0 | 60
60
39003.4124 | 1 | 0 | 61
39003.4142 | 1 | 0 | 61
39003.416 | 2190 | 0 | 61
39003.4178 | 2542 | 0 | 61
39003.4196 | 2575 | 0 | 61
39003.4213 | 2284 | 0 | 61
39003.4231 | 2092 | 0 | 61
39003.4249 | 1731 | 0 | 61
39003.4267 | 1 | 0 | 61
61
39003.4125 | 0 | 0 | 62
39003.4142 | 1 | 0 | 62
39003.416 | 2455 | 0 | 62
39003.4178 | 2442 | 0 | 62
39003.4196 | 2491 | 0 | 62
39003.4214 | 2526 | 0 | 62
39003.4231 | 2002 | 0 | 62
39003.4249 | 2301 | 0 | 62
39003.4267 | 1 | 0 | 62
62
39003.4125 | 1 | 0 | 63
39003.4142 | 0 | 0 | 63
39003.416 | 1939 | 0 | 63
39003.4178 | 2344 | 0 | 63
39003.4196 | 2284 | 0 | 63
39003.4214 | 2395 | 0 | 63
39003.4232 | 2179 | 0 | 63
39003.4249 | 2187 | 0 | 63
39003.4267 | 1 | 0 | 63
63
39003.4125 | 1 | 0 | 64
39003.4143 | 1 | 0 | 64
39003.416 | 2091 | 0 | 64
39003.4178 | 2012 | 0 | 64
39003.4196 | 2137 | 0 | 64
39003.4214 | 2264 | 0 | 64
39003.4232 | 2444 | 0 | 64
39003.425 | 1890 | 0 | 64
39003.4267 | 1 | 0 | 64
64
39003.4125 | 1 | 0 | 65
39003.4143 | 1 | 0 | 65
39003.4161 | 1872 | 0 | 65
39003.4178 | 2595 | 0 | 65
39003.4196 | 2147 | 0 | 65
39003.4214 | 2039 | 0 | 65
39003.4232 | 2086 | 0 | 65
39003.425 | 1671 | 0 | 65
39003.4268 | 1 | 0 | 65
65
39003.4125 | 1 | 0 | 66
39003.4143 | 1 | 0 | 66
39003.4161 | 2536 | 0 | 66
39003.4179 | 2352 | 0 | 66
39003.4196 | 2158 | 0 | 66
39003.4214 | 2207 | 0 | 66
39003.4232 | 2073 | 0 | 66
39003.425 | 1569 | 0 | 66
39003.4268 | 1 | 0 | 66
66
39003.4125 | 1 | 0 | 67
39003.4143 | 1 | 0 | 67
39003.4161 | 2379 | 0 | 67
39003.4179 | 2318 | 0 | 67
39003.4197 | 2071 | 0 | 67
39003.4214 | 2266 | 0 | 67
39003.4232 | 2349 | 0 | 67
39003.425 | 1898 | 0 | 67
39003.4268 | 1 | 0 | 67
67
39003.4125 | 1 | 0 | 68
39003.4143 | 1 | 0 | 68
39003.4161 | 2384 | 0 | 68
39003.4179 | 2163 | 0 | 68
39003.4197 | 2303 | 0 | 68
39003.4215 | 2275 | 0 | 68
39003.4232 | 2157 | 0 | 68
39003.425 | 1812 | 0 | 68
39003.4268 | 1 | 0 | 68
68
39003.4126 | 1 | 0 | 69
39003.4143 | 1 | 0 | 69
39003.4161 | 2040 | 0 | 69
39003.4179 | 2192 | 0 | 69
39003.4197 | 2356 | 0 | 69
39003.4215 | 2553 | 0 | 69
39003.4233 | 2409 | 0 | 69
39003.425 | 948 | 962 | 69
39003.4268 | 1096 | 1149 | 69
69
39003.4126 | 1 | 0 | 70
39003.4144 | 0 | 0 | 70
39003.4161 | 2228 | 0 | 70
39003.4179 | 2456 | 0 | 70
39003.4197 | 2097 | 0 | 70
39003.4215 | 2565 | 0 | 70
39003.4233 | 2443 | 1 | 70
39003.4251 | 1072 | 1033 | 70
39003.4268 | 1104 | 1183 | 70
70
39003.4126 | 1 | 0 | 71
39003.4144 | 1 | 0 | 71
39003.4162 | 2453 | 0 | 71
39003.4179 | 2546 | 0 | 71
39003.4197 | 2082 | 0 | 71
39003.4215 | 2134 | 0 | 71
39003.4233 | 2455 | 0 | 71
39003.4251 | 1146 | 1191 | 71
39003.4269 | 1069 | 1119 | 71
71
39003.4126 | 1 | 0 | 72
39003.4144 | 1 | 0 | 72
39003.4162 | 2106 | 0 | 72
39003.418 | 2256 | 0 | 72
39003.4197 | 2199 | 0 | 72
39003.4215 | 2459 | 0 | 72
39003.4233 | 1962 | 0 | 72
39003.4251 | 1059 | 1023 | 72
39003.4269 | 956 | 933 | 72
72
39003.4126 | 1 | 0 | 73
39003.4144 | 1 | 0 | 73
39003.4162 | 2098 | 0 | 73
39003.418 | 2475 | 0 | 73
39003.4198 | 2510 | 0 | 73
39003.4215 | 2511 | 0 | 73
39003.4233 | 2476 | 0 | 73
39003.4251 | 991 | 955 | 73
39003.4269 | 992 | 969 | 73
73
39003.4126 | 1 | 0 | 74
39003.4144 | 1 | 0 | 74
39003.4162 | 2533 | 0 | 74
39003.418 | 2489 | 0 | 74
39003.4198 | 2089 | 0 | 74
39003.4216 | 2456 | 1 | 74
39003.4233 | 2285 | 0 | 74
39003.4251 | 948 | 946 | 74
39003.4269 | 1161 | 1209 | 74
74
39003.4127 | 1 | 0 | 75
39003.4162 | 2191 | 0 | 75
39003.418 | 2202 | 0 | 75
39003.4198 | 2373 | 0 | 75
39003.4216 | 2272 | 0 | 75
39003.4234 | 2233 | 0 | 75
39003.4251 | 1033 | 998 | 75
39003.4269 | 1031 | 1007 | 75
75
39003.4127 | 1 | 0 | 76
39003.4145 | 1 | 0 | 76
39003.4162 | 2227 | 0 | 76
39003.418 | 2065 | 0 | 76
39003.4198 | 2280 | 0 | 76
39003.4216 | 2050 | 0 | 76
39003.4234 | 2056 | 0 | 76
39003.4252 | 944 | 998 | 76
39003.4269 | 1028 | 1075 | 76
76
39003.4127 | 1 | 0 | 77
39003.4145 | 1 | 0 | 77
39003.4163 | 2377 | 0 | 77
39003.418 | 2530 | 0 | 77
39003.4198 | 2159 | 0 | 77
39003.4216 | 2490 | 0 | 77
39003.4234 | 2192 | 0 | 77
39003.4252 | 1225 | 1194 | 77
39003.427 | 958 | 936 | 77
77
39003.4127 | 1 | 0 | 78
39003.4145 | 0 | 0 | 78
39003.4163 | 2017 | 0 | 78
39003.4181 | 2197 | 0 | 78
39003.4198 | 2458 | 0 | 78
39003.4216 | 2427 | 0 | 78
39003.4234 | 2160 | 0 | 78
39003.4252 | 1078 | 945 | 78
39003.427 | 983 | 961 | 78
78
39003.4127 | 0 | 0 | 79
39003.4145 | 0 | 0 | 79
39003.4163 | 2317 | 0 | 79
39003.4181 | 2078 | 0 | 79
39003.4198 | 2572 | 0 | 79
39003.4216 | 2384 | 0 | 79
39003.4234 | 1988 | 1 | 79
39003.4252 | 1029 | 1065 | 79
39003.427 | 1071 | 1123 | 79
79
39003.4127 | 1 | 0 | 80
39003.4145 | 1 | 0 | 80
39003.4163 | 2428 | 0 | 80
39003.4181 | 2549 | 0 | 80
39003.4199 | 2295 | 0 | 80
39003.4217 | 2239 | 0 | 80
39003.4234 | 2434 | 2 | 80
39003.4252 | 951 | 925 | 80
39003.427 | 1192 | 1169 | 80
80
39003.4128 | 1 | 0 | 81
39003.4145 | 1 | 0 | 81
39003.4163 | 2311 | 0 | 81
39003.4181 | 2157 | 0 | 81
39003.4199 | 2532 | 0 | 81
39003.4217 | 2229 | 0 | 81
39003.4234 | 2007 | 1 | 81
39003.4252 | 1023 | 989 | 81
39003.427 | 1027 | 1004 | 81
81
39003.4128 | 1 | 0 | 82
39003.4146 | 1 | 0 | 82
39003.4163 | 2173 | 0 | 82
39003.4181 | 2425 | 0 | 82
39003.4199 | 2462 | 0 | 82
39003.4217 | 2505 | 0 | 82
39003.4235 | 2018 | 0 | 82
39003.4253 | 990 | 958 | 82
39003.427 | 1180 | 1157 | 82
82
39003.4128 | 1 | 0 | 83
39003.4146 | 1 | 0 | 83
39003.4164 | 2273 | 0 | 83
39003.4181 | 2448 | 0 | 83
39003.4199 | 2570 | 0 | 83
39003.4217 | 2546 | 0 | 83
39003.4235 | 2416 | 0 | 83
39003.4253 | 1060 | 1027 | 83
39003.427 | 1078 | 1053 | 83
83
39003.4128 | 1 | 0 | 84
39003.4146 | 1 | 0 | 84
39003.4164 | 2070 | 0 | 84
39003.4181 | 2094 | 0 | 84
39003.4199 | 2394 | 0 | 84
39003.4217 | 2118 | 0 | 84
39003.4235 | 2374 | 1 | 84
39003.4253 | 1185 | 1151 | 84
39003.4271 | 1210 | 1188 | 84
84
39003.4128 | 1 | 0 | 85
39003.4146 | 1 | 0 | 85
39003.4164 | 2168 | 0 | 85
39003.4182 | 2238 | 0 | 85
39003.42 | 2028 | 0 | 85
39003.4217 | 2028 | 0 | 85
39003.4235 | 2223 | 1 | 85
39003.4253 | 959 | 928 | 85
39003.4271 | 978 | 1091 | 85
85
39003.4128 | 1 | 0 | 86
39003.4146 | 1 | 0 | 86
39003.4164 | 2407 | 0 | 86
39003.4182 | 2498 | 0 | 86
39003.42 | 2001 | 0 | 86
39003.4217 | 2523 | 0 | 86
39003.4235 | 2005 | 2 | 86
39003.4253 | 1008 | 976 | 86
39003.4271 | 1128 | 1104 | 86
86
39003.4129 | 1 | 0 | 87
39003.4146 | 1 | 0 | 87
39003.4164 | 1980 | 0 | 87
39003.4182 | 1983 | 0 | 87
39003.42 | 2251 | 0 | 87
39003.4218 | 1989 | 0 | 87
39003.4236 | 2017 | 4 | 87
39003.4253 | 950 | 928 | 87
39003.4271 | 1217 | 975 | 87
87
39003.4129 | 1 | 0 | 88
39003.4147 | 1 | 0 | 88
39003.4164 | 2487 | 0 | 88
39003.4182 | 2518 | 0 | 88
39003.4218 | 2471 | 0 | 88
39003.4236 | 2444 | 9 | 88
39003.4253 | 1181 | 1148 | 88
39003.4271 | 1175 | 1215 | 88
88
39003.4129 | 1 | 0 | 89
39003.4147 | 1 | 0 | 89
39003.4164 | 1996 | 0 | 89
39003.4182 | 2350 | 0 | 89
39003.42 | 2027 | 0 | 89
39003.4218 | 2244 | 0 | 89
39003.4236 | 2327 | 9 | 89
39003.4254 | 1087 | 1056 | 89
39003.4271 | 1125 | 1196 | 89
89
39003.4129 | 1 | 0 | 90
39003.4147 | 1 | 0 | 90
39003.4165 | 2253 | 0 | 90
39003.4183 | 2134 | 0 | 90
39003.42 | 2341 | 0 | 90
39003.4218 | 2582 | 0 | 90
39003.4236 | 1797 | 91 | 90
39003.4254 | 1075 | 1044 | 90
39003.4272 | 1027 | 1005 | 90
90
39003.4129 | 1 | 0 | 91
39003.4147 | 1 | 0 | 91
39003.4165 | 2019 | 0 | 91
39003.4183 | 2452 | 0 | 91
39003.42 | 2539 | 0 | 91
39003.4218 | 2528 | 0 | 91
39003.4236 | 2054 | 87 | 91
39003.4254 | 1039 | 1079 | 91
39003.4272 | 946 | 944 | 91
91
39003.4129 | 1 | 0 | 92
39003.4147 | 1 | 0 | 92
39003.4165 | 2063 | 0 | 92
39003.4183 | 2569 | 0 | 92
39003.4201 | 2351 | 0 | 92
39003.4219 | 2518 | 0 | 92
39003.4236 | 1968 | 54 | 92
39003.4254 | 995 | 966 | 92
39003.4272 | 1201 | 1179 | 92
92
39003.413 | 1 | 0 | 93
39003.4147 | 6 | 0 | 93
39003.4165 | 2057 | 0 | 93
39003.4183 | 2062 | 0 | 93
39003.4201 | 2192 | 0 | 93
39003.4219 | 1987 | 0 | 93
39003.4236 | 1997 | 57 | 93
39003.4254 | 969 | 940 | 93
39003.4272 | 1126 | 1102 | 93
93
39003.413 | 1 | 0 | 94
39003.4147 | 0 | 0 | 94
39003.4165 | 2438 | 0 | 94
39003.4183 | 2248 | 0 | 94
39003.4201 | 2332 | 0 | 94
39003.4219 | 2162 | 0 | 94
39003.4237 | 2122 | 34 | 94
39003.4254 | 1172 | 1139 | 94
39003.4272 | 951 | 931 | 94
94
39003.413 | 1 | 0 | 95
39003.4148 | 1 | 0 | 95
39003.4166 | 2493 | 0 | 95
39003.4183 | 1998 | 0 | 95
39003.4201 | 2322 | 0 | 95
39003.4219 | 2310 | 0 | 95
39003.4237 | 2065 | 119 | 95
39003.4255 | 1111 | 1081 | 95
39003.4272 | 1039 | 1088 | 95
95
39003.413 | 1 | 0 | 96
39003.4148 | 1 | 0 | 96
39003.4166 | 2367 | 0 | 96
39003.4183 | 2537 | 0 | 96
39003.4201 | 2571 | 0 | 96
39003.4219 | 2101 | 0 | 96
39003.4237 | 2402 | 39 | 96
39003.4255 | 1050 | 1021 | 96
39003.4273 | 986 | 963 | 96
96
39003.413 | 1 | 0 | 97
39003.4148 | 1 | 0 | 97
39003.4166 | 2454 | 0 | 97
39003.4184 | 2439 | 0 | 97
39003.4202 | 2582 | 0 | 97
39003.4219 | 2120 | 0 | 97
39003.4237 | 2275 | 78 | 97
39003.4255 | 1167 | 1135 | 97
39003.4273 | 970 | 1085 | 97
97
39003.413 | 1 | 0 | 98
39003.4148 | 1 | 0 | 98
39003.4166 | 2379 | 0 | 98
39003.4184 | 2073 | 0 | 98
39003.4202 | 2517 | 0 | 98
39003.4219 | 2458 | 0 | 98
39003.4237 | 2425 | 11 | 98
39003.4255 | 984 | 1020 | 98
39003.4273 | 1030 | 1006 | 98
98
39003.413 | 1 | 0 | 99
39003.4148 | 5 | 0 | 99
39003.4166 | 2509 | 0 | 99
39003.4184 | 2235 | 0 | 99
39003.4202 | 2585 | 0 | 99
39003.422 | 2233 | 0 | 99
39003.4237 | 2398 | 11 | 99
39003.4255 | 949 | 931 | 99
39003.4273 | 960 | 938 | 99
99
39003.4131 | 1 | 0 | 100
39003.4148 | 4 | 0 | 100
39003.4166 | 2353 | 0 | 100
39003.4184 | 2417 | 0 | 100
39003.4202 | 2092 | 0 | 100
39003.422 | 2149 | 0 | 100
39003.4238 | 2447 | 9 | 100
39003.4255 | 972 | 1006 | 100
39003.4273 | 1119 | 946 | 100
100
39003.4131 | 1 | 0 | 101
39003.4149 | 96 | 0 | 101
39003.4166 | 2232 | 0 | 101
39003.4184 | 2409 | 0 | 101
39003.4202 | 2344 | 0 | 101
39003.422 | 2298 | 0 | 101
39003.4238 | 1902 | 8 | 101
39003.4256 | 1182 | 1150 | 101
39003.4273 | 1121 | 945 | 101
101
39003.4131 | 1 | 0 | 102
39003.4149 | 87 | 0 | 102
39003.4167 | 2004 | 0 | 102
39003.4184 | 1973 | 0 | 102
39003.4202 | 2429 | 0 | 102
39003.422 | 2505 | 0 | 102
39003.4238 | 2118 | 8 | 102
39003.4256 | 1133 | 1101 | 102
39003.4273 | 1182 | 1215 | 102
102
39003.4131 | 1 | 0 | 103
39003.4149 | 122 | 0 | 103
39003.4167 | 1984 | 0 | 103
39003.4185 | 2182 | 0 | 103
39003.4202 | 2382 | 0 | 103
39003.422 | 2400 | 0 | 103
39003.4238 | 2406 | 9 | 103
39003.4256 | 1188 | 1210 | 103
39003.4274 | 1009 | 987 | 103
103
39003.4131 | 1 | 0 | 104
39003.4149 | 15 | 0 | 104
39003.4167 | 2563 | 0 | 104
39003.4185 | 2087 | 0 | 104
39003.4203 | 2570 | 0 | 104
39003.422 | 2033 | 0 | 104
39003.4238 | 1968 | 8 | 104
39003.4256 | 1060 | 1031 | 104
39003.4274 | 1068 | 1045 | 104
104
39003.4131 | 1 | 0 | 105
39003.4149 | 628 | 345 | 105
39003.4167 | 2285 | 0 | 105
39003.4185 | 2445 | 0 | 105
39003.4203 | 2186 | 0 | 105
39003.4221 | 2142 | 0 | 105
39003.4238 | 2192 | 9 | 105
39003.4256 | 1211 | 931 | 105
39003.4274 | 1031 | 1078 | 105
105
39003.4132 | 1 | 0 | 106
39003.4149 | 944 | 686 | 106
39003.4167 | 2149 | 0 | 106
39003.4185 | 2100 | 0 | 106
39003.4203 | 2576 | 0 | 106
39003.4221 | 1990 | 0 | 106
39003.4239 | 1982 | 8 | 106
39003.4256 | 985 | 959 | 106
39003.4274 | 1058 | 1035 | 106
106
39003.4132 | 1 | 0 | 107
39003.415 | 194 | 0 | 107
39003.4167 | 2545 | 0 | 107
39003.4185 | 2465 | 0 | 107
39003.4203 | 2262 | 0 | 107
39003.4221 | 2404 | 0 | 107
39003.4239 | 1934 | 6 | 107
39003.4256 | 1045 | 1088 | 107
39003.4274 | 992 | 970 | 107
107
39003.4132 | 1 | 0 | 108
39003.415 | 325 | 0 | 108
39003.4168 | 2564 | 0 | 108
39003.4185 | 2577 | 0 | 108
39003.4203 | 2238 | 0 | 108
39003.4221 | 2090 | 0 | 108
39003.4239 | 2410 | 9 | 108
39003.4257 | 1220 | 1196 | 108
39003.4275 | 977 | 957 | 108
108
39003.4132 | 1 | 0 | 109
39003.415 | 441 | 0 | 109
39003.4168 | 1980 | 0 | 109
39003.4186 | 2329 | 0 | 109
39003.4203 | 2141 | 0 | 109
39003.4221 | 2518 | 0 | 109
39003.4239 | 2206 | 7 | 109
39003.4257 | 940 | 980 | 109
39003.4275 | 1142 | 1198 | 109
109
39003.4132 | 1 | 0 | 110
39003.415 | 553 | 13 | 110
39003.4168 | 2344 | 0 | 110
39003.4186 | 2307 | 0 | 110
39003.4204 | 2054 | 0 | 110
39003.4221 | 2321 | 0 | 110
39003.4239 | 2101 | 7 | 110
39003.4257 | 1007 | 1114 | 110
39003.4275 | 1099 | 1157 | 110
110

## Test Facts
Last row in IRMS data sheets: | 14
Time when gas burner was ignited: | 220