## IS Test Matrix
Intermediate Scale Test Matrix - Revision F (12-06-06)
|  | Comments: 1) All tests were conducted as open burns with a Propene (Propylene) gas sand burner 2) Colors identify test conditions grouped into the same test run | [14 empty] | ACTUAL TEST CONDITIONS
Burn Test # | Rev. E Test # | Loc. | Cable Insulation Material | [8 empty] | Number of Conductors |  |  |  | Conductor Size (AWG) |  |  |  |  | Cable Bundle Size |  |  |  |  | Water Spary Optionsl | Raceway Type
|  |  | Thermoset | [5 empty] | Thermoplastic
|  |  | XLPE | EPR | Silicone | XLPO | TS/TP | Vita-Link | PE | PVC | Tefzel | 3 | 2 | 7 | 12 | 8 | 12 | 14 | 16 | 18 | 1 | 3 | 6 | 12 | Load Tr | * | 12" Tray | 2.5" Cnd | Air Drop
Prelim 1 | Prelim 1 | A | X | [8 empty] | X |  |  |  | X |  |  |  |  | X | [5 empty] | X
|  | A | X | [10 empty] | X |  |  | X |  |  |  | X | [5 empty] | X
Prelim 2 | Prelim 2 | A | X | [8 empty] | X |  |  |  | X |  |  |  |  | X | [5 empty] | X
|  | A | X | [10 empty] | X |  |  | X |  |  |  | X | [5 empty] | X
Prelim 3 | Prelim 3 | A | [7 empty] | X |  | X |  |  |  | X |  |  |  |  | X | [5 empty] | X
|  | A | [7 empty] | X |  |  |  | X |  |  | X |  |  |  | X | [5 empty] | X
Prelim 4 | Prelim 4 | A | [7 empty] | X |  | X |  |  |  | X |  |  |  |  | X | [5 empty] | X
|  | A | [7 empty] | X |  |  |  | X |  |  | X |  |  |  | X | [5 empty] | X
1 | 15 | A | X | [9 empty] | X | X | X |  | X |  | X | X |  |  |  |  | X |  | X
|  | B | X | [10 empty] | X |  |  | X | [6 empty] | X |  |  | X
|  | D | X | [10 empty] | X |  |  | X |  |  |  |  | X | [5 empty] | X
|  | E | X | [10 empty] | X |  |  | X |  |  |  |  | X | [5 empty] | X
|  | G | X | [10 empty] | X |  |  | X | [6 empty] | X |  |  | X
2 | 1 | A | X | [10 empty] | X |  |  | X | [6 empty] | X |  |  | X
|  | C | X | [10 empty] | X |  |  | X | [5 empty] | X |  |  |  | X
|  | A | X | [5 empty] | X |  |  |  |  | X |  |  | X | [6 empty] | X |  |  | X
|  | C | X | [5 empty] | X |  |  |  |  | X |  |  | X | [5 empty] | X |  |  |  | X
| 11 | C - A | [7 empty] | X |  |  |  | X |  |  | X |  |  |  | X | [7 empty] | X
|  | E | [7 empty] | X |  |  |  | X |  |  | X |  |  |  | X | [5 empty] | X
|  | G | [7 empty] | X |  |  |  | X |  |  | X |  |  |  | X | [5 empty] | X
3 | 2 | A | X | X | [9 empty] | X |  |  | X | [5 empty] | X |  |  |  | X
|  | C | X | X | [9 empty] | X |  |  | X | [5 empty] | X |  |  |  | X
| 3 | A |  | X |  |  |  |  | X |  |  |  |  | X |  |  | X | [5 empty] | X |  |  |  | X
|  | C |  | X |  |  |  |  | X |  |  |  |  | X |  |  | X | [5 empty] | X |  |  |  | X
| 10 | E | [7 empty] | X |  | X |  |  |  | X |  |  |  |  | X | [5 empty] | X
|  | G | [7 empty] | X |  | X |  |  |  | X |  |  |  |  | X | [5 empty] | X
4 | 5 | A | X | X |  | X | X |  | X |  | X |  |  | X |  |  | X | [5 empty] | X |  |  |  | X
|  | C | X | X |  | X | X |  | X |  | X |  |  | X |  |  | X | [5 empty] | X |  |  |  | X
| 6 | A | X | X |  |  | X |  | X | X | X |  |  | X |  |  | X | [5 empty] | X |  |  |  | X
|  | C | X | X |  |  | X |  | X | X | X |  |  | X |  |  | X | [5 empty] | X |  |  |  | X
| 9 | C - A | [7 empty] | X |  |  |  | X |  |  | X |  |  |  | X | [7 empty] | X
|  | E | X | [8 empty] | X |  |  |  | X |  |  |  |  | X | [5 empty] | X
|  | G | X | [8 empty] | X |  |  |  | X |  |  |  |  | X | [5 empty] | X
5 | 4 | A | X | X | X | X |  |  | X |  | X |  |  | X |  |  | X | [6 empty] | X |  | X | X
|  | C | X | X | X | X |  |  | X |  | X |  |  | X |  |  | X | [5 empty] | X |  |  | X | X
| 7 | A | X | X |  | X |  | X | X |  | X |  |  | X |  |  | X | X | [5 empty] | X |  | X | X
|  | C | X | X |  | X |  | X | X |  | X |  |  | X |  |  | X | X |  |  |  |  | X |  |  | X | X
|  | C - A | X | [10 empty] | X |  |  | X |  |  |  | X | [7 empty] | X
|  | E |  | X | [9 empty] | X |  |  | X |  |  |  | X | [5 empty] | X
|  | G |  | X | [9 empty] | X |  |  | X |  |  |  | X | [5 empty] | X
6 | 12 | A | X | X | X | X |  |  | X |  | X |  |  | X |  |  | X | [5 empty] | X |  |  | X | X
|  | C | X | X | X | X |  |  | X |  | X |  |  | X |  |  | X | [5 empty] | X |  |  | X | X
|  | E | X | [5 empty] | X |  | X |  |  | X |  |  | X |  |  |  |  | X | [5 empty] | X
| 13 | C - A | X | [5 empty] | X |  | X |  |  | X |  |  | X |  |  |  |  | X | [6 empty] | X
|  | A |  | X | X | X | X |  | X |  | X |  |  | X |  |  | X | [5 empty] | X |  |  | X | X
|  | C |  | X | X | X | X |  | X |  | X |  |  | X |  |  | X | [5 empty] | X |  |  | X | X
|  | G |  |  |  |  | X |  | X |  | X |  |  | X |  |  | X | [5 empty] | X |  |  |  |  | X
7 | 14 | A | X | X |  | X | X |  | X | X |  |  |  | X |  |  | X | [5 empty] | X |  |  |  | X
|  | A | X | X |  | X | X |  |  | X | X |  |  | X |  |  | X | [5 empty] | X |  |  |  | X
|  | C |  | X |  | X | X |  | X | X | X |  |  | X |  |  | X | [5 empty] | X |  |  |  | X
|  | E | X | [5 empty] | X | X |  |  |  | X |  |  | X |  |  |  |  | X | [5 empty] | X
|  | G |  | X |  | X | X |  | X | X | X |  |  | X |  |  | X | [5 empty] | X |  |  |  | X
8 | 16 | A | X | [5 empty] | X | X |  |  | X | X | X |  | X |  | X | X |  |  | X |  |  |  | X
|  | A | X | [5 empty] | X | X |  |  | X | X | X |  | X |  | X | X |  |  | X |  |  |  | X
|  | C | X | [5 empty] | X |  |  |  |  | X |  |  | X | [5 empty] | X |  |  |  | X
|  | E | X | [5 empty] | X |  |  |  |  | X |  |  | X |  |  |  |  | X | [5 empty] | X
|  | G | X | [5 empty] | X |  |  |  |  | X |  |  | X | [5 empty] | X |  |  |  | X
9 | 19 | A | X | X | X |  | X |  | X |  | X |  |  | X |  |  | X | [5 empty] | X |  |  | X | X
|  | A | X | X | X |  | X |  | X |  | X |  |  | X |  |  | X | [5 empty] | X |  |  | X | X
|  | C | X | X | X |  | X |  | X |  | X |  |  | X |  |  | X | [5 empty] | X |  |  | X | X
|  | E | X | [5 empty] | X |  | X |  |  | X |  |  | X |  |  |  |  | X | [5 empty] | X
|  | G | X | X | X |  | X |  | X |  | X |  |  | X |  |  | X | [5 empty] | X |  |  | X | X
10 | 20 | A | X | X | X | X | X |  |  |  | X |  |  | X |  |  | X | [5 empty] | X |  |  | X | X
|  | A | X | X | X | X | X |  |  |  | X |  |  | X |  |  | X | [5 empty] | X |  |  | X | X
|  | C | X | X | X | X | X |  |  | X |  |  |  | X | X |  | X |  |  | X |  |  | X |  |  | X | X
|  | E |  |  |  |  | X |  | X |  | X |  |  | X |  |  | X |  |  |  |  | X | [5 empty] | X
|  | G | X | X |  |  | X |  | X | X | X |  | X | X |  |  | X |  | X |  |  |  | X |  |  |  | X
11 | 21 | A | X | X |  | X | X |  | X | X |  |  |  | X |  |  | X | [5 empty] | X |  |  |  | X
|  | A | X | X |  | X | X |  | X | X |  |  |  | X |  |  | X | [5 empty] | X |  |  |  | X
|  | C | X | X |  | X | X |  |  | X | X |  |  | X |  |  | X | [5 empty] | X |  |  |  | X
|  | E |  |  |  |  | X |  | X | X |  |  |  | X |  |  | X |  |  |  |  | X | [6 empty] | X
|  | G | X | X |  | X | X |  | X | X |  |  |  | X |  |  | X | [5 empty] | X |  |  |  | X
12 | 24 | A | X | X |  | X | X |  | X | X |  |  |  | X |  |  | X | [5 empty] | X |  |  |  | X
|  | A | X | X |  | X | X |  | X | X |  |  |  | X |  |  | X | [5 empty] | X |  |  |  | X
|  | C | X | X |  | X | X |  |  | X | X |  |  | X |  |  | X | [5 empty] | X |  |  |  | X
|  | E |  |  |  |  | X |  | X | X |  |  |  | X |  |  | X |  |  |  |  | X | [6 empty] | X
|  | G | X | X |  | X | X |  | X | X |  |  |  | X |  |  | X | [5 empty] | X |  |  |  | X
13 | 25 | A | X | X |  | X | X | X | X |  | X |  |  | X |  |  | X | [7 empty] | X | X | X
|  | C | X | X |  | X | X | X | X |  | X |  |  | X |  |  | X | [7 empty] | X | X | X
|  | E | X | X | [9 empty] | X |  |  | X |  |  |  |  | X | [5 empty] | X
|  | F | X | X |  | X |  | X | X |  | X |  |  | X |  |  | X | [5 empty] | X |  |  | X | X
|  | F | X | X |  | X |  | X | X |  | X |  |  | X |  |  | X | [5 empty] | X |  |  | X | X
|  | G | X | X |  | X |  | X | X |  | X |  |  | X |  |  | X | [5 empty] | X |  |  |  | X
|  | G | X | X |  | X |  | X | X |  | X |  |  | X |  |  | X | [5 empty] | X |  |  | X | X
14 | 27 | A | X | X |  | X | X |  | X | X | X |  |  | X |  |  | X | [7 empty] | X |  | X
|  | C | X | X |  | X | X |  | X | X | X |  |  | X |  |  | X | [7 empty] | X |  | X
|  | E |  |  |  |  | X |  | X | X |  |  |  | X |  |  | X |  |  |  |  | X | [5 empty] | X
|  | F | X | X |  |  | X |  | X | X | X |  |  | X |  |  | X | [5 empty] | X |  |  |  | X
|  | F | X | X |  |  | X |  | X | X | X |  |  | X |  |  | X | [5 empty] | X |  |  |  | X
|  | G | X | X |  |  | X |  | X | X | X |  |  | X |  |  | X | [5 empty] | X |  |  |  | X
|  | G | X | X |  |  | X |  | X | X | X |  |  | X |  |  | X | [5 empty] | X |  |  |  | X

## Shorting Summary
Shorting Sequence for Open Burn Preliminary Test 3, 3/C Cable in Location A
Test conditions: Cable: 3-conductor plus drain wire, 8 AWG, PVC insulated, PVC jacketed, control cable. (Item #5) Cable specimens present: One length of cable was monitored for electrical performance, a second length of cable monitored for temperature response, no other cable samples present. Raceway: 12" B-Line Series 2 tray (part number 248P09-12-144) located at position A in the Test Cell chamber with chamber end walls open and un-heated. Exposure conditions: Gas burner flow rate set to a nominal 250 kW heat release rate. Electrical repsonse monitoring: IRMS system using four channels - one for each insulated conductor and a fourth for the un-insulated drain wire (the drain was treated as a fourth conductor and was not grounded), cable tray was grounded. Thermal response monitoring: One cable temperature (see thermocouple map), air temperatures above and below the cable, and the cable tray rung temperature. Gas burner initiated: Following 208 seconds of baseline data monitoring.
DAQ Time | Burner Time | Event | Interpretation
208 | 0 | Ignited Gas Burner
328-337 | 120-129 | Conductors 2 & 3 both short to ground at less than 100 ohms (3 & 6) | Initial failure is by a ground short
337 | 129 | Conductors 2 & 3 short together at less than 100 ohms (1)
338 | 130 | The drain wire (conductor 4) shorts to ground at less than 100 ohms (1)
362 | 154 | Conductor 3 shorts to the Drain wire at less than 100 ohms (10)
444 | 236 | Extinguished Gas Burner
463-468 | 255-260 | Conductor 1 shorts to conductors 2, 3 & 4 at less than 100 ohms (1, 1 & 8)
465 | 257 | Conductor 1 shorts to ground at less than 100 ohms (1) | All conductors have shorted to external ground at less than 100 ohms.
494 | 286 | Conductor 2 shorts to the drain wire at less than 100 ohms (1) | All conductors have shorted together at less than 100 ohms.
Additional Observations
Observation 1 | Note: For a light power cable of this type, the drain wire would normally be grounded. Using the IRMS system, the drain was treated as a fourth conductor independent of the external ground (the cable tray).

## Thermocouple Map
Thermocouple map for TC's on and within the cable
Cable = PVC, 3/C (Item #5)
Translation to data file names used in "Temperatures" WorkSheet:
| Map Name |  | Location
| A1 | = | Within cable just below cable jacket, center position
| A2 | = | Air above cable
| A3 | = | Air below cable

## C-C Individuals
Conductor to Conductor Resistances
OB Prelim Test 3 |  |  | 2006-10-16 | 13:38
PVC | 3-C | Tray A
0 | 250 kW
Burner Time | C1-2 | Burner Time | C1-3 | Burner Time | C1-4 | Burner Time | C2-3 | Burner Time | C2-4 | Burner Time | C3-4 | Burner Time | Minimums
-207.5 | 234438 | -204.5 | 248638 | -202 | 255238 | -179.5 | 258438 | -176.5 | 258838 | -154.5 | 242338 | -207.5 | 234438
-53.5 | 234438 | -50.5 | 248638 | -48 | 255238 | -25.5 | 258438 | -22.5 | 258838 | -0.4999996 | 242338 | -53.5 | 234438
100.5 | 117169 | 103.5 | 248638 | 106 | 255238 | 128.5 | 1.097322 | 131.5 | 6827.437 | 153.5 | 9.724538 | 100.5 | 1.097322
254.5 | 0.7185498 | 257.5 | 0.8456575 | 260 | 7.784797 | 282.5 | 0.7713922 | 285.5 | 0.9342071 | 307.5 | 14.61098 | 254.5 | 0.7185498

## C-G Min
Average Conductor to Ground Resistances
OB Prelim Test 3 |  |  | 2006-10-16 | 13:38
PVC | 3-C | Tray A
0 | 250 kW
Burner Time | C1-G |  | Burner Time | C2-G | Burner Time | C3-G | Burner Time | C4-G | Burner Time | Minimums
-204.6667 | 234438 |  | -187.8333 | 234438 | -179.5 | 242338 | -177.6667 | 242338 | -204.6667 | 234438
-50.66667 | 234438 |  | -33.83333 | 234438 | -25.5 | 242338 | -23.66667 | 242338 | -50.66667 | 234438
103.3333 | 117169 |  | 120.1667 | 2.635173 | 128.5 | 5.698283 | 130.3333 | 0.6802326 | 103.3333 | 0.6802326
257.3333 | 0.6628895 |  | 274.1667 | 0.636611 | 282.5 | 0.6376022 | 284.3333 | 0.6456445 | 257.3333 | 0.636611

## C3-4
OB Prelim Test 3 |  |  | 2006-10-16 | 13:38 |  | Vs = |  | 148.0085 |  | R = | 100
PVC | 3-C | Tray A
0 | 250 kW |  | Cable | 3 & 4
Time-39 | N11 | N12 | Time-40 | N21 | N22 | Burner Time | DAQ Time | V11 | V12 | V21 | V22 | I11 | I12 | I21 | I22 | Delta-I1 | Delta-I2 | R3-G | R4-G | R3-4
39006.5631 | 1 | 0 | 39006.5631 | 1 | 0 | -154.5 | 53.5 | 0.06105006 | 0 | 0.06105006 | 0 | 0.0006105006 | 0 | 0.0006105006 | 0 | 0.0006105006 | 0.0006105006 | 242338 | 242338 | 242338
39006.5649 | 1 | 0 | 39006.5649 | 1 | 0 | -0.4999996 | 207.5 | 0.06105006 | 0 | 0.06105006 | 0 | 0.0006105006 | 0 | 0.0006105006 | 0 | 0.0006105006 | 0.0006105006 | 242338 | 242338 | 242338
39006.5667 | 2183 | 0 | 39006.5667 | 2408 | 0 | 153.5 | 361.5 | 133.2723 | 0 | 147.0085 | 0 | 1.332723 | 0 | 1.470085 | 0 | 1.332723 | 1.470085 | 11.05726 | 0.6802326 | 9.724538
39006.5685 | 2092 | 0 | 39006.5685 | 2219 | 0 | 307.5 | 515.5 | 127.7167 | 0 | 135.4701 | 0 | 1.277167 | 0 | 1.354701 | 0 | 1.277167 | 1.354701 | 15.88815 | 9.255521 | 14.61098

## C2-4
OB Prelim Test 3 |  |  | 2006-10-16 | 13:38 |  | Vs = |  | 158.0818 |  | R = | 100
PVC | 3-C | Tray A
0 | 250 kW |  | Cable | 2 & 4
Time-23 | N11 | N12 | Time-24 | N21 | N22 | Burner Time | DAQ Time | V11 | V12 | V21 | V22 | I11 | I12 | I21 | I22 | Delta-I1 | Delta-I2 | R2-G | R4-G | R2-4
39006.5629 | 1 | 0 | 39006.5629 | 1 | 0 | -176.5 | 31.5 | 0.06105006 | 0 | 0.06105006 | 0 | 0.0006105006 | 0 | 0.0006105006 | 0 | 0.0006105006 | 0.0006105006 | 258838 | 258838 | 258838
39006.5647 | 1 | 0 | 39006.5647 | 1 | 0 | -22.5 | 185.5 | 0.06105006 | 0 | 0.06105006 | 0 | 0.0006105006 | 0 | 0.0006105006 | 0 | 0.0006105006 | 0.0006105006 | 258838 | 258838 | 258838
39006.5664 | 2520 | 1 | 39006.5665 | 4 | 0 | 131.5 | 339.5 | 153.8462 | 0.06105006 | 0.2442002 | 0 | 1.538462 | 0.0006105006 | 0.002442002 | 0 | 1.537851 | 0.002442002 | 2.754269 | 64634.5 | 6827.437
39006.5682 | 2573 | 0 | 39006.5682 | 2102 | 0 | 285.5 | 493.5 | 157.0818 | 0 | 128.3272 | 0 | 1.570818 | 0 | 1.283272 | 0 | 1.570818 | 1.283272 | 0.636611 | 23.18649 | 0.9342071

## C2-3
OB Prelim Test 3 |  |  | 2006-10-16 | 13:38 |  | Vs = |  | 157.8376 |  | R = | 100
PVC | 3-C | Tray A
0 | 250 kW |  | Cable | 2 & 3
Time-21 | N11 | N12 | Time-22 | N21 | N22 | Burner Time | DAQ Time | V11 | V12 | V21 | V22 | I11 | I12 | I21 | I22 | Delta-I1 | Delta-I2 | R2-G | R3-G | R2-3
39006.5628 | 1 | 0 | 39006.5629 | 1 | 0 | -179.5 | 28.5 | 0.06105006 | 0 | 0.06105006 | 0 | 0.0006105006 | 0 | 0.0006105006 | 0 | 0.0006105006 | 0.0006105006 | 258438 | 258438 | 258438
39006.5646 | 1 | 0 | 39006.5646 | 1 | 0 | -25.5 | 182.5 | 0.06105006 | 0 | 0.06105006 | 0 | 0.0006105006 | 0 | 0.0006105006 | 0 | 0.0006105006 | 0.0006105006 | 258438 | 258438 | 258438
39006.5664 | 2519 | 0 | 39006.5664 | 2446 | 0 | 128.5 | 336.5 | 153.7851 | 0 | 149.3284 | 0 | 1.537851 | 0 | 1.493284 | 0 | 1.537851 | 1.493284 | 2.635173 | 5.698283 | 1.097322
39006.5682 | 2565 | 0 | 39006.5682 | 2569 | 0 | 282.5 | 490.5 | 156.5934 | 0 | 156.8376 | 0 | 1.565934 | 0 | 1.568376 | 0 | 1.565934 | 1.568376 | 0.7945419 | 0.6376022 | 0.7713922

## C1-4
OB Prelim Test 3 |  |  | 2006-10-16 | 13:38 |  | Vs = |  | 155.884 |  | R = | 100
PVC | 3-C | Tray A
0 | 250 kW |  | Cable | 1 & 4
Time-5 | N11 | N12 | Time-6 | N21 | N22 | Burner Time | DAQ Time | V11 | V12 | V21 | V22 | I11 | I12 | I21 | I22 | Delta-I1 | Delta-I2 | R1-G | R4-G | R1-4
39006.5626 | 1 | 0 | 39006.5626 | 1 | 0 | -202 | 6 | 0.06105006 | 0 | 0.06105006 | 0 | 0.0006105006 | 0 | 0.0006105006 | 0 | 0.0006105006 | 0.0006105006 | 255238 | 255238 | 255238
39006.5644 | 1 | 0 | 39006.5644 | 1 | 0 | -48 | 160 | 0.06105006 | 0 | 0.06105006 | 0 | 0.0006105006 | 0 | 0.0006105006 | 0 | 0.0006105006 | 0.0006105006 | 255238 | 255238 | 255238
39006.5661 | 1 | 0 | 39006.5662 | 2469 | 0 | 106 | 314 | 0.06105006 | 0 | 150.7326 | 0 | 0.0006105006 | 0 | 1.507326 | 0 | 0.0006105006 | 1.507326 | 255238 | 3.417578 | 255238
39006.5679 | 2338 | 0 | 39006.568 | 2537 | 0 | 260 | 468 | 142.735 | 0 | 154.884 | 0 | 1.42735 | 0 | 1.54884 | 0 | 1.42735 | 1.54884 | 9.212147 | 0.6456445 | 7.784797

## C1-3
OB Prelim Test 3 |  |  | 2006-10-16 | 13:38 |  | Vs = |  | 151.8547 |  | R = | 100
PVC | 3-C | Tray A
0 | 250 kW |  | Cable | 1 & 3
Time-3 | N11 | N12 | Time-4 | N21 | N22 | Burner Time | DAQ Time | V11 | V12 | V21 | V22 | I11 | I12 | I21 | I22 | Delta-I1 | Delta-I2 | R1-G | R3-G | R1-3
39006.5626 | 1 | 0 | 39006.5626 | 1 | 0 | -204.5 | 3.500001 | 0.06105006 | 0 | 0.06105006 | 0 | 0.0006105006 | 0 | 0.0006105006 | 0 | 0.0006105006 | 0.0006105006 | 248638 | 248638 | 248638
39006.5643 | 1 | 0 | 39006.5644 | 1 | 0 | -50.5 | 157.5 | 0.06105006 | 0 | 0.06105006 | 0 | 0.0006105006 | 0 | 0.0006105006 | 0 | 0.0006105006 | 0.0006105006 | 248638 | 248638 | 248638
39006.5661 | 1 | 0 | 39006.5661 | 2240 | 0 | 103.5 | 311.5 | 0.06105006 | 0 | 136.7521 | 0 | 0.0006105006 | 0 | 1.367521 | 0 | 0.0006105006 | 1.367521 | 248638 | 11.04375 | 248638
39006.5679 | 2471 | 0 | 39006.5679 | 2052 | 0 | 257.5 | 465.5 | 150.8547 | 0 | 125.2747 | 0 | 1.508547 | 0 | 1.252747 | 0 | 1.508547 | 1.252747 | 0.6628895 | 21.21735 | 0.8456575

## C1-2
OB Prelim Test 3 |  |  | 2006-10-16 | 13:38 |  | Vs = |  | 143.1856 |  | R = | 100
PVC | 3-C | Tray A
0 | 250 kW |  | Cable | 1 & 2
Time-1 | N11 | N12 | Time-2 | N21 | N22 | Burner Time | DAQ Time | V11 | V12 | V21 | V22 | I11 | I12 | I21 | I22 | Delta-I1 | Delta-I2 | R1-G | R2-G | R1-2
39006.5625 | 1 | 0 | 39006.5625 | 1 | 0 | -207.5 | 0.5000004 | 0.06105006 | 0 | 0.06105006 | 0 | 0.0006105006 | 0 | 0.0006105006 | 0 | 0.0006105006 | 0.0006105006 | 234438 | 234438 | 234438
39006.5643 | 1 | 0 | 39006.5643 | 1 | 0 | -53.5 | 154.5 | 0.06105006 | 0 | 0.06105006 | 0 | 0.0006105006 | 0 | 0.0006105006 | 0 | 0.0006105006 | 0.0006105006 | 234438 | 234438 | 234438
39006.5661 | 2 | 0 | 39006.5661 | 1 | 0 | 100.5 | 308.5 | 0.1221001 | 0 | 0.06105006 | 0 | 0.001221001 | 0 | 0.0006105006 | 0 | 0.001221001 | 0.0006105006 | 117169 | 234438 | 117169
39006.5679 | 2329 | 0 | 39006.5679 | 2210 | 0 | 254.5 | 462.5 | 142.1856 | 0 | 134.9206 | 0 | 1.421856 | 0 | 1.349206 | 0 | 1.421856 | 1.349206 | 0.7033061 | 6.125792 | 0.7185498

## Temperatures
DAQ Time | Burner Time | Cable center | Air above cable | Air below cable | TRAY A
0 | -208 | 16.8 | 16.7 | 16.9 | 18.2
1 | -207 | 16.8 | 16.7 | 16.9 | 18.2
2 | -206 | 16.8 | 16.7 | 16.9 | 18.2
3 | -205 | 16.8 | 16.7 | 16.9 | 18.2
4 | -204 | 16.8 | 16.7 | 16.9 | 18.2
5 | -203 | 16.8 | 16.7 | 16.9 | 18.2
6 | -202 | 16.8 | 16.7 | 16.9 | 18.2
7 | -201 | 16.8 | 16.7 | 16.9 | 18.2
8 | -200 | 16.8 | 16.7 | 16.9 | 18.2
9 | -199 | 16.8 | 16.7 | 16.9 | 18.2
10 | -198 | 16.8 | 16.7 | 16.9 | 18.2
11 | -197 | 16.8 | 16.7 | 16.9 | 18.2
12 | -196 | 16.8 | 16.7 | 16.9 | 18.2
13 | -195 | 16.8 | 16.7 | 16.9 | 18.2
14 | -194 | 16.8 | 16.7 | 16.9 | 18.2
15 | -193 | 16.8 | 16.7 | 16.9 | 18.2
16 | -192 | 16.8 | 16.7 | 16.9 | 18.2
17 | -191 | 16.8 | 16.7 | 16.9 | 18.2
18 | -190 | 16.8 | 16.7 | 16.9 | 18.2
19 | -189 | 16.8 | 16.7 | 16.9 | 18.2
20 | -188 | 16.8 | 16.7 | 16.9 | 18.2
21 | -187 | 16.8 | 16.7 | 16.9 | 18.2
22 | -186 | 16.8 | 16.7 | 16.9 | 18.2
23 | -185 | 16.8 | 16.7 | 16.9 | 18.2
24 | -184 | 16.8 | 16.7 | 16.9 | 18.2
25 | -183 | 16.8 | 16.7 | 16.9 | 18.2
26 | -182 | 16.8 | 16.7 | 16.9 | 18.2
27 | -181 | 16.8 | 16.7 | 16.9 | 18.2
28 | -180 | 16.8 | 16.7 | 16.9 | 18.2
29 | -179 | 16.8 | 16.7 | 16.9 | 18.2
30 | -178 | 16.8 | 16.7 | 16.9 | 18.2
31 | -177 | 16.8 | 16.7 | 16.9 | 18.2
32 | -176 | 16.8 | 16.7 | 16.9 | 18.2
33 | -175 | 16.8 | 16.7 | 16.9 | 18.2
34 | -174 | 16.8 | 16.7 | 16.9 | 18.2
35 | -173 | 16.8 | 16.7 | 16.9 | 18.2
36 | -172 | 16.8 | 16.7 | 16.9 | 18.2
37 | -171 | 16.8 | 16.7 | 16.9 | 18.2
38 | -170 | 16.8 | 16.7 | 16.9 | 18.2
39 | -169 | 16.8 | 16.7 | 16.9 | 18.2
40 | -168 | 16.8 | 16.7 | 16.9 | 18.2
41 | -167 | 16.8 | 16.7 | 16.9 | 18.2
42 | -166 | 16.8 | 16.7 | 16.9 | 18.2
43 | -165 | 16.8 | 16.7 | 16.9 | 18.2
44 | -164 | 16.8 | 16.7 | 16.9 | 18.2
45 | -163 | 16.8 | 16.7 | 16.9 | 18.2
46 | -162 | 16.8 | 16.7 | 16.9 | 18.2
47 | -161 | 16.8 | 16.7 | 16.9 | 18.2
48 | -160 | 16.8 | 16.7 | 16.9 | 18.2
49 | -159 | 16.8 | 16.7 | 16.9 | 18.2
50 | -158 | 16.8 | 16.7 | 16.9 | 18.2
51 | -157 | 16.8 | 16.7 | 16.9 | 18.2
52 | -156 | 16.8 | 16.7 | 16.9 | 18.2
53 | -155 | 16.8 | 16.7 | 16.9 | 18.2
54 | -154 | 16.8 | 16.7 | 16.9 | 18.2
55 | -153 | 16.8 | 16.7 | 16.9 | 18.2
56 | -152 | 16.8 | 16.7 | 16.9 | 18.2
57 | -151 | 16.8 | 16.7 | 16.9 | 18.2
58 | -150 | 16.8 | 16.7 | 16.9 | 18.2
59 | -149 | 16.8 | 16.7 | 16.9 | 18.2
60 | -148 | 16.8 | 16.7 | 16.9 | 18.2
61 | -147 | 16.8 | 16.7 | 16.9 | 18.2
62 | -146 | 16.8 | 16.7 | 16.9 | 18.2
63 | -145 | 16.8 | 16.7 | 16.9 | 18.2
64 | -144 | 16.8 | 16.7 | 16.9 | 18.2
65 | -143 | 16.8 | 16.7 | 16.9 | 18.2
66 | -142 | 16.8 | 16.7 | 16.9 | 18.2
67 | -141 | 16.8 | 16.7 | 16.9 | 18.2
68 | -140 | 16.8 | 16.7 | 16.9 | 18.2
69 | -139 | 16.8 | 16.7 | 16.9 | 18.2
70 | -138 | 16.8 | 16.7 | 16.9 | 18.2
71 | -137 | 16.8 | 16.7 | 16.9 | 18.2
72 | -136 | 16.8 | 16.7 | 16.9 | 18.2
73 | -135 | 16.8 | 16.7 | 16.9 | 18.2
74 | -134 | 16.8 | 16.8 | 16.9 | 18.2
75 | -133 | 16.8 | 16.7 | 16.9 | 18.2
76 | -132 | 16.8 | 16.7 | 16.9 | 18.2
77 | -131 | 16.8 | 16.8 | 16.9 | 18.2
78 | -130 | 16.8 | 16.8 | 16.9 | 18.2
79 | -129 | 16.8 | 16.8 | 16.9 | 18.2
80 | -128 | 16.8 | 16.8 | 16.9 | 18.2
81 | -127 | 16.8 | 16.8 | 16.9 | 18.2
82 | -126 | 16.8 | 16.8 | 16.9 | 18.2
83 | -125 | 16.8 | 16.8 | 16.9 | 18.2
84 | -124 | 16.8 | 16.8 | 16.9 | 18.2
85 | -123 | 16.8 | 16.8 | 16.9 | 18.2
86 | -122 | 16.8 | 16.8 | 16.9 | 18.2
87 | -121 | 16.8 | 16.8 | 16.9 | 18.2
88 | -120 | 16.8 | 16.8 | 16.9 | 18.2
89 | -119 | 16.8 | 16.8 | 16.9 | 18.2
90 | -118 | 16.8 | 16.7 | 16.9 | 18.2
91 | -117 | 16.8 | 16.8 | 16.9 | 18.2
92 | -116 | 16.8 | 16.8 | 16.9 | 18.2
93 | -115 | 16.8 | 16.8 | 16.9 | 18.2
94 | -114 | 16.8 | 16.7 | 16.9 | 18.2
95 | -113 | 16.8 | 16.8 | 16.9 | 18.2
96 | -112 | 16.8 | 16.8 | 17 | 18.2
97 | -111 | 16.8 | 16.8 | 17 | 18.2
98 | -110 | 16.8 | 16.8 | 17 | 18.2
99 | -109 | 16.8 | 16.8 | 16.9 | 18.2
100 | -108 | 16.8 | 16.8 | 16.9 | 18.2
101 | -107 | 16.8 | 16.8 | 17 | 18.2
102 | -106 | 16.8 | 16.7 | 16.9 | 18.2
103 | -105 | 16.8 | 16.8 | 16.9 | 18.2
104 | -104 | 16.8 | 16.8 | 16.9 | 18.2
105 | -103 | 16.8 | 16.7 | 17 | 18.2
106 | -102 | 16.8 | 16.7 | 16.9 | 18.2
107 | -101 | 16.8 | 16.8 | 17 | 18.2
108 | -100 | 16.8 | 16.8 | 16.9 | 18.2
109 | -99 | 16.8 | 16.7 | 16.9 | 18.2
110 | -98 | 16.8 | 16.8 | 16.9 | 18.2
111 | -97 | 16.8 | 16.8 | 16.9 | 18.2
112 | -96 | 16.8 | 16.8 | 16.9 | 18.2
113 | -95 | 16.8 | 16.8 | 16.9 | 18.2
114 | -94 | 16.8 | 16.7 | 16.9 | 18.2
115 | -93 | 16.8 | 16.8 | 16.9 | 18.2
116 | -92 | 16.8 | 16.8 | 16.9 | 18.2
117 | -91 | 16.8 | 16.8 | 16.9 | 18.2
118 | -90 | 16.8 | 16.8 | 16.9 | 18.2
119 | -89 | 16.8 | 16.8 | 16.9 | 18.2
120 | -88 | 16.8 | 16.7 | 16.9 | 18.2
121 | -87 | 16.8 | 16.8 | 16.9 | 18.2
122 | -86 | 16.8 | 16.8 | 16.9 | 18.2
123 | -85 | 16.8 | 16.8 | 16.9 | 18.2
124 | -84 | 16.8 | 16.7 | 16.9 | 18.2
125 | -83 | 16.8 | 16.7 | 16.9 | 18.2
126 | -82 | 16.8 | 16.8 | 16.9 | 18.2
127 | -81 | 16.8 | 16.8 | 16.9 | 18.2
128 | -80 | 16.8 | 16.7 | 16.9 | 18.2
129 | -79 | 16.8 | 16.8 | 16.9 | 18.2
130 | -78 | 16.8 | 16.8 | 16.9 | 18.2
131 | -77 | 16.8 | 16.8 | 16.9 | 18.2
132 | -76 | 16.8 | 16.8 | 17 | 18.2
133 | -75 | 16.8 | 16.7 | 16.9 | 18.2
134 | -74 | 16.8 | 16.8 | 16.9 | 18.2
135 | -73 | 16.8 | 16.8 | 16.9 | 18.2
136 | -72 | 16.8 | 16.8 | 16.9 | 18.2
137 | -71 | 16.8 | 16.8 | 16.9 | 18.2
138 | -70 | 16.8 | 16.8 | 16.9 | 18.2
139 | -69 | 16.8 | 16.8 | 16.9 | 18.2
140 | -68 | 16.8 | 16.8 | 16.9 | 18.2
141 | -67 | 16.8 | 16.8 | 16.9 | 18.2
142 | -66 | 16.8 | 16.8 | 16.9 | 18.2
143 | -65 | 16.8 | 16.8 | 16.9 | 18.2
144 | -64 | 16.8 | 16.8 | 16.9 | 18.2
145 | -63 | 16.8 | 16.8 | 16.9 | 18.2
146 | -62 | 16.9 | 16.8 | 16.9 | 18.2
147 | -61 | 16.8 | 16.8 | 17 | 18.2
148 | -60 | 16.8 | 16.8 | 16.9 | 18.2
149 | -59 | 16.8 | 16.8 | 17 | 18.2
150 | -58 | 16.8 | 16.8 | 16.9 | 18.2
151 | -57 | 16.8 | 16.8 | 17 | 18.2
152 | -56 | 16.8 | 16.8 | 16.9 | 18.2
153 | -55 | 16.8 | 16.8 | 17 | 18.2
154 | -54 | 16.8 | 16.8 | 17 | 18.2
155 | -53 | 16.8 | 16.8 | 16.9 | 18.2
156 | -52 | 16.8 | 16.8 | 17 | 18.2
157 | -51 | 16.8 | 16.8 | 17 | 18.2
158 | -50 | 16.8 | 16.8 | 16.9 | 18.2
159 | -49 | 16.8 | 16.8 | 17 | 18.2
160 | -48 | 16.8 | 16.8 | 17 | 18.2
161 | -47 | 16.8 | 16.8 | 17 | 18.2
162 | -46 | 16.8 | 16.8 | 17 | 18.2
163 | -45 | 16.8 | 16.8 | 17 | 18.2
164 | -44 | 16.8 | 16.8 | 17 | 18.2
165 | -43 | 16.8 | 16.8 | 16.9 | 18.2
166 | -42 | 16.8 | 16.8 | 16.9 | 18.2
167 | -41 | 16.8 | 16.8 | 17 | 18.2
168 | -40 | 16.8 | 16.8 | 17 | 18.2
169 | -39 | 16.8 | 16.8 | 17 | 18.2
170 | -38 | 16.8 | 16.8 | 17 | 18.2
171 | -37 | 16.8 | 16.8 | 17 | 18.2
172 | -36 | 16.8 | 16.8 | 17 | 18.2
173 | -35 | 16.8 | 16.8 | 17 | 18.2
174 | -34 | 16.8 | 16.8 | 17 | 18.2
175 | -33 | 16.8 | 16.8 | 17 | 18.2
176 | -32 | 16.8 | 16.8 | 17 | 18.2
177 | -31 | 16.8 | 16.8 | 17 | 18.2
178 | -30 | 16.8 | 16.8 | 17 | 18.2
179 | -29 | 16.9 | 16.8 | 17 | 18.2
180 | -28 | 16.8 | 16.8 | 17 | 18.2
181 | -27 | 16.8 | 16.8 | 17 | 18.2
182 | -26 | 16.8 | 16.8 | 17 | 18.2
183 | -25 | 16.8 | 16.8 | 17 | 18.2
184 | -24 | 16.8 | 16.8 | 17 | 18.2
185 | -23 | 16.8 | 16.8 | 17 | 18.2
186 | -22 | 16.8 | 16.8 | 17 | 18.2
187 | -21 | 16.9 | 16.8 | 17 | 18.2
188 | -20 | 16.8 | 16.8 | 17 | 18.2
189 | -19 | 16.8 | 16.8 | 17 | 18.2
190 | -18 | 16.8 | 16.8 | 17 | 18.2
191 | -17 | 16.8 | 16.8 | 17 | 18.2
192 | -16 | 16.9 | 16.8 | 17 | 18.2
193 | -15 | 16.8 | 16.8 | 17 | 18.2
194 | -14 | 16.9 | 16.8 | 17 | 18.2
195 | -13 | 16.9 | 16.8 | 17 | 18.2
196 | -12 | 16.9 | 16.8 | 17 | 18.2
197 | -11 | 16.8 | 16.8 | 17 | 18.2
198 | -10 | 16.8 | 16.8 | 17 | 18.2
199 | -9 | 16.8 | 16.8 | 17 | 18.2
200 | -8 | 16.8 | 16.8 | 17 | 18.2
201 | -7 | 16.8 | 16.8 | 17 | 18.2
202 | -6 | 16.8 | 16.8 | 17 | 18.2
203 | -5 | 16.8 | 16.8 | 17 | 18.2
204 | -4 | 16.8 | 16.8 | 17 | 18.2
205 | -3 | 16.8 | 16.8 | 17 | 18.2
206 | -2 | 16.8 | 16.8 | 17 | 18.2
207 | -1 | 16.8 | 16.8 | 17 | 18.3
208 | 0 | 16.8 | 16.8 | 17 | 18.3
209 | 1 | 16.8 | 16.8 | 17 | 18.3
210 | 2 | 16.8 | 16.8 | 17 | 18.3
211 | 3 | 16.8 | 16.8 | 17 | 18.3
212 | 4 | 16.8 | 19 | 21.1 | 18.8
213 | 5 | 16.9 | 35.2 | 40.8 | 23
214 | 6 | 16.9 | 55.4 | 73.5 | 32.4
215 | 7 | 16.9 | 97.6 | 115.5 | 42.8
216 | 8 | 16.9 | 140.4 | 155.7 | 49.8
217 | 9 | 17 | 204.3 | 204.2 | 54
218 | 10 | 17.1 | 246.1 | 264.4 | 65.1
219 | 11 | 17.4 | 302.5 | 305.8 | 77.9
220 | 12 | 17.8 | 347.4 | 351.2 | 90.1
221 | 13 | 18.3 | 383.5 | 415.1 | 114.8
222 | 14 | 19 | 430 | 471.5 | 144.4
223 | 15 | 19.9 | 485.3 | 494.4 | 149
224 | 16 | 20.9 | 531.7 | 533.1 | 162.7
225 | 17 | 22.3 | 574.1 | 548 | 168.8
226 | 18 | 23.9 | 621.1 | 547.9 | 168.2
227 | 19 | 26 | 667.3 | 563.1 | 174.5
228 | 20 | 28.5 | 707.5 | 583.8 | 175.9
229 | 21 | 31.6 | 747.4 | 583.2 | 176.5
230 | 22 | 35.7 | 774.5 | 596.6 | 189.7
231 | 23 | 40.8 | 794.6 | 614 | 195.9
232 | 24 | 46.3 | 817.6 | 622.5 | 202.2
233 | 25 | 52.2 | 834.6 | 647.8 | 220.1
234 | 26 | 59.3 | 844.8 | 674.4 | 231.1
235 | 27 | 66.9 | 853.6 | 680.2 | 240.8
236 | 28 | 75.9 | 850.8 | 672.3 | 243.4
237 | 29 | 85.8 | 849.6 | 674.3 | 250.1
238 | 30 | 94.9 | 844.7 | 678.6 | 254.9
239 | 31 | 106 | 854.4 | 687.9 | 262.4
240 | 32 | 120.5 | 855.2 | 686.5 | 274.1
241 | 33 | 136.4 | 854 | 687.5 | 282
242 | 34 | 155.3 | 852.6 | 683.3 | 293.6
243 | 35 | 174.4 | 850.5 | 669.5 | 298.5
244 | 36 | 191.4 | 859.3 | 664.1 | 295.8
245 | 37 | 204.4 | 863.3 | 656.2 | 299.9
246 | 38 | 215.4 | 861.4 | 654.1 | 306.7
247 | 39 | 227.7 | 846.3 | 667.9 | 323.9
248 | 40 | 240.8 | 846.8 | 688.6 | 339.8
249 | 41 | 252.9 | 871.9 | 688.6 | 346.6
250 | 42 | 263 | 877.3 | 687.5 | 357.4
251 | 43 | 271.5 | 866.5 | 681.3 | 365.4
252 | 44 | 280.9 | 867 | 670.6 | 377.3
253 | 45 | 289.6 | 863.3 | 685.3 | 382
254 | 46 | 298.8 | 856.2 | 673.7 | 385.5
255 | 47 | 308.3 | 853.4 | 671.5 | 391.1
256 | 48 | 318.6 | 861.2 | 670.1 | 394.6
257 | 49 | 329.5 | 856.3 | 687.7 | 412.7
258 | 50 | 340.9 | 856.2 | 702.8 | 436.5
259 | 51 | 352.6 | 864 | 705.7 | 441.9
260 | 52 | 365.1 | 869 | 700.8 | 440.8
261 | 53 | 377.2 | 869.2 | 691.4 | 446.7
262 | 54 | 389.8 | 869.2 | 697 | 452.4
263 | 55 | 402.4 | 870.7 | 694.8 | 453
264 | 56 | 414.1 | 867.8 | 681.1 | 448.2
265 | 57 | 425.1 | 864.2 | 688.9 | 451
266 | 58 | 436.3 | 857.7 | 697.3 | 453.2
267 | 59 | 445.3 | 856.6 | 688.4 | 467
268 | 60 | 452.2 | 852.4 | 670.5 | 475.5
269 | 61 | 458 | 846.5 | 653.2 | 482.4
270 | 62 | 466 | 606.6 | 656.7 | 486
271 | 63 | 475.5 | 811.3 | 666.9 | 489.3
272 | 64 | 487.3 | 751.1 | 684.2 | 495.7
273 | 65 | 496.6 | 822.3 | 710.9 | 498.8
274 | 66 | 505.2 | 807.9 | 717.6 | 502.8
275 | 67 | 514.6 | 800.3 | 717.3 | 506.8
276 | 68 | 523 | 795 | 721.3 | 514.5
277 | 69 | 531.8 | 799.1 | 721.4 | 517.3
278 | 70 | 540.3 | 809.9 | 710 | 522.4
279 | 71 | 550.1 | 815.5 | 699.1 | 516.7
280 | 72 | 557.5 | 817.3 | 686.1 | 516.4
281 | 73 | 564.5 | 824.7 | 682.8 | 515.5
282 | 74 | 572.9 | 836.7 | 674.9 | 527.8
283 | 75 | 579.9 | 838.8 | 666.9 | 539
284 | 76 | 585.7 | 840.8 | 662 | 541.1
285 | 77 | 590.8 | 842.2 | 652.9 | 543.5
286 | 78 | 594.1 | 848.4 | 637.5 | 543.1
287 | 79 | 598.7 | 849.9 | 648.7 | 555.9
288 | 80 | 599.7 | 847.2 | 650 | 570.4
289 | 81 | 600.3 | 838.5 | 642.8 | 576.7
290 | 82 | 605.7 | 833.2 | 650.6 | 579.4
291 | 83 | 612 | 833.7 | 647.7 | 577.6
292 | 84 | 616.1 | 835.3 | 632.1 | 568.4
293 | 85 | 622.2 | 838.7 | 640.5 | 578
294 | 86 | 629.3 | 841.5 | 662.3 | 590.3
295 | 87 | 637.9 | 841.9 | 679.5 | 596.2
296 | 88 | 644.8 | 841.2 | 691.3 | 601.3
297 | 89 | 650.8 | 838.2 | 700.6 | 599.1
298 | 90 | 656.7 | 837.6 | 675.3 | 590.4
299 | 91 | 661.8 | 836.8 | 658.4 | 584
300 | 92 | 671.1 | 840.5 | 667.2 | 587.9
301 | 93 | 678.4 | 843.3 | 673.5 | 589.2
302 | 94 | 684.5 | 848 | 676.7 | 592.2
303 | 95 | 691.3 | 854.2 | 681.9 | 596.8
304 | 96 | 694.3 | 857.4 | 676.2 | 590.7
305 | 97 | 700.5 | 857.6 | 663.4 | 586.7
306 | 98 | 703.1 | 860.1 | 642.9 | 583.3
307 | 99 | 706.8 | 862.2 | 640.7 | 589.1
308 | 100 | 711.7 | 860.2 | 632.5 | 591
309 | 101 | 717.8 | 854.7 | 636.5 | 587.4
310 | 102 | 719.8 | 856.9 | 616.7 | 583.1
311 | 103 | 715.6 | 852.2 | 603.3 | 583.2
312 | 104 | 334.7 | 307.1 | 323.4 | 582.4
313 | 105 | 728.5 | 848.3 | 612.3 | 582.9
314 | 106 | 739.1 | 849.6 | 631.3 | 583.3
315 | 107 | 747 | 849 | 645.5 | 584.2
316 | 108 | 749.9 | 844.4 | 648.6 | 584.5
317 | 109 | 753.1 | 846.3 | 649.1 | 584.5
318 | 110 | 757.3 | 856.7 | 652.1 | 588.5
319 | 111 | 752.8 | 855.6 | 634.5 | 585.3
320 | 112 | 752.4 | 861.5 | 639.4 | 586.1
321 | 113 | 757.3 | 865.6 | 648.2 | 590.6
322 | 114 | 765.4 | 863.4 | 657.9 | 589.3
323 | 115 | 764.5 | 858 | 644.2 | 582.4
324 | 116 | 767.1 | 860.1 | 632.4 | 580.4
325 | 117 | 772.3 | 868.6 | 641.4 | 580.2
326 | 118 | 772.7 | 876.4 | 646.2 | 585.2
327 | 119 | 772.2 | 875.1 | 657.6 | 588.3
328 | 120 | 770 | 862.2 | 672.7 | 591.3
329 | 121 | 772.2 | 856.3 | 685.7 | 594.1
330 | 122 | 775.8 | 850.7 | 687.5 | 591.6
331 | 123 | 776.3 | 844.7 | 692.2 | 592.6
332 | 124 | 768 | 826.6 | 677.4 | 592.6
333 | 125 | 711.6 | 760.6 | 633.7 | 588.4
334 | 126 | 780.1 | 832.8 | 688.2 | 587.3
335 | 127 | 719.8 | 763.4 | 651.8 | 589.2
336 | 128 | 775.7 | 831.4 | 717.3 | 599.1
337 | 129 | 785.4 | 847.3 | 723 | 604.6
338 | 130 | 786.3 | 831.9 | 729.5 | 602.1
339 | 131 | 786 | 815.6 | 736.2 | 605
340 | 132 | 784.7 | 805.7 | 735.1 | 608.9
341 | 133 | 782.5 | 814 | 737.3 | 616.1
342 | 134 | 784.8 | 818.7 | 757.4 | 624.4
343 | 135 | 788 | 827.5 | 758.7 | 637.5
344 | 136 | 736.2 | 774.5 | 700.1 | 637.4
345 | 137 | 781.5 | 828.8 | 743.4 | 645.3
346 | 138 | 781.3 | 820.2 | 740.8 | 649.4
347 | 139 | 716.8 | 747.9 | 676.4 | 649.4
348 | 140 | 782 | 819.8 | 733.7 | 648.4
349 | 141 | 738 | 774.7 | 702.6 | 645.4
350 | 142 | 779.7 | 817.6 | 738.8 | 639.3
351 | 143 | 782.3 | 819.9 | 730.2 | 637.6
352 | 144 | 739.1 | 784.2 | 682.5 | 639.5
353 | 145 | 785.2 | 836.3 | 723.5 | 642.9
354 | 146 | 786.5 | 835.7 | 728.6 | 644.5
355 | 147 | 784.9 | 829.7 | 733.6 | 641.4
356 | 148 | 784.7 | 817.5 | 734.3 | 640.6
357 | 149 | 782.2 | 812.8 | 739 | 643.8
358 | 150 | 785.1 | 807.3 | 750 | 647.8
359 | 151 | 790 | 790.5 | 757.6 | 648.3
360 | 152 | 789 | 769.1 | 764.7 | 643.6
361 | 153 | 792.4 | 764.6 | 763.3 | 634
362 | 154 | 793.7 | 762.7 | 776.8 | 632.6
363 | 155 | 791.8 | 768.3 | 786.1 | 647.8
364 | 156 | 792.2 | 770.1 | 788.9 | 657.9
365 | 157 | 789.4 | 785.5 | 787.1 | 660.8
366 | 158 | 793.4 | 798.1 | 781.1 | 658.6
367 | 159 | 798.1 | 816.7 | 773.8 | 653.8
368 | 160 | 800.4 | 825.8 | 769.9 | 652
369 | 161 | 800.8 | 845.2 | 765.4 | 651.5
370 | 162 | 805.8 | 838.5 | 781 | 654
371 | 163 | 803.8 | 832.6 | 769.9 | 662.6
372 | 164 | 801 | 837.4 | 744.6 | 662.6
373 | 165 | 798.8 | 857.3 | 729.7 | 660.2
374 | 166 | 799.3 | 870.1 | 721.8 | 660.9
375 | 167 | 801.8 | 875.1 | 722.3 | 663.5
376 | 168 | 800.8 | 858.3 | 735.8 | 665.4
377 | 169 | 800.8 | 839.3 | 735.7 | 664.5
378 | 170 | 799.3 | 833.9 | 727 | 657.8
379 | 171 | 799.7 | 837.9 | 713.7 | 653.8
380 | 172 | 802.5 | 837.3 | 717.3 | 656.5
381 | 173 | 800.7 | 833.4 | 723.5 | 656.1
382 | 174 | 796.8 | 824.9 | 722.6 | 660.9
383 | 175 | 794.8 | 817.1 | 718.8 | 655.7
384 | 176 | 797.7 | 830.1 | 713.1 | 652.2
385 | 177 | 799.7 | 837 | 701.6 | 646
386 | 178 | 799.3 | 843.6 | 696.7 | 647.9
387 | 179 | 804.5 | 861.5 | 709.9 | 651.1
388 | 180 | 811.1 | 853.9 | 723.4 | 647.9
389 | 181 | 813.9 | 836.2 | 726 | 642.4
390 | 182 | 814.1 | 812.8 | 730.8 | 642.1
391 | 183 | 814.2 | 805.4 | 735 | 638.7
392 | 184 | 815.3 | 797.3 | 744.4 | 636.2
393 | 185 | 814.7 | 794 | 751.5 | 638.9
394 | 186 | 817.7 | 801.4 | 759.7 | 637.7
395 | 187 | 819.5 | 807.8 | 772 | 646.5
396 | 188 | 817.8 | 814.2 | 770.3 | 664.9
397 | 189 | 811.5 | 826 | 752.8 | 660.9
398 | 190 | 811.2 | 846.3 | 751.5 | 655.1
399 | 191 | 813.5 | 867.1 | 737.7 | 651.8
400 | 192 | 806.8 | 875.5 | 710.6 | 647.3
401 | 193 | 801.9 | 871.9 | 699.9 | 644.3
402 | 194 | 801 | 862.8 | 695.3 | 646.4
403 | 195 | 801.8 | 866.5 | 680.5 | 650.2
404 | 196 | 800 | 855.1 | 672.4 | 646.8
405 | 197 | 800.3 | 842.9 | 664.9 | 640.6
406 | 198 | 800.7 | 816.8 | 671 | 640
407 | 199 | 802.2 | 826.4 | 669.4 | 644.2
408 | 200 | 799.5 | 843.7 | 655 | 642.6
409 | 201 | 801.6 | 841.5 | 664.7 | 643.4
410 | 202 | 805.1 | 840.1 | 683.1 | 648.1
411 | 203 | 806.2 | 834 | 684 | 643.5
412 | 204 | 808.5 | 832.8 | 678 | 641.4
413 | 205 | 810.8 | 820.4 | 675.6 | 639.1
414 | 206 | 810.9 | 821.9 | 677.2 | 636.5
415 | 207 | 811.2 | 814.2 | 662.5 | 632.2
416 | 208 | 809.7 | 793.2 | 664.3 | 630
417 | 209 | 814.5 | 787.4 | 679.8 | 630.3
418 | 210 | 815 | 790.5 | 676.3 | 632.2
419 | 211 | 810 | 793.8 | 656.5 | 628.3
420 | 212 | 804.1 | 798.4 | 643.3 | 622.4
421 | 213 | 800.7 | 790.1 | 632.2 | 617.5
422 | 214 | 798.1 | 787.8 | 629.2 | 615.1
423 | 215 | 795.4 | 786.2 | 630.7 | 615.4
424 | 216 | 790.8 | 795 | 627.4 | 615.5
425 | 217 | 787.3 | 809 | 624.9 | 613.3
426 | 218 | 790.5 | 820 | 631.8 | 616.9
427 | 219 | 790.6 | 822.9 | 627.9 | 615.2
428 | 220 | 789.3 | 803.3 | 631.8 | 612.8
429 | 221 | 783.2 | 793.9 | 637.4 | 609.8
430 | 222 | 783.8 | 794.5 | 634.9 | 607.9
431 | 223 | 782 | 795.4 | 635.8 | 606.2
432 | 224 | 780.9 | 791 | 626.3 | 605.1
433 | 225 | 773.8 | 757.1 | 620.3 | 600.8
434 | 226 | 772 | 750.5 | 616.7 | 596.8
435 | 227 | 762.9 | 734.1 | 595.6 | 593
436 | 228 | 757.1 | 724 | 582.7 | 593
437 | 229 | 758.9 | 727.7 | 600.3 | 588.2
438 | 230 | 764.9 | 744.7 | 605 | 594
439 | 231 | 763.9 | 757.3 | 605.1 | 594.9
440 | 232 | 763.1 | 759.4 | 607.5 | 592.5
441 | 233 | 766.9 | 784 | 607.1 | 592.9
442 | 234 | 774 | 796.1 | 627.5 | 596.8
443 | 235 | 780.9 | 772.6 | 637 | 595.3
444 | 236 | 784.4 | 763.4 | 641.1 | 592.4
445 | 237 | 780.6 | 745.4 | 621.2 | 585.8
446 | 238 | 756.1 | 692.9 | 584.4 | 574.2
447 | 239 | 733.2 | 649.8 | 552.9 | 563
448 | 240 | 714.3 | 613.5 | 523.5 | 555.1
449 | 241 | 700.4 | 586.4 | 497.4 | 548.8
450 | 242 | 687.4 | 563 | 473.7 | 542.8
451 | 243 | 674.3 | 536 | 452.1 | 537.3
452 | 244 | 661.4 | 514.4 | 432.7 | 532.7
453 | 245 | 647.2 | 490.2 | 414.2 | 529
454 | 246 | 634.4 | 467.4 | 397.2 | 524.2
455 | 247 | 622.3 | 446.9 | 383.1 | 520.3
456 | 248 | 611.2 | 429 | 369 | 516.6
457 | 249 | 600.1 | 411 | 354.7 | 511.8
458 | 250 | 586.2 | 388.6 | 341.1 | 508
459 | 251 | 574.2 | 367.9 | 328.3 | 504
460 | 252 | 563.8 | 346.8 | 314.3 | 499.1
461 | 253 | 553.7 | 329.2 | 302.7 | 494.3
462 | 254 | 545.1 | 313.3 | 292.3 | 489.6
463 | 255 | 536.8 | 298.4 | 282.5 | 486.8
464 | 256 | 529.4 | 286.1 | 274.5 | 483.8
465 | 257 | 522.7 | 275.1 | 266.7 | 481.5
466 | 258 | 517.4 | 264.1 | 260 | 479.6
467 | 259 | 510.7 | 253.3 | 253.5 | 475.7
468 | 260 | 504.1 | 243.2 | 245.8 | 471.1
469 | 261 | 497.5 | 234.2 | 237.6 | 466.4
470 | 262 | 490.4 | 226.1 | 229.9 | 463
471 | 263 | 484.1 | 217.6 | 223 | 461.3
472 | 264 | 478.7 | 210.3 | 216.5 | 456.6
473 | 265 | 473.2 | 203.6 | 210.3 | 452.1
474 | 266 | 469.1 | 198.1 | 204.3 | 446.9
475 | 267 | 464.5 | 191.4 | 199 | 442.4
476 | 268 | 460.8 | 187.4 | 193.9 | 437.8
477 | 269 | 456.3 | 181.7 | 189.1 | 434.2
478 | 270 | 452.9 | 176 | 184.9 | 429.9
479 | 271 | 448.1 | 170.2 | 180.9 | 428.4
480 | 272 | 443.2 | 165.2 | 176.9 | 426.2
481 | 273 | 438 | 160.7 | 172.9 | 422.6
482 | 274 | 433.9 | 156.6 | 169.4 | 419.1
483 | 275 | 430 | 152.4 | 166 | 415.1
484 | 276 | 426.1 | 148.8 | 162.8 | 412.9
485 | 277 | 422.2 | 145.4 | 159.8 | 411.2
486 | 278 | 418.9 | 142 | 156.7 | 410.1
487 | 279 | 415.8 | 138.9 | 153.6 | 405.9
488 | 280 | 413.1 | 136.2 | 150.6 | 401.5
489 | 281 | 411 | 133.5 | 147.8 | 397.2
490 | 282 | 408.4 | 130.7 | 145.1 | 393.9
491 | 283 | 405.8 | 128.3 | 142.6 | 392.5
492 | 284 | 402.6 | 125.9 | 140.2 | 389.3
493 | 285 | 399.6 | 123.4 | 137.9 | 386.4
494 | 286 | 396.4 | 120.8 | 136.3 | 382.7
495 | 287 | 393.7 | 118.9 | 134.3 | 379.9
496 | 288 | 391.1 | 117.3 | 132.7 | 377.5
497 | 289 | 387.8 | 115 | 130.9 | 375.2
498 | 290 | 384.8 | 113.2 | 129.3 | 372.5
499 | 291 | 381 | 111.6 | 127.9 | 371.9
500 | 292 | 377.4 | 109.7 | 125.8 | 371
501 | 293 | 374.5 | 107.9 | 124 | 369
502 | 294 | 371.7 | 106.1 | 122.3 | 366.3
503 | 295 | 367.9 | 104.5 | 121 | 364.9
504 | 296 | 364.8 | 103.1 | 119.7 | 363.1
505 | 297 | 362.4 | 102.3 | 118.2 | 361.6
506 | 298 | 359.9 | 101.6 | 117 | 359.7
507 | 299 | 357.6 | 100.9 | 115.8 | 357.8
508 | 300 | 355.6 | 100.2 | 114.6 | 355.9
509 | 301 | 353 | 99.5 | 113.5 | 353.6
510 | 302 | 349.9 | 98.5 | 112.6 | 352
511 | 303 | 346.9 | 97 | 111.7 | 349.9
512 | 304 | 344.2 | 95.5 | 110.7 | 347.9
513 | 305 | 341.6 | 94.5 | 109.9 | 346.1
514 | 306 | 338.5 | 93.4 | 108.8 | 344.2
515 | 307 | 335.6 | 92.3 | 107.8 | 342.6
516 | 308 | 332.9 | 91.1 | 106.8 | 341.3
517 | 309 | 330.8 | 90.3 | 105.8 | 339.9
518 | 310 | 328.7 | 89.7 | 104.9 | 338.3
519 | 311 | 326.8 | 90.2 | 104 | 336.6
520 | 312 | 325.6 | 89.9 | 103 | 334.9
521 | 313 | 324.4 | 89.7 | 101.9 | 333
522 | 314 | 323 | 89.5 | 100.6 | 330.7
523 | 315 | 321.5 | 89.1 | 99.3 | 328.4
524 | 316 | 319.8 | 88.6 | 98.1 | 326.6
525 | 317 | 318.2 | 88.2 | 96.8 | 325.5
526 | 318 | 317.2 | 87.9 | 95.2 | 323.7
527 | 319 | 316.2 | 88 | 93.9 | 321.7
528 | 320 | 314.4 | 88.4 | 92.9 | 319.9
529 | 321 | 312.9 | 88 | 91.7 | 318.7
530 | 322 | 311.3 | 87.6 | 90.6 | 317.3
531 | 323 | 309.5 | 87.2 | 89.8 | 315.9
532 | 324 | 307.8 | 86.6 | 88.8 | 314.7
533 | 325 | 305.6 | 86.1 | 88 | 314.1
534 | 326 | 304 | 85.7 | 87.1 | 312.4
535 | 327 | 302.5 | 85.4 | 86.1 | 310.2
536 | 328 | 301 | 84.8 | 85.2 | 308.7
537 | 329 | 299.2 | 84.3 | 84.4 | 307.1
538 | 330 | 297.6 | 83.9 | 83.7 | 305.2
539 | 331 | 295.5 | 83.7 | 83 | 303.6
540 | 332 | 293.8 | 83.8 | 82.4 | 302.6
541 | 333 | 292.1 | 84.2 | 81.8 | 301.5
542 | 334 | 290.5 | 84.8 | 81.1 | 300.2
543 | 335 | 289.2 | 85.1 | 80.4 | 298.7
544 | 336 | 287.9 | 85.6 | 79.8 | 297.3
545 | 337 | 286.2 | 84.3 | 79.3 | 295.8
546 | 338 | 284.4 | 83.3 | 78.6 | 294.3
547 | 339 | 282.8 | 83.5 | 77.9 | 292.4
548 | 340 | 281.1 | 83.9 | 77.1 | 290.4
549 | 341 | 279.6 | 83.4 | 76.4 | 288.9

## Raw IRMS Data
Time | DL1.V2000:B | DL1.V2001:B | DL1.V1500:B | OB Prelim Test 3 |  |  | 2006-10-16 | 13:38
39006.5625 | 1 | 0 | 1 | PVC | 3-C | Tray A | IRMS | 1
39006.5643 | 1 | 0 | 1 |  | 250 kW |  | Cable
39006.5661 | 2 | 0 | 1
39006.5679 | 2329 | 0 | 1
1
39006.5625 | 1 | 0 | 2
39006.5643 | 1 | 0 | 2
39006.5661 | 1 | 0 | 2
39006.5679 | 2210 | 0 | 2
2
39006.5626 | 1 | 0 | 3
39006.5643 | 1 | 0 | 3
39006.5661 | 1 | 0 | 3
39006.5679 | 2471 | 0 | 3
3
39006.5626 | 1 | 0 | 4
39006.5644 | 1 | 0 | 4
39006.5661 | 2240 | 0 | 4
39006.5679 | 2052 | 0 | 4
4
39006.5626 | 1 | 0 | 5
39006.5644 | 1 | 0 | 5
39006.5661 | 1 | 0 | 5
39006.5679 | 2338 | 0 | 5
5
39006.5626 | 1 | 0 | 6
39006.5644 | 1 | 0 | 6
39006.5662 | 2469 | 0 | 6
39006.568 | 2537 | 0 | 6
6
39006.5626 | 1 | 0 | 7
39006.5644 | 1 | 0 | 7
39006.5662 | 2 | 0 | 7
39006.568 | 2463 | 0 | 7
7
39006.5626 | 1 | 0 | 8
39006.5644 | 1 | 0 | 8
39006.5662 | 2494 | 0 | 8
39006.568 | 2099 | 0 | 8
8
39006.5627 | 1 | 0 | 9
39006.5644 | 1 | 0 | 9
39006.5662 | 2043 | 18 | 9
39006.568 | 2029 | 0 | 9
9
39006.5627 | 1 | 0 | 10
39006.5644 | 1 | 0 | 10
39006.5662 | 2408 | 0 | 10
39006.568 | 2408 | 0 | 10
10
39006.5627 | 1 | 0 | 11
39006.5645 | 1 | 0 | 11
39006.5663 | 2354 | 0 | 11
39006.568 | 2315 | 0 | 11
11
39006.5627 | 1 | 0 | 12
39006.5645 | 1 | 0 | 12
39006.5663 | 2079 | 0 | 12
39006.568 | 2358 | 0 | 12
12
39006.5627 | 0 | 0 | 13
39006.5645 | 1 | 0 | 13
39006.5663 | 2282 | 0 | 13
39006.5681 | 2554 | 0 | 13
13
39006.5627 | 1 | 0 | 14
39006.5645 | 1 | 0 | 14
39006.5663 | 2474 | 0 | 14
39006.5681 | 2341 | 0 | 14
14
39006.5627 | 1 | 0 | 15
39006.5645 | 1 | 0 | 15
39006.5663 | 2367 | 0 | 15
15
39006.5628 | 1 | 0 | 16
39006.5645 | 0 | 0 | 16
39006.5663 | 2456 | 0 | 16
39006.5681 | 1955 | 0 | 16
16
39006.5628 | 1 | 0 | 17
39006.5646 | 1 | 0 | 17
39006.5663 | 2509 | 0 | 17
39006.5681 | 2099 | 0 | 17
17
39006.5628 | 1 | 0 | 18
39006.5646 | 1 | 0 | 18
39006.5664 | 2516 | 0 | 18
39006.5681 | 1951 | 0 | 18
18
39006.5628 | 1 | 0 | 19
39006.5646 | 1 | 0 | 19
39006.5664 | 2161 | 0 | 19
39006.5682 | 2061 | 0 | 19
19
39006.5628 | 1 | 0 | 20
39006.5646 | 1 | 0 | 20
39006.5664 | 2424 | 0 | 20
39006.5682 | 2297 | 0 | 20
20
39006.5628 | 1 | 0 | 21
39006.5646 | 1 | 0 | 21
39006.5664 | 2519 | 0 | 21
39006.5682 | 2565 | 0 | 21
21
39006.5629 | 1 | 0 | 22
39006.5646 | 1 | 0 | 22
39006.5664 | 2446 | 0 | 22
39006.5682 | 2569 | 0 | 22
22
39006.5629 | 1 | 0 | 23
39006.5647 | 1 | 0 | 23
39006.5664 | 2520 | 0 | 23
39006.5682 | 2573 | 0 | 23
23
39006.5629 | 1 | 0 | 24
39006.5647 | 1 | 0 | 24
39006.5665 | 4 | 0 | 24
39006.5682 | 2102 | 0 | 24
24
39006.5629 | 1 | 0 | 25
39006.5647 | 1 | 0 | 25
39006.5665 | 120 | 0 | 25
39006.5683 | 2330 | 0 | 25
25
39006.5629 | 1 | 0 | 26
39006.5647 | 1 | 0 | 26
39006.5665 | 2098 | 0 | 26
39006.5683 | 1954 | 0 | 26
26
39006.5629 | 1 | 0 | 27
39006.5647 | 1 | 0 | 27
39006.5665 | 2003 | 0 | 27
39006.5683 | 2168 | 0 | 27
27
39006.563 | 1 | 0 | 28
39006.5647 | 1 | 0 | 28
39006.5665 | 2485 | 0 | 28
39006.5683 | 2475 | 0 | 28
28
39006.563 | 1 | 0 | 29
39006.5648 | 1 | 0 | 29
39006.5665 | 1985 | 0 | 29
39006.5683 | 1982 | 0 | 29
29
39006.563 | 1 | 0 | 30
39006.5648 | 1 | 0 | 30
39006.5666 | 2123 | 0 | 30
39006.5683 | 1971 | 0 | 30
30
39006.563 | 1 | 0 | 31
39006.5648 | 1 | 0 | 31
39006.5666 | 2256 | 0 | 31
39006.5684 | 1972 | 0 | 31
31
39006.563 | 1 | 0 | 32
39006.5648 | 1 | 0 | 32
39006.5666 | 2564 | 0 | 32
39006.5684 | 2079 | 0 | 32
32
39006.563 | 1 | 0 | 33
39006.5648 | 1 | 0 | 33
39006.5666 | 2265 | 0 | 33
39006.5684 | 2320 | 0 | 33
33
39006.5631 | 1 | 0 | 34
39006.5648 | 1 | 0 | 34
39006.5666 | 2245 | 0 | 34
39006.5684 | 1990 | 0 | 34
34
39006.5631 | 1 | 0 | 35
39006.5648 | 1 | 0 | 35
39006.5666 | 2348 | 0 | 35
39006.5684 | 2096 | 0 | 35
35
39006.5631 | 1 | 0 | 36
39006.5649 | 1 | 0 | 36
39006.5667 | 2550 | 0 | 36
39006.5684 | 2414 | 0 | 36
36
39006.5631 | 1 | 0 | 37
39006.5649 | 1 | 0 | 37
39006.5667 | 2477 | 0 | 37
39006.5684 | 2055 | 0 | 37
37
39006.5631 | 1 | 0 | 38
39006.5649 | 1 | 0 | 38
39006.5667 | 2345 | 0 | 38
39006.5685 | 2334 | 0 | 38
38
39006.5631 | 1 | 0 | 39
39006.5649 | 1 | 0 | 39
39006.5667 | 2183 | 0 | 39
39006.5685 | 2092 | 0 | 39
39
39006.5631 | 1 | 0 | 40
39006.5649 | 1 | 0 | 40
39006.5667 | 2408 | 0 | 40
39006.5685 | 2219 | 0 | 40
40
39006.5632 | 1 | 0 | 41
39006.565 | 1 | 0 | 41
39006.5667 | 2061 | 0 | 41
39006.5685 | 2324 | 0 | 41
41
39006.5632 | 1 | 0 | 42
39006.565 | 1 | 0 | 42
39006.5667 | 2613 | 0 | 42
39006.5685 | 2511 | 0 | 42
42
39006.5632 | 1 | 0 | 43
39006.565 | 1 | 0 | 43
39006.5668 | 2447 | 0 | 43
39006.5685 | 1970 | 0 | 43
43
39006.5632 | 1 | 0 | 44
39006.565 | 1 | 0 | 44
39006.5668 | 2587 | 0 | 44
39006.5686 | 2055 | 0 | 44
44
39006.5632 | 1 | 0 | 45
39006.565 | 1 | 0 | 45
39006.5668 | 2230 | 0 | 45
39006.5686 | 2287 | 0 | 45
45
39006.5633 | 1 | 0 | 46
39006.565 | 1 | 0 | 46
39006.5668 | 2576 | 0 | 46
39006.5686 | 1992 | 0 | 46
46
39006.5633 | 1 | 0 | 47
39006.565 | 1 | 0 | 47
39006.5668 | 2197 | 0 | 47
39006.5686 | 2312 | 0 | 47
47
39006.5633 | 1 | 0 | 48
39006.5651 | 1 | 0 | 48
39006.5668 | 2448 | 0 | 48
39006.5686 | 2455 | 0 | 48
48
39006.5633 | 1 | 0 | 49
39006.5651 | 1 | 0 | 49
39006.5669 | 2512 | 0 | 49
39006.5686 | 1767 | 0 | 49
49
39006.5633 | 1 | 0 | 50
39006.5651 | 1 | 0 | 50
39006.5669 | 2030 | 0 | 50
39006.5687 | 2395 | 0 | 50
50
39006.5633 | 1 | 0 | 51
39006.5651 | 1 | 0 | 51
39006.5669 | 2003 | 0 | 51
39006.5687 | 2033 | 0 | 51
51
39006.5633 | 1 | 0 | 52
39006.5651 | 1 | 0 | 52
39006.5669 | 2290 | 0 | 52
39006.5687 | 2402 | 0 | 52
52
39006.5634 | 1 | 0 | 53
39006.5652 | 1 | 0 | 53
39006.5669 | 2028 | 0 | 53
39006.5687 | 2493 | 0 | 53
53
39006.5634 | 1 | 0 | 54
39006.5652 | 1 | 0 | 54
39006.5669 | 2626 | 0 | 54
39006.5687 | 2001 | 0 | 54
54
39006.5634 | 1 | 0 | 55
39006.5652 | 1 | 0 | 55
39006.567 | 2042 | 0 | 55
39006.5687 | 1961 | 0 | 55
55
39006.5634 | 1 | 0 | 56
39006.5652 | 1 | 0 | 56
39006.567 | 2171 | 0 | 56
39006.5688 | 2154 | 0 | 56
56
39006.5634 | 1 | 0 | 57
39006.5652 | 1 | 0 | 57
39006.567 | 2571 | 0 | 57
39006.5688 | 2205 | 0 | 57
57
39006.5634 | 1 | 0 | 58
39006.5652 | 1 | 0 | 58
39006.567 | 2570 | 0 | 58
39006.5688 | 2414 | 0 | 58
58
39006.5635 | 1 | 0 | 59
39006.5652 | 1 | 0 | 59
39006.567 | 2357 | 0 | 59
39006.5688 | 2219 | 0 | 59
59
39006.5635 | 1 | 0 | 60
39006.5653 | 1 | 0 | 60
39006.567 | 2406 | 0 | 60
39006.5688 | 2240 | 0 | 60
60
39006.5635 | 1 | 0 | 61
39006.5653 | 1 | 0 | 61
39006.5671 | 2571 | 0 | 61
39006.5688 | 2153 | 0 | 61
61
39006.5635 | 1 | 0 | 62
39006.5653 | 1 | 0 | 62
39006.5671 | 2089 | 0 | 62
39006.5689 | 1995 | 0 | 62
62
39006.5635 | 1 | 0 | 63
39006.5653 | 1 | 0 | 63
39006.5671 | 2210 | 0 | 63
39006.5689 | 2130 | 0 | 63
63
39006.5635 | 1 | 0 | 64
39006.5653 | 1 | 0 | 64
39006.5671 | 2152 | 0 | 64
39006.5689 | 1946 | 0 | 64
64
39006.5636 | 1 | 0 | 65
39006.5653 | 1 | 0 | 65
39006.5671 | 2203 | 0 | 65
39006.5689 | 1875 | 0 | 65
65
39006.5636 | 1 | 0 | 66
39006.5654 | 1 | 0 | 66
39006.5671 | 2524 | 0 | 66
39006.5689 | 2102 | 0 | 66
66
39006.5636 | 1 | 0 | 67
39006.5654 | 1 | 0 | 67
39006.5672 | 2212 | 0 | 67
39006.5689 | 1732 | 0 | 67
67
39006.5636 | 1 | 0 | 68
39006.5654 | 1 | 0 | 68
39006.5672 | 2355 | 0 | 68
39006.569 | 2350 | 0 | 68
68
39006.5636 | 1 | 0 | 69
39006.5654 | 1 | 0 | 69
39006.5672 | 2557 | 0 | 69
39006.569 | 2045 | 15 | 69
69
39006.5636 | 1 | 0 | 70
39006.5654 | 1 | 0 | 70
39006.5672 | 2402 | 0 | 70
39006.569 | 1968 | 0 | 70
70
39006.5637 | 1 | 0 | 71
39006.5654 | 1 | 0 | 71
39006.5672 | 2550 | 0 | 71
39006.569 | 2152 | 3 | 71
71
39006.5637 | 1 | 0 | 72
39006.5655 | 1 | 0 | 72
39006.5672 | 2266 | 0 | 72
39006.569 | 1773 | 153 | 72
72
39006.5637 | 1 | 0 | 73
39006.5655 | 1 | 0 | 73
39006.5673 | 2611 | 0 | 73
39006.569 | 2134 | 3 | 73
73
39006.5637 | 1 | 0 | 74
39006.5655 | 1 | 0 | 74
39006.5673 | 2473 | 0 | 74
39006.5691 | 1853 | 56 | 74
74
39006.5637 | 1 | 0 | 75
39006.5655 | 1 | 0 | 75
39006.5673 | 2277 | 0 | 75
39006.5691 | 1933 | 1 | 75
75
39006.5637 | 1 | 0 | 76
39006.5655 | 1 | 0 | 76
39006.5673 | 2063 | 0 | 76
39006.5691 | 2506 | 2 | 76
76
39006.5638 | 1 | 0 | 77
39006.5655 | 1 | 0 | 77
39006.5673 | 2603 | 0 | 77
39006.5691 | 2274 | 222 | 77
77
39006.5638 | 1 | 0 | 78
39006.5655 | 1 | 0 | 78
39006.5673 | 2594 | 0 | 78
39006.5691 | 2089 | 9 | 78
78
39006.5638 | 1 | 0 | 79
39006.5656 | 1 | 0 | 79
39006.5673 | 2025 | 0 | 79
39006.5691 | 2455 | 16 | 79
79
39006.5638 | 1 | 0 | 80
39006.5656 | 2 | 0 | 80
39006.5674 | 2039 | 0 | 80
39006.5691 | 2423 | 4 | 80
80
39006.5638 | 1 | 0 | 81
39006.5656 | 1 | 0 | 81
39006.5674 | 2029 | 0 | 81
39006.5692 | 2194 | 3 | 81
81
39006.5638 | 1 | 0 | 82
39006.5656 | 1 | 0 | 82
39006.5692 | 2222 | 17 | 82
82
39006.5639 | 1 | 0 | 83
39006.5656 | 1 | 0 | 83
39006.5674 | 2264 | 0 | 83
39006.5692 | 2337 | 0 | 83
83
39006.5639 | 1 | 0 | 84
39006.5656 | 1 | 0 | 84
39006.5674 | 2481 | 0 | 84
39006.5692 | 2174 | 0 | 84
84
39006.5639 | 1 | 0 | 85
39006.5657 | 1 | 0 | 85
39006.5674 | 2373 | 0 | 85
39006.5692 | 2042 | 1 | 85
85
39006.5639 | 1 | 0 | 86
39006.5657 | 1 | 0 | 86
39006.5675 | 2346 | 0 | 86
39006.5692 | 1956 | 11 | 86
86
39006.5639 | 1 | 0 | 87
39006.5657 | 1802 | 0 | 87
39006.5675 | 2233 | 0 | 87
39006.5693 | 2222 | 76 | 87
87
39006.5639 | 1 | 0 | 88
39006.5657 | 1 | 0 | 88
39006.5675 | 2326 | 0 | 88
39006.5693 | 2238 | 4 | 88
88
39006.5639 | 1 | 0 | 89
39006.5657 | 1869 | 0 | 89
39006.5675 | 2380 | 0 | 89
39006.5693 | 2195 | 23 | 89
89
39006.564 | 1 | 0 | 90
39006.5657 | 1 | 0 | 90
39006.5675 | 2224 | 0 | 90
39006.5693 | 2246 | 1 | 90
90
39006.564 | 1 | 0 | 91
39006.5658 | 1 | 0 | 91
39006.5675 | 2428 | 0 | 91
39006.5693 | 2105 | 10 | 91
91
39006.564 | 1 | 0 | 92
39006.5658 | 1 | 0 | 92
39006.5676 | 2480 | 0 | 92
39006.5693 | 2159 | 1 | 92
92
39006.564 | 1 | 0 | 93
39006.5658 | 1 | 0 | 93
39006.5676 | 2318 | 0 | 93
39006.5694 | 1900 | 176 | 93
93
39006.564 | 1 | 0 | 94
39006.5658 | 1 | 0 | 94
39006.5676 | 2562 | 0 | 94
39006.5694 | 2301 | 2 | 94
94
39006.564 | 1 | 0 | 95
39006.5658 | 9 | 0 | 95
39006.5676 | 2311 | 0 | 95
39006.5694 | 2023 | 4 | 95
95
39006.5641 | 1 | 0 | 96
39006.5658 | 1 | 0 | 96
39006.5676 | 2425 | 0 | 96
39006.5694 | 2194 | 149 | 96
96
39006.5641 | 1 | 0 | 97
39006.5659 | 1 | 0 | 97
39006.5676 | 2590 | 0 | 97
39006.5694 | 2362 | 0 | 97
97
39006.5641 | 1 | 0 | 98
39006.5659 | 2 | 0 | 98
39006.5677 | 2356 | 0 | 98
39006.5694 | 2522 | 0 | 98
98
39006.5641 | 1 | 0 | 99
39006.5659 | 1 | 0 | 99
39006.5677 | 2234 | 0 | 99
39006.5695 | 2318 | 0 | 99
99
39006.5641 | 1 | 0 | 100
39006.5659 | 1 | 0 | 100
39006.5677 | 2046 | 0 | 100
39006.5695 | 2342 | 0 | 100
100
39006.5641 | 1 | 0 | 101
39006.5659 | 1 | 0 | 101
39006.5677 | 2535 | 0 | 101
39006.5695 | 2323 | 0 | 101
101
39006.5642 | 1 | 0 | 102
39006.5659 | 1150 | 0 | 102
39006.5677 | 2085 | 0 | 102
39006.5695 | 2489 | 0 | 102
102
39006.5642 | 1 | 0 | 103
39006.566 | 2 | 0 | 103
39006.5677 | 2167 | 0 | 103
39006.5695 | 2444 | 1 | 103
103
39006.5642 | 1 | 0 | 104
39006.566 | 1858 | 0 | 104
39006.5678 | 2523 | 0 | 104
39006.5695 | 2492 | 2 | 104
104
39006.5642 | 1 | 0 | 105
39006.566 | 536 | 0 | 105
39006.5678 | 2475 | 0 | 105
39006.5695 | 2304 | 9 | 105
105
39006.5642 | 1 | 0 | 106
39006.566 | 2049 | 0 | 106
39006.5678 | 2187 | 0 | 106
39006.5696 | 2301 | 31 | 106
106
39006.5642 | 1 | 0 | 107
39006.566 | 1500 | 0 | 107
39006.5678 | 2456 | 0 | 107
39006.5696 | 1980 | 1 | 107
107
39006.5643 | 1 | 0 | 108
39006.566 | 1982 | 0 | 108
39006.5678 | 2246 | 0 | 108
39006.5696 | 2516 | 0 | 108
108
39006.5643 | 1 | 0 | 109
39006.5661 | 2139 | 0 | 109
39006.5678 | 2427 | 0 | 109
39006.5696 | 2359 | 2 | 109
109
39006.5643 | 1 | 0 | 110
39006.5661 | 2002 | 0 | 110
39006.5678 | 2353 | 0 | 110
39006.5696 | 2306 | 122 | 110
110

## Test Facts
Last row in IRMS data sheets: | 9
Time when gas burner was ignited: | 208