## IS Test Matrix
Intermediate Scale Test Matrix - Revision F (12-06-06)
|  | Comments: 1) All tests were conducted as open burns with a Propene (Propylene) gas sand burner 2) Colors identify test conditions grouped into the same test run | [14 empty] | ACTUAL TEST CONDITIONS
Burn Test # | Rev. E Test # | Loc. | Cable Insulation Material | [8 empty] | Number of Conductors |  |  |  | Conductor Size (AWG) |  |  |  |  | Cable Bundle Size |  |  |  |  | Water Spary Optionsl | Raceway Type
|  |  | Thermoset | [5 empty] | Thermoplastic
|  |  | XLPE | EPR | Silicone | XLPO | TS/TP | Vita-Link | PE | PVC | Tefzel | 3 | 2 | 7 | 12 | 8 | 12 | 14 | 16 | 18 | 1 | 3 | 6 | 12 | Load Tr | * | 12" Tray | 2.5" Cnd | Air Drop
Prelim 1 | Prelim 1 | A | X | [8 empty] | X |  |  |  | X |  |  |  |  | X | [5 empty] | X
|  | A | X | [10 empty] | X |  |  | X |  |  |  | X | [5 empty] | X
Prelim 2 | Prelim 2 | A | X | [8 empty] | X |  |  |  | X |  |  |  |  | X | [5 empty] | X
|  | A | X | [10 empty] | X |  |  | X |  |  |  | X | [5 empty] | X
Prelim 3 | Prelim 3 | A | [7 empty] | X |  | X |  |  |  | X |  |  |  |  | X | [5 empty] | X
|  | A | [7 empty] | X |  |  |  | X |  |  | X |  |  |  | X | [5 empty] | X
Prelim 4 | Prelim 4 | A | [7 empty] | X |  | X |  |  |  | X |  |  |  |  | X | [5 empty] | X
|  | A | [7 empty] | X |  |  |  | X |  |  | X |  |  |  | X | [5 empty] | X
1 | 15 | A | X | [9 empty] | X | X | X |  | X |  | X | X |  |  |  |  | X |  | X
|  | B | X | [10 empty] | X |  |  | X | [6 empty] | X |  |  | X
|  | D | X | [10 empty] | X |  |  | X |  |  |  |  | X | [5 empty] | X
|  | E | X | [10 empty] | X |  |  | X |  |  |  |  | X | [5 empty] | X
|  | G | X | [10 empty] | X |  |  | X | [6 empty] | X |  |  | X
2 | 1 | A | X | [10 empty] | X |  |  | X | [6 empty] | X |  |  | X
|  | C | X | [10 empty] | X |  |  | X | [5 empty] | X |  |  |  | X
|  | A | X | [5 empty] | X |  |  |  |  | X |  |  | X | [6 empty] | X |  |  | X
|  | C | X | [5 empty] | X |  |  |  |  | X |  |  | X | [5 empty] | X |  |  |  | X
| 11 | C - A | [7 empty] | X |  |  |  | X |  |  | X |  |  |  | X | [7 empty] | X
|  | E | [7 empty] | X |  |  |  | X |  |  | X |  |  |  | X | [5 empty] | X
|  | G | [7 empty] | X |  |  |  | X |  |  | X |  |  |  | X | [5 empty] | X
3 | 2 | A | X | X | [9 empty] | X |  |  | X | [5 empty] | X |  |  |  | X
|  | C | X | X | [9 empty] | X |  |  | X | [5 empty] | X |  |  |  | X
| 3 | A |  | X |  |  |  |  | X |  |  |  |  | X |  |  | X | [5 empty] | X |  |  |  | X
|  | C |  | X |  |  |  |  | X |  |  |  |  | X |  |  | X | [5 empty] | X |  |  |  | X
| 10 | E | [7 empty] | X |  | X |  |  |  | X |  |  |  |  | X | [5 empty] | X
|  | G | [7 empty] | X |  | X |  |  |  | X |  |  |  |  | X | [5 empty] | X
4 | 5 | A | X | X |  | X | X |  | X |  | X |  |  | X |  |  | X | [5 empty] | X |  |  |  | X
|  | C | X | X |  | X | X |  | X |  | X |  |  | X |  |  | X | [5 empty] | X |  |  |  | X
| 6 | A | X | X |  |  | X |  | X | X | X |  |  | X |  |  | X | [5 empty] | X |  |  |  | X
|  | C | X | X |  |  | X |  | X | X | X |  |  | X |  |  | X | [5 empty] | X |  |  |  | X
| 9 | C - A | [7 empty] | X |  |  |  | X |  |  | X |  |  |  | X | [7 empty] | X
|  | E | X | [8 empty] | X |  |  |  | X |  |  |  |  | X | [5 empty] | X
|  | G | X | [8 empty] | X |  |  |  | X |  |  |  |  | X | [5 empty] | X
5 | 4 | A | X | X | X | X |  |  | X |  | X |  |  | X |  |  | X | [6 empty] | X |  | X | X
|  | C | X | X | X | X |  |  | X |  | X |  |  | X |  |  | X | [5 empty] | X |  |  | X | X
| 7 | A | X | X |  | X |  | X | X |  | X |  |  | X |  |  | X | X | [5 empty] | X |  | X | X
|  | C | X | X |  | X |  | X | X |  | X |  |  | X |  |  | X | X |  |  |  |  | X |  |  | X | X
|  | C - A | X | [10 empty] | X |  |  | X |  |  |  | X | [7 empty] | X
|  | E |  | X | [9 empty] | X |  |  | X |  |  |  | X | [5 empty] | X
|  | G |  | X | [9 empty] | X |  |  | X |  |  |  | X | [5 empty] | X
6 | 12 | A | X | X | X | X |  |  | X |  | X |  |  | X |  |  | X | [5 empty] | X |  |  | X | X
|  | C | X | X | X | X |  |  | X |  | X |  |  | X |  |  | X | [5 empty] | X |  |  | X | X
|  | E | X | [5 empty] | X |  | X |  |  | X |  |  | X |  |  |  |  | X | [5 empty] | X
| 13 | C - A | X | [5 empty] | X |  | X |  |  | X |  |  | X |  |  |  |  | X | [6 empty] | X
|  | A |  | X | X | X | X |  | X |  | X |  |  | X |  |  | X | [5 empty] | X |  |  | X | X
|  | C |  | X | X | X | X |  | X |  | X |  |  | X |  |  | X | [5 empty] | X |  |  | X | X
|  | G |  |  |  |  | X |  | X |  | X |  |  | X |  |  | X | [5 empty] | X |  |  |  |  | X
7 | 14 | A | X | X |  | X | X |  | X | X |  |  |  | X |  |  | X | [5 empty] | X |  |  |  | X
|  | A | X | X |  | X | X |  |  | X | X |  |  | X |  |  | X | [5 empty] | X |  |  |  | X
|  | C |  | X |  | X | X |  | X | X | X |  |  | X |  |  | X | [5 empty] | X |  |  |  | X
|  | E | X | [5 empty] | X | X |  |  |  | X |  |  | X |  |  |  |  | X | [5 empty] | X
|  | G |  | X |  | X | X |  | X | X | X |  |  | X |  |  | X | [5 empty] | X |  |  |  | X
8 | 16 | A | X | [5 empty] | X | X |  |  | X | X | X |  | X |  | X | X |  |  | X |  |  |  | X
|  | A | X | [5 empty] | X | X |  |  | X | X | X |  | X |  | X | X |  |  | X |  |  |  | X
|  | C | X | [5 empty] | X |  |  |  |  | X |  |  | X | [5 empty] | X |  |  |  | X
|  | E | X | [5 empty] | X |  |  |  |  | X |  |  | X |  |  |  |  | X | [5 empty] | X
|  | G | X | [5 empty] | X |  |  |  |  | X |  |  | X | [5 empty] | X |  |  |  | X
9 | 19 | A | X | X | X |  | X |  | X |  | X |  |  | X |  |  | X | [5 empty] | X |  |  | X | X
|  | A | X | X | X |  | X |  | X |  | X |  |  | X |  |  | X | [5 empty] | X |  |  | X | X
|  | C | X | X | X |  | X |  | X |  | X |  |  | X |  |  | X | [5 empty] | X |  |  | X | X
|  | E | X | [5 empty] | X |  | X |  |  | X |  |  | X |  |  |  |  | X | [5 empty] | X
|  | G | X | X | X |  | X |  | X |  | X |  |  | X |  |  | X | [5 empty] | X |  |  | X | X
10 | 20 | A | X | X | X | X | X |  |  |  | X |  |  | X |  |  | X | [5 empty] | X |  |  | X | X
|  | A | X | X | X | X | X |  |  |  | X |  |  | X |  |  | X | [5 empty] | X |  |  | X | X
|  | C | X | X | X | X | X |  |  | X |  |  |  | X | X |  | X |  |  | X |  |  | X |  |  | X | X
|  | E |  |  |  |  | X |  | X |  | X |  |  | X |  |  | X |  |  |  |  | X | [5 empty] | X
|  | G | X | X |  |  | X |  | X | X | X |  | X | X |  |  | X |  | X |  |  |  | X |  |  |  | X
11 | 21 | A | X | X |  | X | X |  | X | X |  |  |  | X |  |  | X | [5 empty] | X |  |  |  | X
|  | A | X | X |  | X | X |  | X | X |  |  |  | X |  |  | X | [5 empty] | X |  |  |  | X
|  | C | X | X |  | X | X |  |  | X | X |  |  | X |  |  | X | [5 empty] | X |  |  |  | X
|  | E |  |  |  |  | X |  | X | X |  |  |  | X |  |  | X |  |  |  |  | X | [6 empty] | X
|  | G | X | X |  | X | X |  | X | X |  |  |  | X |  |  | X | [5 empty] | X |  |  |  | X
12 | 24 | A | X | X |  | X | X |  | X | X |  |  |  | X |  |  | X | [5 empty] | X |  |  |  | X
|  | A | X | X |  | X | X |  | X | X |  |  |  | X |  |  | X | [5 empty] | X |  |  |  | X
|  | C | X | X |  | X | X |  |  | X | X |  |  | X |  |  | X | [5 empty] | X |  |  |  | X
|  | E |  |  |  |  | X |  | X | X |  |  |  | X |  |  | X |  |  |  |  | X | [6 empty] | X
|  | G | X | X |  | X | X |  | X | X |  |  |  | X |  |  | X | [5 empty] | X |  |  |  | X
13 | 25 | A | X | X |  | X | X | X | X |  | X |  |  | X |  |  | X | [7 empty] | X | X | X
|  | C | X | X |  | X | X | X | X |  | X |  |  | X |  |  | X | [7 empty] | X | X | X
|  | E | X | X | [9 empty] | X |  |  | X |  |  |  |  | X | [5 empty] | X
|  | F | X | X |  | X |  | X | X |  | X |  |  | X |  |  | X | [5 empty] | X |  |  | X | X
|  | F | X | X |  | X |  | X | X |  | X |  |  | X |  |  | X | [5 empty] | X |  |  | X | X
|  | G | X | X |  | X |  | X | X |  | X |  |  | X |  |  | X | [5 empty] | X |  |  |  | X
|  | G | X | X |  | X |  | X | X |  | X |  |  | X |  |  | X | [5 empty] | X |  |  | X | X
14 | 27 | A | X | X |  | X | X |  | X | X | X |  |  | X |  |  | X | [7 empty] | X |  | X
|  | C | X | X |  | X | X |  | X | X | X |  |  | X |  |  | X | [7 empty] | X |  | X
|  | E |  |  |  |  | X |  | X | X |  |  |  | X |  |  | X |  |  |  |  | X | [5 empty] | X
|  | F | X | X |  |  | X |  | X | X | X |  |  | X |  |  | X | [5 empty] | X |  |  |  | X
|  | F | X | X |  |  | X |  | X | X | X |  |  | X |  |  | X | [5 empty] | X |  |  |  | X
|  | G | X | X |  |  | X |  | X | X | X |  |  | X |  |  | X | [5 empty] | X |  |  |  | X
|  | G | X | X |  |  | X |  | X | X | X |  |  | X |  |  | X | [5 empty] | X |  |  |  | X

## Shorting Summary
Shorting Sequence for Open Burn Preliminary Test 4, 3/C Cable in Location A
Test conditions: Cable: 3-conductor plus drain wire, 8 AWG, PVC insulated, PVC jacketed, control cable. (Item #5) Cable specimens present: One length of cable was monitored for electrical performance, a second length of cable monitored for temperature response, no other cable samples present. Raceway: 12" B-Line Series 2 tray (part number 248P09-12-144) located at position A in the Test Cell chamber with chamber end walls open and un-heated. Exposure conditions: Gas burner flow rate set to a nominal 200 kW heat release rate. Electrical repsonse monitoring: IRMS system using four channels - one for each insulated conductor and a fourth for the un-insulated drain wire (the drain was treated as a fourth conductor and was not grounded), cable tray was grounded. Thermal response monitoring: One cable temperature (see thermocouple map), air temperatures above and below the cable, and the cable tray rung temperature. Gas burner initiated: Following 191 seconds of baseline data monitoring.
DAQ Time | Burner Time | Event | Interpretation
191 | 0 | Ignited Gas Burner
311 | 120 | Conductor 1 shorts to ground at less than 100 ohms (1) | Initial failure is by a ground short
312-314 | 121-123 | Conductor 1 shorts to conductors 3 & 4 at less than 100 ohms (1 & 1)
328 | 137 | Conductor 2 shorts to ground at less than 100 ohms (1)
337 | 146 | Conductor 3 shorts to ground at less than 100 ohms (4)
337 | 146 | Conductors 2 & 3 short together at less than 100 ohms (1)
338 | 147 | The Drain wire (conductor 4) shorts to ground at less than 100 ohms (1) | All conductors have shorted to external ground at less than 100 ohms.
364 | 173 | Conductors 3 & 4 short together at less than 100 ohms (16)
459 | 268 | Extinguished Gas Burner
463 | 272 | Conductor 1 shorts to conductor 2 at less than 100 ohms (6)
494 | 303 | Conductor 2 shorts to the drain wire at less than 100 ohms (1) | All conductors have shorted together at less than 100 ohms.
Additional Observations
Observation 1 | Note: For a light power cable of this type, the drain wire would normally be grounded. Using the IRMS system, the drain was treated as a fourth conductor independent of the external ground (the cable tray).

## Thermocouple Map
Thermocouple map for TC's on and within the cable
Cable = PVC, 3/C (Item #5)
Translation to data file names used in "Temperatures" WorkSheet:
| Map Name |  | Location
| A1 | = | Within cable just below cable jacket, center position
| A2 | = | Air above cable
| A3 | = | Air below cable

## C-C Individuals
Conductor to Conductor Resistances
OB Prelim Test 4 |  |  | 2006-10-17 | 10:00
PVC | 3-C | Tray A
0 | 200 kW
Burner Time | C1-2 | Burner Time | C1-3 | Burner Time | C1-4 | Burner Time | C2-3 | Burner Time | C2-4 | Burner Time | C3-4 | Burner Time | Minimums
-190.5 | 223238 | -187.5 | 264938 | -185 | 513176 | -162.5 | 252938 | -159.5 | 226938 | -137.5 | 247238 | -190.5 | 223238
-36.5 | 223238 | -33.5 | 264938 | -31 | 256538 | -8.5 | 252938 | -5.5 | 226938 | 16.5 | 494576 | -36.5 | 223238
117.5 | 8630.265 | 120.5 | 1.35534 | 123 | 0.9144236 | 145.5 | 0.8832472 | 148.5 | 1927.757 | 170.5 | 8.406167 | 117.5 | 0.8832472
271.5 | 5.532625 | 274.5 | 0.9861907 | 277 | 0.1790886 | 299.5 | 11.03714 | 302.5 | 0.6493603 | 324.5 | 15.65347 | 271.5 | 0.1790886

## C-G Min
Average Conductor to Ground Resistances
OB Prelim Test 4 |  |  | 2006-10-17 | 10:00
PVC | 3-C | Tray A
0 | 200 kW
Burner Time | C1-G |  | Burner Time | C2-G | Burner Time | C3-G | Burner Time | C4-G | Burner Time | Minimums
-187.6667 | 223238 |  | -170.8333 | 223238 | -162.5 | 247238 | -160.6667 | 247238 | -187.6667 | 223238
-33.66667 | 223238 |  | -16.83333 | 223238 | -8.5 | 252938 | -6.666666 | 226938 | -33.66667 | 223238
120.3333 | 0.6423529 |  | 137.1667 | 0.6515513 | 145.5 | 3.959737 | 147.3333 | 0.6666667 | 120.3333 | 0.6423529
274.3333 | 0.6218679 |  | 291.1667 | 0.7267081 | 299.5 | 0.813237 | 301.3333 | 9.46866 | 274.3333 | 0.6218679

## C3-4
OB Prelim Test 4 |  |  | 2006-10-17 | 10:00 |  | Vs = |  | 151 |  | R = | 100
PVC | 3-C | Tray A
0 | 200 kW |  | Cable | 3 & 4
Time-39 | N11 | N12 | Time-40 | N21 | N22 | Burner Time | DAQ Time | V11 | V12 | V21 | V22 | I11 | I12 | I21 | I22 | Delta-I1 | Delta-I2 | R3-G | R4-G | R3-4
39007.4172 | 1 | 0 | 39007.4173 | 1 | 0 | -137.5 | 53.5 | 0.06105006 | 0 | 0.06105006 | 0 | 0.0006105006 | 0 | 0.0006105006 | 0 | 0.0006105006 | 0.0006105006 | 247238 | 247238 | 247238
39007.419 | 0 | 0 | 39007.419 | 1 | 0 | 16.5 | 207.5 | 0.03052503 | 0 | 0.06105006 | 0 | 0.0003052503 | 0 | 0.0006105006 | 0 | 0.0003052503 | 0.0006105006 | 494576 | 247238 | 494576
39007.4208 | 2253 | 0 | 39007.4208 | 2457 | 0 | 170.5 | 361.5 | 137.5458 | 0 | 150 | 0 | 1.375458 | 0 | 1.5 | 0 | 1.375458 | 1.5 | 9.781625 | 0.6666667 | 8.406167
39007.4226 | 2115 | 0 | 39007.4226 | 2029 | 0 | 324.5 | 515.5 | 129.1209 | 0 | 123.8706 | 0 | 1.291209 | 0 | 1.238706 | 0 | 1.291209 | 1.238706 | 16.94468 | 21.90143 | 15.65347

## C2-4
OB Prelim Test 4 |  |  | 2006-10-17 | 10:00 |  | Vs = |  | 138.6068 |  | R = | 100
PVC | 3-C | Tray A
0 | 200 kW |  | Cable | 2 & 4
Time-23 | N11 | N12 | Time-24 | N21 | N22 | Burner Time | DAQ Time | V11 | V12 | V21 | V22 | I11 | I12 | I21 | I22 | Delta-I1 | Delta-I2 | R2-G | R4-G | R2-4
39007.417 | 1 | 0 | 39007.417 | 0 | 0 | -159.5 | 31.5 | 0.06105006 | 0 | 0.03052503 | 0 | 0.0006105006 | 0 | 0.0003052503 | 0 | 0.0006105006 | 0.0003052503 | 226938 | 453976 | 226938
39007.4188 | 1 | 0 | 39007.4188 | 1 | 0 | -5.5 | 185.5 | 0.06105006 | 0 | 0.06105006 | 0 | 0.0006105006 | 0 | 0.0006105006 | 0 | 0.0006105006 | 0.0006105006 | 226938 | 226938 | 226938
39007.4206 | 2250 | 1 | 39007.4206 | 12 | 0 | 148.5 | 339.5 | 137.3626 | 0.06105006 | 0.7326007 | 0 | 1.373626 | 0.0006105006 | 0.007326007 | 0 | 1.373016 | 0.007326007 | 0.9061827 | 18819.83 | 1927.757
39007.4223 | 2254 | 0 | 39007.4223 | 2074 | 0 | 302.5 | 493.5 | 137.6068 | 0 | 126.6178 | 0 | 1.376068 | 0 | 1.266178 | 0 | 1.376068 | 1.266178 | 0.7267081 | 9.46866 | 0.6493603

## C2-3
OB Prelim Test 4 |  |  | 2006-10-17 | 10:00 |  | Vs = |  | 154.4799 |  | R = | 100
PVC | 3-C | Tray A
0 | 200 kW |  | Cable | 2 & 3
Time-21 | N11 | N12 | Time-22 | N21 | N22 | Burner Time | DAQ Time | V11 | V12 | V21 | V22 | I11 | I12 | I21 | I22 | Delta-I1 | Delta-I2 | R2-G | R3-G | R2-3
39007.417 | 1 | 0 | 39007.417 | 1 | 0 | -162.5 | 28.5 | 0.06105006 | 0 | 0.06105006 | 0 | 0.0006105006 | 0 | 0.0006105006 | 0 | 0.0006105006 | 0.0006105006 | 252938 | 252938 | 252938
39007.4187 | 1 | 0 | 39007.4187 | 1 | 0 | -8.5 | 182.5 | 0.06105006 | 0 | 0.06105006 | 0 | 0.0006105006 | 0 | 0.0006105006 | 0 | 0.0006105006 | 0.0006105006 | 252938 | 252938 | 252938
39007.4205 | 2514 | 0 | 39007.4205 | 2434 | 0 | 145.5 | 336.5 | 153.4799 | 0 | 148.5958 | 0 | 1.534799 | 0 | 1.485958 | 0 | 1.534799 | 1.485958 | 0.6515513 | 3.959737 | 0.8832472
39007.4223 | 2251 | 0 | 39007.4223 | 2504 | 0 | 299.5 | 490.5 | 137.4237 | 0 | 152.8694 | 0 | 1.374237 | 0 | 1.528694 | 0 | 1.374237 | 1.528694 | 12.41137 | 1.053514 | 11.03714

## C1-4
OB Prelim Test 4 |  |  | 2006-10-17 | 10:00 |  | Vs = |  | 156.6777 |  | R = | 100
PVC | 3-C | Tray A
0 | 200 kW |  | Cable | 1 & 4
Time-5 | N11 | N12 | Time-6 | N21 | N22 | Burner Time | DAQ Time | V11 | V12 | V21 | V22 | I11 | I12 | I21 | I22 | Delta-I1 | Delta-I2 | R1-G | R4-G | R1-4
39007.4167 | 0 | 0 | 39007.4167 | 1 | 0 | -185 | 6.000001 | 0.03052503 | 0 | 0.06105006 | 0 | 0.0003052503 | 0 | 0.0006105006 | 0 | 0.0003052503 | 0.0006105006 | 513176 | 256538 | 513176
39007.4185 | 1 | 0 | 39007.4185 | 1 | 0 | -31 | 160 | 0.06105006 | 0 | 0.06105006 | 0 | 0.0006105006 | 0 | 0.0006105006 | 0 | 0.0006105006 | 0.0006105006 | 256538 | 256538 | 256538
39007.4203 | 2550 | 0 | 39007.4203 | 2051 | 0 | 123 | 314 | 155.6777 | 0 | 125.2137 | 0 | 1.556777 | 0 | 1.252137 | 0 | 1.556777 | 1.252137 | 0.6423529 | 25.12823 | 0.9144236
39007.422 | 2523 | 0 | 39007.4221 | 2171 | 0 | 277 | 468 | 154.0293 | 0 | 132.5397 | 0 | 1.540293 | 0 | 1.325397 | 0 | 1.540293 | 1.325397 | 1.719382 | 18.21188 | 0.1790886

## C1-3
OB Prelim Test 4 |  |  | 2006-10-17 | 10:00 |  | Vs = |  | 161.8059 |  | R = | 100
PVC | 3-C | Tray A
0 | 200 kW |  | Cable | 1 & 3
Time-3 | N11 | N12 | Time-4 | N21 | N22 | Burner Time | DAQ Time | V11 | V12 | V21 | V22 | I11 | I12 | I21 | I22 | Delta-I1 | Delta-I2 | R1-G | R3-G | R1-3
39007.4167 | 1 | 0 | 39007.4167 | 1 | 0 | -187.5 | 3.500001 | 0.06105006 | 0 | 0.06105006 | 0 | 0.0006105006 | 0 | 0.0006105006 | 0 | 0.0006105006 | 0.0006105006 | 264938 | 264938 | 264938
39007.4184 | 1 | 0 | 39007.4185 | 1 | 0 | -33.5 | 157.5 | 0.06105006 | 0 | 0.06105006 | 0 | 0.0006105006 | 0 | 0.0006105006 | 0 | 0.0006105006 | 0.0006105006 | 264938 | 264938 | 264938
39007.4202 | 2575 | 0 | 39007.4202 | 2015 | 0 | 120.5 | 311.5 | 157.2039 | 0 | 123.0159 | 0 | 1.572039 | 0 | 1.230159 | 0 | 1.572039 | 1.230159 | 2.927379 | 31.53251 | 1.35534
39007.422 | 2634 | 0 | 39007.422 | 2629 | 0 | 274.5 | 465.5 | 160.8059 | 0 | 160.5006 | 0 | 1.608059 | 0 | 1.605006 | 0 | 1.608059 | 1.605006 | 0.6218679 | 0.813237 | 0.9861907

## C1-2
OB Prelim Test 4 |  |  | 2006-10-17 | 10:00 |  | Vs = |  | 136.348 |  | R = | 100
PVC | 3-C | Tray A
0 | 200 kW |  | Cable | 1 & 2
Time-1 | N11 | N12 | Time-2 | N21 | N22 | Burner Time | DAQ Time | V11 | V12 | V21 | V22 | I11 | I12 | I21 | I22 | Delta-I1 | Delta-I2 | R1-G | R2-G | R1-2
39007.4166 | 1 | 0 | 39007.4166 | 1 | 0 | -190.5 | 0.5000004 | 0.06105006 | 0 | 0.06105006 | 0 | 0.0006105006 | 0 | 0.0006105006 | 0 | 0.0006105006 | 0.0006105006 | 223238 | 223238 | 223238
39007.4184 | 1 | 0 | 39007.4184 | 1 | 0 | -36.5 | 154.5 | 0.06105006 | 0 | 0.06105006 | 0 | 0.0006105006 | 0 | 0.0006105006 | 0 | 0.0006105006 | 0.0006105006 | 223238 | 223238 | 223238
39007.4202 | 2146 | 1 | 39007.4202 | 2 | 0 | 117.5 | 308.5 | 131.0134 | 0.06105006 | 0.1221001 | 0 | 1.310134 | 0.0006105006 | 0.001221001 | 0 | 1.309524 | 0.001221001 | 4.073661 | 111569 | 8630.265
39007.422 | 2091 | 0 | 39007.422 | 2217 | 0 | 271.5 | 462.5 | 127.6557 | 0 | 135.348 | 0 | 1.276557 | 0 | 1.35348 | 0 | 1.276557 | 1.35348 | 6.809182 | 0.7388363 | 5.532625

## Temperatures
DAQ Time | Burner Time | Cable center | Air above cable | Air below cable | TRAY A
0 | -191 | 16.5 | 16 | 16 | 17.6
1 | -190 | 16.5 | 16 | 16 | 17.6
2 | -189 | 16.5 | 16 | 16 | 17.6
3 | -188 | 16.5 | 16 | 16 | 17.6
4 | -187 | 16.5 | 16 | 16 | 17.6
5 | -186 | 16.5 | 16 | 16 | 17.6
6 | -185 | 16.5 | 16 | 16 | 17.6
7 | -184 | 16.5 | 16 | 16 | 17.6
8 | -183 | 16.5 | 16 | 16 | 17.6
9 | -182 | 16.5 | 16 | 16 | 17.6
10 | -181 | 16.5 | 16 | 16 | 17.6
11 | -180 | 16.5 | 16 | 16 | 17.6
12 | -179 | 16.5 | 16 | 16 | 17.6
13 | -178 | 16.5 | 16 | 16 | 17.6
14 | -177 | 16.5 | 16 | 16 | 17.6
15 | -176 | 16.5 | 16 | 16 | 17.6
16 | -175 | 16.5 | 16 | 16 | 17.6
17 | -174 | 16.5 | 16 | 16 | 17.6
18 | -173 | 16.5 | 16 | 16 | 17.6
19 | -172 | 16.5 | 16 | 16 | 17.6
20 | -171 | 16.5 | 16 | 15.9 | 17.6
21 | -170 | 16.5 | 16 | 15.9 | 17.6
22 | -169 | 16.5 | 16 | 16 | 17.6
23 | -168 | 16.5 | 16 | 15.9 | 17.6
24 | -167 | 16.5 | 16 | 15.9 | 17.6
25 | -166 | 16.5 | 16 | 15.9 | 17.6
26 | -165 | 16.5 | 16 | 15.9 | 17.6
27 | -164 | 16.5 | 16 | 15.9 | 17.6
28 | -163 | 16.5 | 16 | 15.9 | 17.6
29 | -162 | 16.5 | 16 | 15.9 | 17.6
30 | -161 | 16.5 | 16 | 15.9 | 17.6
31 | -160 | 16.5 | 16 | 15.9 | 17.6
32 | -159 | 16.5 | 16 | 15.9 | 17.6
33 | -158 | 16.5 | 16 | 16 | 17.6
34 | -157 | 16.5 | 16 | 15.9 | 17.6
35 | -156 | 16.5 | 16 | 16 | 17.6
36 | -155 | 16.5 | 16 | 16 | 17.6
37 | -154 | 16.5 | 16 | 16 | 17.6
38 | -153 | 16.5 | 16 | 16 | 17.6
39 | -152 | 16.5 | 16 | 16 | 17.6
40 | -151 | 16.5 | 16 | 16 | 17.6
41 | -150 | 16.5 | 16 | 16 | 17.6
42 | -149 | 16.5 | 16 | 16 | 17.6
43 | -148 | 16.5 | 16 | 16 | 17.6
44 | -147 | 16.5 | 16 | 16 | 17.6
45 | -146 | 16.5 | 16 | 16 | 17.6
46 | -145 | 16.5 | 16 | 16 | 17.6
47 | -144 | 16.5 | 16 | 16 | 17.6
48 | -143 | 16.5 | 16 | 16 | 17.6
49 | -142 | 16.5 | 16 | 16 | 17.6
50 | -141 | 16.5 | 16 | 16 | 17.6
51 | -140 | 16.5 | 16 | 16 | 17.6
52 | -139 | 16.5 | 16 | 16 | 17.6
53 | -138 | 16.5 | 16 | 16 | 17.6
54 | -137 | 16.5 | 16 | 16 | 17.6
55 | -136 | 16.5 | 16 | 16 | 17.6
56 | -135 | 16.5 | 16 | 16 | 17.6
57 | -134 | 16.5 | 16 | 16 | 17.6
58 | -133 | 16.5 | 16 | 16 | 17.6
59 | -132 | 16.5 | 16 | 16 | 17.6
60 | -131 | 16.5 | 16 | 16 | 17.6
61 | -130 | 16.5 | 16 | 16 | 17.6
62 | -129 | 16.5 | 16 | 16 | 17.6
63 | -128 | 16.5 | 16 | 16 | 17.6
64 | -127 | 16.5 | 16 | 16 | 17.6
65 | -126 | 16.5 | 16 | 16.1 | 17.6
66 | -125 | 16.5 | 16 | 16.1 | 17.6
67 | -124 | 16.5 | 16 | 16.1 | 17.6
68 | -123 | 16.5 | 16 | 16.1 | 17.6
69 | -122 | 16.5 | 16 | 16.1 | 17.6
70 | -121 | 16.5 | 16 | 16.1 | 17.6
71 | -120 | 16.5 | 16 | 16.1 | 17.6
72 | -119 | 16.5 | 16 | 16.1 | 17.6
73 | -118 | 16.5 | 16 | 16.1 | 17.6
74 | -117 | 16.5 | 16 | 16.1 | 17.6
75 | -116 | 16.5 | 16 | 16.1 | 17.6
76 | -115 | 16.5 | 16 | 16.1 | 17.6
77 | -114 | 16.5 | 16.1 | 16.1 | 17.6
78 | -113 | 16.5 | 16.1 | 16.1 | 17.6
79 | -112 | 16.5 | 16.1 | 16.1 | 17.6
80 | -111 | 16.5 | 16.1 | 16.1 | 17.6
81 | -110 | 16.5 | 16.1 | 16.1 | 17.6
82 | -109 | 16.5 | 16.1 | 16.1 | 17.6
83 | -108 | 16.5 | 16.1 | 16.1 | 17.6
84 | -107 | 16.5 | 16.1 | 16.1 | 17.6
85 | -106 | 16.5 | 16.1 | 16.1 | 17.6
86 | -105 | 16.5 | 16.1 | 16.1 | 17.6
87 | -104 | 16.5 | 16.1 | 16.1 | 17.6
88 | -103 | 16.5 | 16.1 | 16.1 | 17.6
89 | -102 | 16.5 | 16.1 | 16.1 | 17.6
90 | -101 | 16.5 | 16.1 | 16.1 | 17.6
91 | -100 | 16.5 | 16.1 | 16.1 | 17.6
92 | -99 | 16.5 | 16.1 | 16.1 | 17.6
93 | -98 | 16.5 | 16.1 | 16.1 | 17.6
94 | -97 | 16.5 | 16.1 | 16.1 | 17.6
95 | -96 | 16.5 | 16.1 | 16.1 | 17.6
96 | -95 | 16.5 | 16.1 | 16.1 | 17.7
97 | -94 | 16.5 | 16.1 | 16.1 | 17.7
98 | -93 | 16.5 | 16.1 | 16.1 | 17.6
99 | -92 | 16.5 | 16.1 | 16.1 | 17.7
100 | -91 | 16.5 | 16.1 | 16.1 | 17.7
101 | -90 | 16.5 | 16.1 | 16.1 | 17.7
102 | -89 | 16.5 | 16.1 | 16.1 | 17.6
103 | -88 | 16.5 | 16.1 | 16.1 | 17.7
104 | -87 | 16.5 | 16.1 | 16.1 | 17.6
105 | -86 | 16.5 | 16.1 | 16.1 | 17.6
106 | -85 | 16.5 | 16.1 | 16.1 | 17.6
107 | -84 | 16.5 | 16.1 | 16.1 | 17.6
108 | -83 | 16.5 | 16.1 | 16.1 | 17.6
109 | -82 | 16.5 | 16.1 | 16.1 | 17.6
110 | -81 | 16.5 | 16.1 | 16.1 | 17.6
111 | -80 | 16.5 | 16.1 | 16.1 | 17.6
112 | -79 | 16.5 | 16.1 | 16.1 | 17.6
113 | -78 | 16.5 | 16.1 | 16.1 | 17.6
114 | -77 | 16.5 | 16.1 | 16.1 | 17.6
115 | -76 | 16.5 | 16.1 | 16.1 | 17.6
116 | -75 | 16.5 | 16.1 | 16.1 | 17.6
117 | -74 | 16.5 | 16.1 | 16.1 | 17.6
118 | -73 | 16.5 | 16.1 | 16.1 | 17.6
119 | -72 | 16.5 | 16.1 | 16.1 | 17.6
120 | -71 | 16.5 | 16.1 | 16.1 | 17.6
121 | -70 | 16.5 | 16.1 | 16.1 | 17.7
122 | -69 | 16.5 | 16.1 | 16.1 | 17.6
123 | -68 | 16.5 | 16.1 | 16.1 | 17.6
124 | -67 | 16.5 | 16.1 | 16.1 | 17.6
125 | -66 | 16.5 | 16.1 | 16.1 | 17.6
126 | -65 | 16.5 | 16.1 | 16.1 | 17.6
127 | -64 | 16.5 | 16.1 | 16.1 | 17.6
128 | -63 | 16.5 | 16.1 | 16.1 | 17.7
129 | -62 | 16.5 | 16.1 | 16.1 | 17.6
130 | -61 | 16.5 | 16.1 | 16.1 | 17.7
131 | -60 | 16.5 | 16.1 | 16.1 | 17.7
132 | -59 | 16.5 | 16.1 | 16.1 | 17.7
133 | -58 | 16.5 | 16.1 | 16.1 | 17.7
134 | -57 | 16.5 | 16.1 | 16.1 | 17.7
135 | -56 | 16.5 | 16.1 | 16.1 | 17.7
136 | -55 | 16.5 | 16.1 | 16.1 | 17.7
137 | -54 | 16.5 | 16.1 | 16.1 | 17.6
138 | -53 | 16.5 | 16.1 | 16.1 | 17.7
139 | -52 | 16.5 | 16.1 | 16.1 | 17.6
140 | -51 | 16.5 | 16.1 | 16.1 | 17.7
141 | -50 | 16.5 | 16.1 | 16.1 | 17.6
142 | -49 | 16.5 | 16.1 | 16.1 | 17.7
143 | -48 | 16.5 | 16.1 | 16.1 | 17.7
144 | -47 | 16.5 | 16.1 | 16.1 | 17.7
145 | -46 | 16.5 | 16.1 | 16.1 | 17.7
146 | -45 | 16.5 | 16.1 | 16.1 | 17.7
147 | -44 | 16.5 | 16.1 | 16.1 | 17.7
148 | -43 | 16.5 | 16.1 | 16.1 | 17.7
149 | -42 | 16.5 | 16.1 | 16.1 | 17.7
150 | -41 | 16.5 | 16.1 | 16.1 | 17.7
151 | -40 | 16.5 | 16.1 | 16.1 | 17.7
152 | -39 | 16.5 | 16.1 | 16.1 | 17.7
153 | -38 | 16.5 | 16.1 | 16.1 | 17.7
154 | -37 | 16.5 | 16.1 | 16.1 | 17.6
155 | -36 | 16.5 | 16.1 | 16.1 | 17.6
156 | -35 | 16.5 | 16.1 | 16.1 | 17.6
157 | -34 | 16.5 | 16.1 | 16.1 | 17.7
158 | -33 | 16.5 | 16.1 | 16.1 | 17.6
159 | -32 | 16.5 | 16.1 | 16.1 | 17.6
160 | -31 | 16.5 | 16.1 | 16.1 | 17.6
161 | -30 | 16.5 | 16.1 | 16.1 | 17.6
162 | -29 | 16.5 | 16.1 | 16.1 | 17.6
163 | -28 | 16.5 | 16.1 | 16.1 | 17.6
164 | -27 | 16.5 | 16.1 | 16.1 | 17.6
165 | -26 | 16.5 | 16.1 | 16.1 | 17.6
166 | -25 | 16.5 | 16.1 | 16.1 | 17.6
167 | -24 | 16.5 | 16.1 | 16.1 | 17.7
168 | -23 | 16.5 | 16.1 | 16.1 | 17.6
169 | -22 | 16.5 | 16.1 | 16.1 | 17.7
170 | -21 | 16.5 | 16.1 | 16.1 | 17.7
171 | -20 | 16.5 | 16.1 | 16.1 | 17.7
172 | -19 | 16.5 | 16.1 | 16.1 | 17.7
173 | -18 | 16.5 | 16.1 | 16.1 | 17.7
174 | -17 | 16.5 | 16.1 | 16.1 | 17.7
175 | -16 | 16.5 | 16.1 | 16.1 | 17.7
176 | -15 | 16.5 | 16.1 | 16.2 | 17.7
177 | -14 | 16.5 | 16.1 | 16.2 | 17.7
178 | -13 | 16.5 | 16.1 | 16.2 | 17.7
179 | -12 | 16.5 | 16.1 | 16.2 | 17.7
180 | -11 | 16.5 | 16.1 | 16.2 | 17.7
181 | -10 | 16.5 | 16.2 | 16.3 | 17.7
182 | -9 | 16.5 | 16.2 | 16.3 | 17.7
183 | -8 | 16.5 | 16.2 | 16.3 | 17.7
184 | -7 | 16.5 | 16.3 | 16.3 | 17.7
185 | -6 | 16.5 | 16.3 | 16.3 | 17.7
186 | -5 | 16.5 | 16.3 | 16.3 | 17.7
187 | -4 | 16.5 | 16.3 | 16.3 | 17.7
188 | -3 | 16.5 | 16.3 | 16.3 | 17.7
189 | -2 | 16.5 | 16.3 | 16.3 | 17.8
190 | -1 | 16.5 | 17.1 | 17.5 | 18
191 | 0 | 16.5 | 21.6 | 22.5 | 20.3
192 | 1 | 16.5 | 32.6 | 29.7 | 25.4
193 | 2 | 16.5 | 49.8 | 35.4 | 30.2
194 | 3 | 16.5 | 71.9 | 46.1 | 34.8
195 | 4 | 16.6 | 97 | 66.3 | 45.8
196 | 5 | 16.6 | 116.7 | 80 | 57.1
197 | 6 | 16.7 | 135.5 | 99.7 | 65.1
198 | 7 | 16.7 | 157.4 | 109.9 | 71.2
199 | 8 | 16.9 | 187.7 | 124.4 | 77.2
200 | 9 | 17.1 | 226.3 | 155.6 | 86.7
201 | 10 | 17.3 | 261.4 | 171.3 | 94.8
202 | 11 | 17.7 | 294 | 199.3 | 102.4
203 | 12 | 18.1 | 327.2 | 227 | 117.8
204 | 13 | 18.7 | 362.6 | 253.7 | 132.9
205 | 14 | 19.3 | 386.1 | 269.5 | 137.4
206 | 15 | 20 | 407.9 | 295.1 | 147.9
207 | 16 | 20.9 | 426.7 | 323 | 164.7
208 | 17 | 21.8 | 439.1 | 349.1 | 167.5
209 | 18 | 22.9 | 456.7 | 364.9 | 174.9
210 | 19 | 24.1 | 469.7 | 372.9 | 185.8
211 | 20 | 25.5 | 486.2 | 384 | 188.2
212 | 21 | 27 | 495 | 394.1 | 194.9
213 | 22 | 28.6 | 501.2 | 424.9 | 207.7
214 | 23 | 30.2 | 514.1 | 429.2 | 213.2
215 | 24 | 31.9 | 530 | 424.8 | 209.2
216 | 25 | 33.7 | 530.2 | 423.2 | 206
217 | 26 | 35.6 | 524.7 | 417.4 | 200.2
218 | 27 | 37.6 | 534.3 | 424.2 | 204.2
219 | 28 | 39.6 | 546 | 418.3 | 208.1
220 | 29 | 41.7 | 551.3 | 417.8 | 207
221 | 30 | 43.9 | 541 | 433.6 | 213.2
222 | 31 | 46.1 | 533.8 | 430.7 | 219.3
223 | 32 | 48.3 | 532.2 | 428.8 | 220.9
224 | 33 | 50.6 | 537.2 | 436.3 | 226.5
225 | 34 | 52.8 | 541.3 | 451.9 | 237.6
226 | 35 | 55.1 | 554.1 | 462.4 | 243.2
227 | 36 | 57.4 | 560.7 | 474.5 | 252.4
228 | 37 | 59.6 | 557 | 473.4 | 253.2
229 | 38 | 61.8 | 538.1 | 477.9 | 254.7
230 | 39 | 64.1 | 535.4 | 490.1 | 263.8
231 | 40 | 66.4 | 531.7 | 501 | 273.8
232 | 41 | 68.7 | 540 | 505.6 | 279.3
233 | 42 | 71 | 548.6 | 518.3 | 282.1
234 | 43 | 73.4 | 558.9 | 525.4 | 280.9
235 | 44 | 75.8 | 566.9 | 532.4 | 282.1
236 | 45 | 78.4 | 566.3 | 526.3 | 285.2
237 | 46 | 81 | 565.2 | 522.9 | 286.4
238 | 47 | 83.7 | 570.6 | 511.8 | 287.4
239 | 48 | 86.6 | 574.2 | 502 | 292.2
240 | 49 | 89.5 | 570.8 | 507.9 | 298.5
241 | 50 | 92.6 | 579.8 | 509.6 | 303.3
242 | 51 | 95.7 | 591 | 524.1 | 309.1
243 | 52 | 99 | 595.3 | 540.9 | 323.5
244 | 53 | 102.9 | 591.6 | 550.8 | 328.6
245 | 54 | 109.1 | 585.8 | 554.2 | 332.6
246 | 55 | 115.5 | 579.3 | 564.9 | 336.3
247 | 56 | 121 | 566.4 | 574.5 | 342.8
248 | 57 | 125.7 | 556.2 | 578.8 | 350.8
249 | 58 | 130.2 | 544.7 | 572.6 | 352.7
250 | 59 | 134.8 | 541.5 | 577.4 | 360.4
251 | 60 | 139 | 531.2 | 572.1 | 365.1
252 | 61 | 143 | 502.1 | 556.9 | 360.9
253 | 62 | 146.9 | 476.7 | 554.2 | 359.5
254 | 63 | 150.2 | 507.6 | 548.7 | 364.9
255 | 64 | 153.2 | 420 | 539.3 | 367.4
256 | 65 | 155.9 | 437.4 | 525.7 | 363.9
257 | 66 | 158.3 | 487.6 | 511.6 | 363.7
258 | 67 | 160.7 | 338.6 | 507.7 | 364.6
259 | 68 | 162.8 | 457.2 | 504.5 | 368.9
260 | 69 | 164.9 | 502.1 | 511.5 | 374.8
261 | 70 | 167 | 282.3 | 516.2 | 381.1
262 | 71 | 168.7 | 500 | 521.2 | 385.4
263 | 72 | 170.5 | 458.4 | 531.9 | 391.2
264 | 73 | 171.9 | 300.8 | 534.7 | 399.4
265 | 74 | 173.1 | 491.8 | 544.8 | 409
266 | 75 | 174.5 | 405.8 | 565.2 | 421.8
267 | 76 | 175.7 | 357.9 | 582 | 431.2
268 | 77 | 176.7 | 526.4 | 577 | 426.8
269 | 78 | 178 | 347.2 | 578.9 | 424.1
270 | 79 | 179.2 | 424.2 | 583.4 | 429.8
271 | 80 | 180.2 | 578.9 | 576.1 | 426.2
272 | 81 | 181.4 | 602.3 | 574.2 | 425.6
273 | 82 | 182.5 | 614 | 574.3 | 426.4
274 | 83 | 183.7 | 627.6 | 583.5 | 431.9
275 | 84 | 184.9 | 631.7 | 576.9 | 433.5
276 | 85 | 186.1 | 637 | 578.3 | 434.6
277 | 86 | 187.4 | 637.3 | 581 | 442.7
278 | 87 | 188.7 | 641.2 | 586 | 443.5
279 | 88 | 190 | 651.8 | 591.7 | 450.3
280 | 89 | 191.3 | 668 | 590.5 | 449.6
281 | 90 | 192.6 | 672.3 | 585.6 | 451
282 | 91 | 194 | 678.6 | 581.9 | 451.8
283 | 92 | 195.3 | 674.4 | 581.2 | 453.7
284 | 93 | 196.7 | 666.2 | 580.9 | 458.5
285 | 94 | 198.3 | 660.1 | 564.6 | 453.3
286 | 95 | 200.1 | 641.3 | 553.7 | 447.9
287 | 96 | 201.9 | 634.6 | 545.6 | 448.2
288 | 97 | 203.8 | 639 | 534.1 | 450.6
289 | 98 | 205.7 | 632.6 | 533 | 454
290 | 99 | 207.8 | 619.7 | 545.2 | 465.1
291 | 100 | 209.5 | 613.6 | 577.2 | 482.2
292 | 101 | 211.1 | 610.3 | 587.4 | 489.3
293 | 102 | 212.9 | 599.1 | 589.9 | 489.5
294 | 103 | 214.9 | 593.7 | 578.2 | 485.8
295 | 104 | 217 | 608.8 | 570.5 | 479.4
296 | 105 | 219.2 | 616 | 571.2 | 483.1
297 | 106 | 222.2 | 627.7 | 562.9 | 482.9
298 | 107 | 224.9 | 637.4 | 563.8 | 486.8
299 | 108 | 227.3 | 646.3 | 567.4 | 487.6
300 | 109 | 229.4 | 644.8 | 577.1 | 494
301 | 110 | 231.4 | 640.7 | 590.5 | 504.2
302 | 111 | 233.6 | 635 | 587.3 | 502.5
303 | 112 | 236.8 | 639.6 | 582.7 | 501.8
304 | 113 | 240.6 | 638.6 | 584.6 | 503.8
305 | 114 | 244.1 | 636 | 597.3 | 510.5
306 | 115 | 246.3 | 645.7 | 605.9 | 519
307 | 116 | 247.8 | 643.5 | 607.4 | 518.8
308 | 117 | 249.6 | 620.9 | 592.3 | 510.9
309 | 118 | 252 | 615.9 | 576.3 | 506.4
310 | 119 | 254.9 | 611.2 | 575.2 | 507.5
311 | 120 | 258.1 | 613.8 | 565.5 | 507.9
312 | 121 | 261.4 | 613.4 | 558.4 | 506.2
313 | 122 | 264.5 | 627.8 | 557.8 | 509.9
314 | 123 | 266.6 | 637.4 | 566.4 | 515.1
315 | 124 | 268.3 | 647.1 | 574 | 517.1
316 | 125 | 269.7 | 667.4 | 577 | 519.9
317 | 126 | 270.7 | 653.9 | 592 | 528.7
318 | 127 | 271.2 | 653.3 | 606 | 533.7
319 | 128 | 273 | 651.1 | 613.9 | 537.5
320 | 129 | 275.5 | 655.2 | 613.4 | 534.1
321 | 130 | 278.7 | 672.7 | 610 | 533.2
322 | 131 | 282.5 | 686.6 | 607.5 | 532.6
323 | 132 | 285.2 | 695.8 | 606.9 | 537.6
324 | 133 | 287.8 | 705.1 | 603.4 | 536.5
325 | 134 | 289.4 | 696 | 606.6 | 536.9
326 | 135 | 290.3 | 696 | 594.8 | 532.9
327 | 136 | 291.1 | 694.5 | 583.9 | 529.2
328 | 137 | 288.3 | 691 | 570.8 | 526.4
329 | 138 | 287.3 | 687.1 | 564.7 | 524.4
330 | 139 | 287.8 | 681.6 | 571.9 | 531.4
331 | 140 | 289 | 680.1 | 578.3 | 535.9
332 | 141 | 289.9 | 670.6 | 592.7 | 544.3
333 | 142 | 290.9 | 673 | 605.8 | 546.8
334 | 143 | 292.1 | 679.5 | 617.2 | 552.9
335 | 144 | 292.6 | 692.3 | 622.3 | 555.6
336 | 145 | 293.7 | 701 | 626.7 | 558.1
337 | 146 | 294.5 | 706.2 | 626.5 | 555.8
338 | 147 | 295 | 711.8 | 627.1 | 557.2
339 | 148 | 296 | 710.1 | 625.2 | 557.2
340 | 149 | 298.2 | 703.2 | 628 | 559.5
341 | 150 | 302.1 | 707.8 | 641.2 | 569.4
342 | 151 | 305.2 | 709.7 | 647.1 | 571.1
343 | 152 | 308.6 | 721.5 | 654.8 | 577
344 | 153 | 311.7 | 727.2 | 660.4 | 583
345 | 154 | 314.5 | 736.7 | 646.8 | 577.4
346 | 155 | 317.7 | 744.7 | 643.5 | 574.6
347 | 156 | 320.7 | 747.6 | 641.6 | 576.1
348 | 157 | 323.7 | 751.3 | 640.3 | 579.9
349 | 158 | 326 | 751.4 | 640 | 579.8
350 | 159 | 327.1 | 750 | 651.4 | 585.3
351 | 160 | 328.6 | 753.8 | 649.1 | 586.6
352 | 161 | 332.4 | 757.5 | 646.1 | 583.1
353 | 162 | 335.8 | 747.9 | 656.5 | 589.8
354 | 163 | 338.6 | 736.7 | 664.1 | 598.1
355 | 164 | 341.2 | 745.6 | 678.1 | 610.3
356 | 165 | 344.2 | 749.1 | 672.9 | 610.2
357 | 166 | 346.6 | 745.2 | 670.2 | 606.7
358 | 167 | 347.9 | 747.6 | 666.4 | 610.1
359 | 168 | 351.4 | 746.7 | 657.5 | 603.5
360 | 169 | 354.9 | 751.5 | 651.6 | 601.7
361 | 170 | 357 | 758.1 | 632.3 | 594
362 | 171 | 358.5 | 752.5 | 629.3 | 594.6
363 | 172 | 360.9 | 739.5 | 617.9 | 592.5
364 | 173 | 363.7 | 730.6 | 617.8 | 592.4
365 | 174 | 366.4 | 722.2 | 619.4 | 598.2
366 | 175 | 368.5 | 710.4 | 612.5 | 593.6
367 | 176 | 370.7 | 696.4 | 612.7 | 590.6
368 | 177 | 373.3 | 689 | 618.6 | 592.7
369 | 178 | 375.8 | 686.6 | 625 | 595.4
370 | 179 | 379.5 | 683.9 | 633.4 | 601.8
371 | 180 | 383 | 671 | 629.1 | 600.5
372 | 181 | 386.3 | 670.3 | 641.6 | 604.7
373 | 182 | 388.3 | 676.6 | 645.8 | 607.8
374 | 183 | 390.1 | 663.6 | 649.6 | 610.5
375 | 184 | 392.8 | 651.7 | 648.4 | 612.9
376 | 185 | 394.9 | 647.7 | 631.4 | 602.6
377 | 186 | 396.8 | 636.8 | 623.4 | 600.3
378 | 187 | 401 | 636.2 | 625.4 | 598.3
379 | 188 | 405.6 | 632.2 | 623.6 | 603.5
380 | 189 | 409.4 | 621.3 | 629.8 | 609.3
381 | 190 | 414.6 | 618 | 638.8 | 616.2
382 | 191 | 418.7 | 615.4 | 628 | 612.1
383 | 192 | 420.6 | 615.4 | 624.1 | 603.7
384 | 193 | 422.4 | 619.3 | 631.1 | 609.5
385 | 194 | 424.4 | 621.5 | 625.7 | 609.3
386 | 195 | 426.9 | 625.7 | 621.4 | 604.7
387 | 196 | 430.3 | 632.8 | 623.8 | 604.2
388 | 197 | 434.2 | 632.6 | 623.5 | 603.2
389 | 198 | 438.5 | 633 | 617.1 | 602.7
390 | 199 | 443.5 | 622.9 | 601.2 | 597.1
391 | 200 | 449.3 | 618.7 | 604.1 | 600.5
392 | 201 | 455 | 635.6 | 614.6 | 611.9
393 | 202 | 458.3 | 635 | 623.8 | 615.6
394 | 203 | 461.2 | 629.3 | 633.5 | 616.6
395 | 204 | 463.3 | 623.1 | 636.6 | 619.2
396 | 205 | 465.2 | 622.2 | 625.9 | 608.8
397 | 206 | 466.6 | 619.6 | 624.7 | 607
398 | 207 | 468.4 | 615.7 | 624.2 | 609.2
399 | 208 | 470.9 | 606.4 | 621.8 | 607.3
400 | 209 | 473.7 | 604.6 | 615.4 | 607.8
401 | 210 | 476.4 | 611 | 612.5 | 606.2
402 | 211 | 478.9 | 618.5 | 602 | 598.8
403 | 212 | 483 | 622.8 | 594.5 | 595.7
404 | 213 | 486.5 | 631.6 | 577 | 588.3
405 | 214 | 490 | 635.6 | 557.8 | 582
406 | 215 | 494.5 | 637.2 | 545.8 | 581.1
407 | 216 | 498 | 633.4 | 533.5 | 580.1
408 | 217 | 501.9 | 624.7 | 534.1 | 580.9
409 | 218 | 505.7 | 616.2 | 534.5 | 582.8
410 | 219 | 508.8 | 612.1 | 532.5 | 583
411 | 220 | 511.7 | 608.8 | 532.5 | 584.3
412 | 221 | 516.5 | 603.8 | 527.2 | 580.4
413 | 222 | 529.3 | 603.5 | 524 | 577.1
414 | 223 | 539.7 | 610.5 | 525.8 | 577
415 | 224 | 548.3 | 617 | 530.1 | 578.7
416 | 225 | 555.9 | 615.2 | 524.2 | 576.3
417 | 226 | 562.2 | 611.8 | 520.1 | 574.4
418 | 227 | 567.7 | 610.3 | 527.6 | 574.1
419 | 228 | 572.3 | 608.3 | 526.5 | 574.6
420 | 229 | 576.3 | 606 | 523.6 | 575
421 | 230 | 579.7 | 605.2 | 515.7 | 571.9
422 | 231 | 582.6 | 603.4 | 517.7 | 572.4
423 | 232 | 585.3 | 600.7 | 519.6 | 573.9
424 | 233 | 588.4 | 600.3 | 528.9 | 573.7
425 | 234 | 591 | 602 | 537.4 | 578.2
426 | 235 | 593.7 | 604.5 | 538.1 | 581.4
427 | 236 | 597.1 | 610.8 | 534.6 | 576.8
428 | 237 | 599.7 | 613.8 | 537.7 | 576.3
429 | 238 | 601.1 | 616.9 | 537.3 | 575.1
430 | 239 | 603.8 | 617.1 | 542.9 | 576.4
431 | 240 | 607.3 | 617.4 | 547.1 | 577.6
432 | 241 | 610.9 | 623.1 | 554.8 | 578.9
433 | 242 | 613.9 | 621.9 | 557.7 | 579
434 | 243 | 616.8 | 623.7 | 557.9 | 580.7
435 | 244 | 619.2 | 630.4 | 571 | 583.2
436 | 245 | 620.9 | 633 | 572.8 | 581.2
437 | 246 | 622.8 | 634.4 | 572.7 | 576.1
438 | 247 | 624.3 | 631.4 | 570.3 | 573.2
439 | 248 | 626.1 | 631.1 | 569.6 | 573.6
440 | 249 | 628.4 | 633.4 | 574 | 576.5
441 | 250 | 629.8 | 634.8 | 574.2 | 576.3
442 | 251 | 632.1 | 636.4 | 580.1 | 580.2
443 | 252 | 633.9 | 635.5 | 581.7 | 581.1
444 | 253 | 634.3 | 632.5 | 587 | 582.3
445 | 254 | 635.1 | 630.3 | 578 | 577.5
446 | 255 | 635 | 624.3 | 564.1 | 572.6
447 | 256 | 634.7 | 614.9 | 551.2 | 568.4
448 | 257 | 634.7 | 606.4 | 541.8 | 567.7
449 | 258 | 635.5 | 603.1 | 538.3 | 567.3
450 | 259 | 636.1 | 606.9 | 541.7 | 569.3
451 | 260 | 636 | 609 | 533.5 | 565.7
452 | 261 | 635.4 | 605.7 | 522.6 | 563.3
453 | 262 | 635.6 | 604.4 | 516.2 | 561
454 | 263 | 635.4 | 605.3 | 511.9 | 559.5
455 | 264 | 633.6 | 599.5 | 500 | 551.1
456 | 265 | 631.2 | 589.8 | 479.3 | 542.4
457 | 266 | 628.5 | 578.3 | 459.7 | 538
458 | 267 | 625.2 | 566.4 | 440.7 | 533.2
459 | 268 | 621 | 556.4 | 423 | 528.3
460 | 269 | 617 | 546 | 406.9 | 523.5
461 | 270 | 613 | 536.5 | 392.1 | 520.1
462 | 271 | 608.6 | 527.8 | 378.2 | 516.1
463 | 272 | 605 | 518.2 | 365.1 | 512
464 | 273 | 601.8 | 508.3 | 353 | 508.3
465 | 274 | 598.8 | 498.4 | 341.2 | 505.4
466 | 275 | 595.5 | 489.7 | 330.2 | 502.3
467 | 276 | 592.3 | 481.4 | 319.9 | 498.2
468 | 277 | 589.2 | 473.7 | 310.5 | 493.8
469 | 278 | 586.5 | 466.1 | 301.6 | 490.9
470 | 279 | 584.1 | 458.6 | 293.8 | 488.4
471 | 280 | 581.7 | 452 | 285.8 | 485
472 | 281 | 579.7 | 445 | 278.7 | 482
473 | 282 | 577.7 | 438.6 | 271.3 | 478.1
474 | 283 | 575.8 | 432.7 | 264.4 | 473.9
475 | 284 | 573.9 | 426.4 | 258 | 470.6
476 | 285 | 572 | 418.7 | 252.3 | 467.7
477 | 286 | 570.1 | 412.6 | 247 | 465.2
478 | 287 | 568.5 | 406.1 | 241.9 | 462.1
479 | 288 | 567 | 400.2 | 237.3 | 460.1
480 | 289 | 565.3 | 393.6 | 232.6 | 457.2
481 | 290 | 563.7 | 388.5 | 228.4 | 454.8
482 | 291 | 562.1 | 384.2 | 224 | 453.3
483 | 292 | 560.7 | 380.3 | 219.6 | 450
484 | 293 | 559.2 | 376.3 | 215 | 446.1
485 | 294 | 557.9 | 371.5 | 210.7 | 442.7
486 | 295 | 556.5 | 367.4 | 206.8 | 440.1
487 | 296 | 555 | 363.1 | 203.2 | 437.6
488 | 297 | 553.4 | 358.1 | 199.7 | 434.9
489 | 298 | 551.9 | 353.2 | 196.4 | 433.1
490 | 299 | 550.1 | 348.4 | 193.3 | 430.3
491 | 300 | 548.3 | 343.9 | 190.3 | 427.9
492 | 301 | 546.5 | 340 | 187.4 | 426.2
493 | 302 | 544.6 | 335.8 | 184.8 | 423.7
494 | 303 | 542.6 | 331.9 | 182.2 | 421
495 | 304 | 540.5 | 328 | 179.3 | 418.3
496 | 305 | 538.3 | 324.4 | 176.4 | 416
497 | 306 | 536 | 321.6 | 173.6 | 413.4
498 | 307 | 533.6 | 318.5 | 170.9 | 410.8
499 | 308 | 531 | 315.4 | 168.4 | 408.4
500 | 309 | 528.4 | 312 | 166.2 | 405.8
501 | 310 | 525.3 | 308.2 | 164 | 403.6
502 | 311 | 522 | 304.8 | 161.4 | 400.2
503 | 312 | 518.4 | 301.5 | 158.7 | 396.2
504 | 313 | 514.6 | 298.5 | 156.3 | 392.7
505 | 314 | 510.4 | 296.1 | 154 | 390.7
506 | 315 | 506.3 | 293.8 | 151.6 | 388
507 | 316 | 502.2 | 291.5 | 149.7 | 387.3
508 | 317 | 498 | 288.6 | 147.8 | 385.8
509 | 318 | 493.6 | 285.8 | 145.3 | 383.1
510 | 319 | 489.1 | 282.1 | 143.2 | 380
511 | 320 | 484.5 | 279.8 | 141.3 | 378.3
512 | 321 | 480.1 | 277.7 | 139.5 | 377.2
513 | 322 | 475.6 | 275.7 | 137.8 | 375.6
514 | 323 | 471.1 | 273.4 | 135.9 | 374
515 | 324 | 466.7 | 271.4 | 134.1 | 371.9
516 | 325 | 462.4 | 269.8 | 132.3 | 370.3
517 | 326 | 458.1 | 268 | 130.6 | 368.2
518 | 327 | 453.9 | 266.6 | 128.9 | 366.6
519 | 328 | 449.8 | 265.6 | 127.3 | 365.3
520 | 329 | 445.8 | 264.9 | 125.6 | 363.4
521 | 330 | 442 | 264.4 | 123.9 | 361.1
522 | 331 | 438.2 | 264.1 | 122.2 | 359.5
523 | 332 | 434.6 | 263.2 | 120.4 | 357.8
524 | 333 | 431 | 261.6 | 119 | 356.3
525 | 334 | 427.5 | 259.6 | 117.3 | 353.7
526 | 335 | 424 | 257 | 115.6 | 350.7
527 | 336 | 420.6 | 254.3 | 114.4 | 349.1
528 | 337 | 417.2 | 251.6 | 113 | 347.7
529 | 338 | 413.9 | 249.1 | 111.6 | 346.1
530 | 339 | 410.6 | 247.5 | 110.2 | 345.3
531 | 340 | 407.5 | 245.8 | 108.9 | 344.3
532 | 341 | 404.4 | 244.3 | 107.5 | 342.8
533 | 342 | 401.3 | 242.8 | 106.3 | 341.7
534 | 343 | 398.4 | 241.1 | 105 | 340.1
535 | 344 | 395.4 | 239.4 | 103.8 | 337.9
536 | 345 | 392.6 | 237.7 | 102.6 | 336.4
537 | 346 | 389.8 | 236.3 | 101.5 | 335.3
538 | 347 | 387.1 | 234.8 | 100.5 | 333.8
539 | 348 | 384.4 | 233.3 | 99.6 | 332.7
540 | 349 | 381.7 | 231.9 | 98.6 | 331.6
541 | 350 | 379.1 | 230.7 | 97.7 | 330.5
542 | 351 | 376.6 | 229.4 | 96.9 | 329.1
543 | 352 | 374 | 228.1 | 96.3 | 327.6
544 | 353 | 371.6 | 226.9 | 95.7 | 326.5
545 | 354 | 369.1 | 225.6 | 95 | 325.1
546 | 355 | 366.7 | 224.4 | 94.3 | 323.6
547 | 356 | 364.4 | 223.1 | 93.6 | 322.1
548 | 357 | 362.1 | 221.8 | 92.8 | 321
549 | 358 | 359.8 | 220.4 | 92 | 319.8
550 | 359 | 357.7 | 219.1 | 91.1 | 318.7
551 | 360 | 355.5 | 217.7 | 90.2 | 317.4
552 | 361 | 353.3 | 216.3 | 89.4 | 315.9
553 | 362 | 351.2 | 214.9 | 88.6 | 315.2
554 | 363 | 349.1 | 213.5 | 87.9 | 314.1
555 | 364 | 347 | 212.2 | 87.3 | 312.5
556 | 365 | 345 | 210.9 | 86.7 | 311.1
557 | 366 | 343 | 209.5 | 86.1 | 309.7
558 | 367 | 341.1 | 208.1 | 85.5 | 308.6
559 | 368 | 339.2 | 206.8 | 84.9 | 307.4
560 | 369 | 337.4 | 205.6 | 84.3 | 306
561 | 370 | 335.6 | 204.4 | 83.4 | 304.8
562 | 371 | 333.7 | 203.1 | 82.6 | 303.6
563 | 372 | 331.9 | 202.3 | 81.9 | 302.4
564 | 373 | 330.1 | 201.9 | 81.2 | 301.5
565 | 374 | 328.4 | 201.6 | 80.4 | 300.3
566 | 375 | 326.8 | 201.4 | 79.7 | 298.8
567 | 376 | 325.1 | 201.4 | 79 | 297.7
568 | 377 | 323.5 | 201.1 | 78.4 | 296
569 | 378 | 321.9 | 200.4 | 77.8 | 294.4
570 | 379 | 320.3 | 199.5 | 77.3 | 292.9
571 | 380 | 318.7 | 197.9 | 76.7 | 291.9
572 | 381 | 317 | 196.9 | 76.1 | 290.4
573 | 382 | 315.3 | 195.8 | 75.6 | 289.4
574 | 383 | 313.7 | 194.7 | 75 | 288.5
575 | 384 | 312.1 | 193.7 | 74.4 | 287.6
576 | 385 | 310.6 | 193 | 73.7 | 286.9
577 | 386 | 309.1 | 192.3 | 73.2 | 285.9
578 | 387 | 307.6 | 191.4 | 72.7 | 285
579 | 388 | 306.2 | 190.2 | 72.2 | 284.1

## Raw IRMS Data
Time | DL1.V2000:B | DL1.V2001:B | DL1.V1500:B | OB Prelim Test 4 |  |  | 2006-10-17 | 10:00
39007.4166 | 1 | 0 | 1 | PVC | 3-C | Tray A | IRMS | 1
39007.4184 | 1 | 0 | 1 |  | 200 kW |  | Cable
39007.4202 | 2146 | 0 | 1
39007.422 | 2091 | 0 | 1
1
39007.4166 | 1 | 0 | 2
39007.4184 | 1 | 0 | 2
39007.4202 | 2 | 0 | 2
39007.422 | 2217 | 0 | 2
2
39007.4167 | 1 | 0 | 3
39007.4184 | 1 | 0 | 3
39007.4202 | 2575 | 0 | 3
39007.422 | 2634 | 0 | 3
3
39007.4167 | 1 | 0 | 4
39007.4185 | 1 | 0 | 4
39007.4202 | 2015 | 0 | 4
39007.422 | 2629 | 0 | 4
4
39007.4167 | 0 | 0 | 5
39007.4185 | 1 | 0 | 5
39007.4203 | 2550 | 0 | 5
39007.422 | 2523 | 0 | 5
5
39007.4167 | 1 | 0 | 6
39007.4185 | 1 | 0 | 6
39007.4203 | 2051 | 0 | 6
39007.4221 | 2171 | 0 | 6
6
39007.4167 | 1 | 0 | 7
39007.4185 | 1 | 0 | 7
39007.4203 | 2137 | 0 | 7
39007.4221 | 2426 | 0 | 7
7
39007.4167 | 1 | 0 | 8
39007.4185 | 1 | 0 | 8
39007.4203 | 2067 | 0 | 8
39007.4221 | 2609 | 0 | 8
8
39007.4168 | 1 | 0 | 9
39007.4185 | 1 | 0 | 9
39007.4203 | 2024 | 0 | 9
39007.4221 | 2145 | 0 | 9
9
39007.4168 | 1 | 0 | 10
39007.4186 | 1 | 0 | 10
39007.4203 | 2260 | 0 | 10
39007.4221 | 2441 | 0 | 10
10
39007.4168 | 1 | 0 | 11
39007.4186 | 1 | 0 | 11
39007.4204 | 2474 | 0 | 11
39007.4221 | 2432 | 0 | 11
11
39007.4168 | 1 | 0 | 12
39007.4186 | 1 | 0 | 12
39007.4204 | 2185 | 0 | 12
39007.4222 | 2477 | 0 | 12
12
39007.4168 | 1 | 0 | 13
39007.4186 | 1 | 0 | 13
39007.4204 | 2602 | 0 | 13
39007.4222 | 2272 | 0 | 13
13
39007.4168 | 1 | 0 | 14
39007.4186 | 1 | 0 | 14
39007.4204 | 2364 | 0 | 14
39007.4222 | 2472 | 0 | 14
14
39007.4169 | 1 | 0 | 15
39007.4186 | 1 | 0 | 15
39007.4204 | 2576 | 0 | 15
39007.4222 | 2518 | 0 | 15
15
39007.4169 | 1 | 0 | 16
39007.4187 | 1 | 0 | 16
39007.4204 | 2544 | 0 | 16
39007.4222 | 2532 | 0 | 16
16
39007.4169 | 1 | 0 | 17
39007.4187 | 1 | 0 | 17
39007.4205 | 2448 | 0 | 17
39007.4222 | 2308 | 0 | 17
17
39007.4169 | 1 | 0 | 18
39007.4187 | 1 | 0 | 18
39007.4205 | 2348 | 0 | 18
39007.4223 | 2247 | 0 | 18
18
39007.4169 | 1 | 0 | 19
39007.4187 | 1 | 0 | 19
39007.4205 | 2611 | 0 | 19
39007.4223 | 2270 | 0 | 19
19
39007.4169 | 1 | 0 | 20
39007.4187 | 0 | 0 | 20
39007.4205 | 2089 | 0 | 20
39007.4223 | 2305 | 0 | 20
20
39007.417 | 1 | 0 | 21
39007.4187 | 1 | 0 | 21
39007.4205 | 2514 | 0 | 21
39007.4223 | 2251 | 0 | 21
21
39007.417 | 1 | 0 | 22
39007.4187 | 1 | 0 | 22
39007.4205 | 2434 | 0 | 22
39007.4223 | 2504 | 0 | 22
22
39007.417 | 1 | 0 | 23
39007.4188 | 1 | 0 | 23
39007.4206 | 2250 | 0 | 23
39007.4223 | 2254 | 0 | 23
23
39007.417 | 0 | 0 | 24
39007.4188 | 1 | 0 | 24
39007.4206 | 12 | 0 | 24
39007.4223 | 2074 | 0 | 24
24
39007.417 | 0 | 0 | 25
39007.4188 | 1 | 0 | 25
39007.4206 | 33 | 0 | 25
39007.4224 | 2621 | 0 | 25
25
39007.417 | 1 | 0 | 26
39007.4188 | 1 | 0 | 26
39007.4206 | 2599 | 0 | 26
39007.4224 | 2572 | 0 | 26
26
39007.417 | 1 | 0 | 27
39007.4188 | 1 | 0 | 27
39007.4206 | 1820 | 0 | 27
39007.4224 | 2144 | 0 | 27
27
39007.4171 | 1 | 0 | 28
39007.4189 | 1 | 0 | 28
39007.4206 | 2555 | 0 | 28
39007.4224 | 2151 | 0 | 28
28
39007.4171 | 0 | 0 | 29
39007.4189 | 1 | 0 | 29
39007.4206 | 1841 | 0 | 29
39007.4224 | 2112 | 0 | 29
29
39007.4171 | 1 | 0 | 30
39007.4189 | 1 | 0 | 30
39007.4207 | 2131 | 0 | 30
39007.4224 | 2312 | 0 | 30
30
39007.4171 | 1 | 0 | 31
39007.4189 | 1 | 0 | 31
39007.4207 | 2153 | 0 | 31
39007.4225 | 2422 | 0 | 31
31
39007.4171 | 1 | 0 | 32
39007.4189 | 1 | 0 | 32
39007.4207 | 2623 | 0 | 32
39007.4225 | 2525 | 0 | 32
32
39007.4172 | 1 | 0 | 33
39007.4189 | 0 | 0 | 33
39007.4207 | 2072 | 0 | 33
39007.4225 | 2271 | 0 | 33
33
39007.4172 | 1 | 0 | 34
39007.4189 | 1 | 0 | 34
39007.4207 | 2435 | 0 | 34
39007.4225 | 2570 | 0 | 34
34
39007.4172 | 1 | 0 | 35
39007.419 | 1 | 0 | 35
39007.4207 | 2006 | 0 | 35
39007.4225 | 2612 | 0 | 35
35
39007.4172 | 1 | 0 | 36
39007.419 | 1 | 0 | 36
39007.4208 | 2257 | 0 | 36
39007.4225 | 2515 | 0 | 36
36
39007.4172 | 0 | 0 | 37
39007.419 | 1 | 0 | 37
39007.4208 | 2531 | 0 | 37
39007.4226 | 2073 | 0 | 37
37
39007.4172 | 1 | 0 | 38
39007.419 | 1 | 0 | 38
39007.4208 | 2394 | 0 | 38
39007.4226 | 2500 | 0 | 38
38
39007.4172 | 1 | 0 | 39
39007.419 | 0 | 0 | 39
39007.4208 | 2253 | 0 | 39
39007.4226 | 2115 | 0 | 39
39
39007.4173 | 1 | 0 | 40
39007.419 | 1 | 0 | 40
39007.4208 | 2457 | 0 | 40
39007.4226 | 2029 | 0 | 40
40
39007.4173 | 1 | 0 | 41
39007.4191 | 1 | 0 | 41
39007.4208 | 2162 | 0 | 41
39007.4226 | 2005 | 0 | 41
41
39007.4173 | 1 | 0 | 42
39007.4191 | 1 | 0 | 42
39007.4209 | 2546 | 0 | 42
39007.4226 | 2223 | 0 | 42
42
39007.4173 | 1 | 0 | 43
39007.4191 | 1 | 0 | 43
39007.4209 | 2583 | 0 | 43
39007.4227 | 2605 | 0 | 43
43
39007.4173 | 1 | 0 | 44
39007.4191 | 1 | 0 | 44
39007.4209 | 2612 | 0 | 44
39007.4227 | 2512 | 0 | 44
44
39007.4173 | 1 | 0 | 45
39007.4191 | 1 | 0 | 45
39007.4209 | 2359 | 0 | 45
39007.4227 | 2269 | 0 | 45
45
39007.4174 | 1 | 0 | 46
39007.4191 | 1 | 0 | 46
39007.4209 | 2251 | 0 | 46
39007.4227 | 2451 | 0 | 46
46
39007.4174 | 1 | 0 | 47
39007.4192 | 1 | 0 | 47
39007.4209 | 2120 | 0 | 47
39007.4227 | 2368 | 0 | 47
47
39007.4174 | 1 | 0 | 48
39007.4192 | 1 | 0 | 48
39007.421 | 2283 | 0 | 48
39007.4227 | 2210 | 0 | 48
48
39007.4174 | 1 | 0 | 49
39007.4192 | 1 | 0 | 49
39007.421 | 2126 | 0 | 49
39007.4228 | 2026 | 0 | 49
49
39007.4174 | 1 | 0 | 50
39007.4192 | 1 | 0 | 50
39007.421 | 2360 | 0 | 50
39007.4228 | 2510 | 0 | 50
50
39007.4174 | 1 | 0 | 51
39007.4192 | 1 | 0 | 51
39007.421 | 2564 | 0 | 51
39007.4228 | 2589 | 0 | 51
51
39007.4175 | 1 | 0 | 52
39007.4192 | 1 | 0 | 52
39007.421 | 2423 | 0 | 52
39007.4228 | 2301 | 0 | 52
52
39007.4175 | 1 | 0 | 53
39007.4193 | 1 | 0 | 53
39007.421 | 2571 | 0 | 53
39007.4228 | 2006 | 0 | 53
53
39007.4175 | 1 | 0 | 54
39007.4193 | 1 | 0 | 54
39007.4211 | 2083 | 0 | 54
39007.4228 | 2277 | 0 | 54
54
39007.4175 | 1 | 0 | 55
39007.4193 | 1 | 0 | 55
39007.4211 | 2527 | 0 | 55
39007.4228 | 2477 | 0 | 55
55
39007.4175 | 1 | 0 | 56
39007.4193 | 1 | 0 | 56
39007.4211 | 2512 | 0 | 56
39007.4229 | 2234 | 0 | 56
56
39007.4175 | 1 | 0 | 57
39007.4193 | 1 | 0 | 57
39007.4211 | 2387 | 0 | 57
39007.4229 | 2141 | 0 | 57
57
39007.4176 | 1 | 0 | 58
39007.4193 | 1 | 0 | 58
39007.4211 | 2496 | 0 | 58
39007.4229 | 2376 | 0 | 58
58
39007.4176 | 1 | 0 | 59
39007.4194 | 1 | 0 | 59
39007.4211 | 2600 | 0 | 59
39007.4229 | 2587 | 0 | 59
59
39007.4176 | 1 | 0 | 60
39007.4194 | 1 | 0 | 60
39007.4211 | 2627 | 0 | 60
39007.4229 | 1989 | 0 | 60
60
39007.4176 | 1 | 0 | 61
39007.4194 | 1 | 0 | 61
39007.4212 | 2135 | 0 | 61
39007.423 | 2145 | 0 | 61
61
39007.4176 | 0 | 0 | 62
39007.4194 | 1 | 0 | 62
39007.4212 | 2626 | 0 | 62
39007.423 | 1986 | 0 | 62
62
39007.4176 | 1 | 0 | 63
39007.4194 | 1 | 0 | 63
39007.4212 | 2203 | 0 | 63
39007.423 | 2305 | 0 | 63
63
39007.4177 | 1 | 0 | 64
39007.4194 | 1 | 0 | 64
39007.4212 | 2276 | 0 | 64
39007.423 | 2082 | 0 | 64
64
39007.4177 | 1 | 0 | 65
39007.4194 | 1 | 0 | 65
39007.4212 | 2366 | 0 | 65
39007.423 | 1995 | 0 | 65
65
39007.4177 | 1 | 0 | 66
39007.4195 | 1917 | 0 | 66
39007.4212 | 2164 | 0 | 66
39007.423 | 1981 | 0 | 66
66
39007.4177 | 1 | 0 | 67
39007.4195 | 1 | 0 | 67
39007.4213 | 2013 | 0 | 67
39007.423 | 2328 | 0 | 67
67
39007.4177 | 1 | 0 | 68
39007.4195 | 3 | 0 | 68
39007.4213 | 2320 | 0 | 68
39007.4231 | 2363 | 0 | 68
68
39007.4177 | 1 | 0 | 69
39007.4195 | 1 | 0 | 69
39007.4213 | 2358 | 0 | 69
39007.4231 | 2391 | 0 | 69
69
39007.4177 | 1 | 0 | 70
39007.4195 | 1 | 0 | 70
39007.4213 | 2255 | 0 | 70
39007.4231 | 2221 | 0 | 70
70
39007.4178 | 1 | 0 | 71
39007.4195 | 1 | 0 | 71
39007.4213 | 2573 | 0 | 71
39007.4231 | 2382 | 32 | 71
71
39007.4178 | 1 | 0 | 72
39007.4196 | 1 | 0 | 72
39007.4213 | 2107 | 0 | 72
39007.4231 | 2413 | 0 | 72
72
39007.4178 | 1 | 0 | 73
39007.4196 | 1 | 0 | 73
39007.4214 | 2361 | 0 | 73
39007.4231 | 2534 | 0 | 73
73
39007.4178 | 1 | 0 | 74
39007.4196 | 1 | 0 | 74
39007.4214 | 2469 | 0 | 74
39007.4232 | 2398 | 5 | 74
74
39007.4178 | 1 | 0 | 75
39007.4196 | 1 | 0 | 75
39007.4214 | 2467 | 0 | 75
39007.4232 | 2085 | 10 | 75
75
39007.4178 | 1 | 0 | 76
39007.4196 | 1 | 0 | 76
39007.4214 | 2108 | 0 | 76
39007.4232 | 1961 | 175 | 76
76
39007.4179 | 1 | 0 | 77
39007.4196 | 1 | 0 | 77
39007.4214 | 2154 | 0 | 77
39007.4232 | 1872 | 151 | 77
77
39007.4179 | 1 | 0 | 78
39007.4197 | 2057 | 0 | 78
39007.4214 | 2558 | 0 | 78
39007.4232 | 1892 | 9 | 78
78
39007.4179 | 1 | 0 | 79
39007.4197 | 1 | 0 | 79
39007.4215 | 2074 | 0 | 79
39007.4232 | 2502 | 9 | 79
79
39007.4179 | 1 | 0 | 80
39007.4197 | 2210 | 0 | 80
39007.4215 | 2542 | 0 | 80
39007.4233 | 2322 | 163 | 80
80
39007.4179 | 1 | 0 | 81
39007.4197 | 1 | 0 | 81
39007.4215 | 2541 | 0 | 81
39007.4233 | 2526 | 0 | 81
81
39007.4179 | 1 | 0 | 82
39007.4197 | 1 | 0 | 82
39007.4215 | 2628 | 0 | 82
39007.4233 | 2547 | 0 | 82
82
39007.418 | 0 | 0 | 83
39007.4197 | 1 | 0 | 83
39007.4215 | 2607 | 0 | 83
39007.4233 | 2515 | 0 | 83
83
39007.418 | 1 | 0 | 84
39007.4198 | 1 | 0 | 84
39007.4215 | 2607 | 0 | 84
39007.4233 | 2386 | 20 | 84
84
39007.418 | 1 | 0 | 85
39007.4198 | 4 | 0 | 85
39007.4216 | 2062 | 0 | 85
39007.4233 | 2359 | 0 | 85
85
39007.418 | 1 | 0 | 86
39007.4198 | 1 | 0 | 86
39007.4216 | 2520 | 0 | 86
39007.4234 | 2338 | 117 | 86
86
39007.418 | 1 | 0 | 87
39007.4198 | 20 | 0 | 87
39007.4216 | 2434 | 0 | 87
39007.4234 | 1826 | 77 | 87
87
39007.418 | 1 | 0 | 88
39007.4198 | 2477 | 0 | 88
39007.4216 | 2085 | 0 | 88
39007.4234 | 2139 | 2 | 88
88
39007.4181 | 1 | 0 | 89
39007.4198 | 897 | 531 | 89
39007.4216 | 2042 | 0 | 89
39007.4234 | 1969 | 233 | 89
89
39007.4181 | 1 | 0 | 90
39007.4198 | 1893 | 416 | 90
39007.4216 | 2406 | 0 | 90
39007.4234 | 1889 | 215 | 90
90
39007.4181 | 1 | 0 | 91
39007.4199 | 2220 | 4 | 91
39007.4217 | 2497 | 0 | 91
39007.4234 | 1954 | 360 | 91
91
39007.4181 | 1 | 0 | 92
39007.4199 | 2102 | 0 | 92
39007.4217 | 2298 | 0 | 92
39007.4234 | 1809 | 376 | 92
92
39007.4181 | 1 | 0 | 93
39007.4199 | 2200 | 0 | 93
39007.4217 | 2543 | 0 | 93
39007.4235 | 1738 | 598 | 93
93
39007.4181 | 1 | 0 | 94
39007.4199 | 1771 | 0 | 94
39007.4217 | 2219 | 0 | 94
39007.4235 | 1883 | 379 | 94
94
39007.4181 | 1 | 0 | 95
39007.4199 | 2515 | 0 | 95
39007.4217 | 2021 | 0 | 95
39007.4235 | 2144 | 405 | 95
95
39007.4182 | 1 | 0 | 96
39007.42 | 2203 | 0 | 96
39007.4217 | 2021 | 0 | 96
39007.4235 | 1928 | 448 | 96
96
39007.4182 | 1 | 0 | 97
39007.42 | 1692 | 0 | 97
39007.4217 | 2329 | 0 | 97
39007.4235 | 2034 | 419 | 97
97
39007.4182 | 1 | 0 | 98
39007.42 | 2462 | 0 | 98
39007.4218 | 2381 | 0 | 98
39007.4236 | 2381 | 354 | 98
98
39007.4182 | 1 | 0 | 99
39007.42 | 2219 | 0 | 99
39007.4218 | 2309 | 0 | 99
39007.4236 | 2220 | 464 | 99
99
39007.4182 | 1 | 0 | 100
39007.42 | 2474 | 0 | 100
39007.4218 | 2586 | 0 | 100
39007.4236 | 2042 | 462 | 100
100
39007.4183 | 1 | 0 | 101
39007.42 | 2624 | 0 | 101
39007.4218 | 2606 | 0 | 101
39007.4236 | 1934 | 242 | 101
101
39007.4183 | 1 | 0 | 102
39007.42 | 2434 | 0 | 102
39007.4218 | 2561 | 0 | 102
39007.4236 | 2163 | 313 | 102
102
39007.4183 | 1 | 0 | 103
39007.4201 | 2354 | 0 | 103
39007.4219 | 2391 | 0 | 103
39007.4236 | 2000 | 345 | 103
103
39007.4183 | 1 | 0 | 104
39007.4201 | 2025 | 0 | 104
39007.4219 | 2446 | 0 | 104
39007.4236 | 2289 | 231 | 104
104
39007.4183 | 1 | 0 | 105
39007.4201 | 2231 | 0 | 105
39007.4219 | 2111 | 0 | 105
39007.4237 | 2081 | 476 | 105
105
39007.4183 | 1 | 0 | 106
39007.4201 | 2118 | 0 | 106
39007.4219 | 2192 | 0 | 106
39007.4237 | 2067 | 227 | 106
106
39007.4183 | 1 | 0 | 107
39007.4201 | 2040 | 0 | 107
39007.4219 | 2353 | 0 | 107
39007.4237 | 2077 | 369 | 107
107
39007.4184 | 1 | 0 | 108
39007.4202 | 2353 | 0 | 108
39007.4219 | 2590 | 0 | 108
39007.4237 | 2051 | 327 | 108
108
39007.4184 | 1 | 0 | 109
39007.4202 | 2260 | 0 | 109
39007.4219 | 2396 | 0 | 109
39007.4237 | 1717 | 534 | 109
109
39007.4184 | 1 | 0 | 110
39007.4202 | 2023 | 0 | 110
39007.422 | 2320 | 0 | 110
39007.4237 | 2186 | 610 | 110
110

## Test Facts
Last row in IRMS data sheets: | 9
Time when gas burner was ignited: | 191