## IS Test Matrix
Intermediate Scale Test Matrix - Revision F (12-06-06)
|  | Comments: 1) All tests were conducted as open burns with a Propene (Propylene) gas sand burner 2) Colors identify test conditions grouped into the same test run | [14 empty] | ACTUAL TEST CONDITIONS
Burn Test # | Rev. E Test # | Loc. | Cable Insulation Material | [8 empty] | Number of Conductors |  |  |  | Conductor Size (AWG) |  |  |  |  | Cable Bundle Size |  |  |  |  | Water Spary Optionsl | Raceway Type
|  |  | Thermoset | [5 empty] | Thermoplastic
|  |  | XLPE | EPR | Silicone | XLPO | TS/TP | Vita-Link | PE | PVC | Tefzel | 3 | 2 | 7 | 12 | 8 | 12 | 14 | 16 | 18 | 1 | 3 | 6 | 12 | Load Tr | * | 12" Tray | 2.5" Cnd | Air Drop
Prelim 1 | Prelim 1 | A | X | [8 empty] | X |  |  |  | X |  |  |  |  | X | [5 empty] | X
|  | A | X | [10 empty] | X |  |  | X |  |  |  | X | [5 empty] | X
Prelim 2 | Prelim 2 | A | X | [8 empty] | X |  |  |  | X |  |  |  |  | X | [5 empty] | X
|  | A | X | [10 empty] | X |  |  | X |  |  |  | X | [5 empty] | X
Prelim 3 | Prelim 3 | A | [7 empty] | X |  | X |  |  |  | X |  |  |  |  | X | [5 empty] | X
|  | A | [7 empty] | X |  |  |  | X |  |  | X |  |  |  | X | [5 empty] | X
Prelim 4 | Prelim 4 | A | [7 empty] | X |  | X |  |  |  | X |  |  |  |  | X | [5 empty] | X
|  | A | [7 empty] | X |  |  |  | X |  |  | X |  |  |  | X | [5 empty] | X
1 | 15 | A | X | [9 empty] | X | X | X |  | X |  | X | X |  |  |  |  | X |  | X
|  | B | X | [10 empty] | X |  |  | X | [6 empty] | X |  |  | X
|  | D | X | [10 empty] | X |  |  | X |  |  |  |  | X | [5 empty] | X
|  | E | X | [10 empty] | X |  |  | X |  |  |  |  | X | [5 empty] | X
|  | G | X | [10 empty] | X |  |  | X | [6 empty] | X |  |  | X
2 | 1 | A | X | [10 empty] | X |  |  | X | [6 empty] | X |  |  | X
|  | C | X | [10 empty] | X |  |  | X | [5 empty] | X |  |  |  | X
|  | A | X | [5 empty] | X |  |  |  |  | X |  |  | X | [6 empty] | X |  |  | X
|  | C | X | [5 empty] | X |  |  |  |  | X |  |  | X | [5 empty] | X |  |  |  | X
| 11 | C - A | [7 empty] | X |  |  |  | X |  |  | X |  |  |  | X | [7 empty] | X
|  | E | [7 empty] | X |  |  |  | X |  |  | X |  |  |  | X | [5 empty] | X
|  | G | [7 empty] | X |  |  |  | X |  |  | X |  |  |  | X | [5 empty] | X
3 | 2 | A | X | X | [9 empty] | X |  |  | X | [5 empty] | X |  |  |  | X
|  | C | X | X | [9 empty] | X |  |  | X | [5 empty] | X |  |  |  | X
| 3 | A |  | X |  |  |  |  | X |  |  |  |  | X |  |  | X | [5 empty] | X |  |  |  | X
|  | C |  | X |  |  |  |  | X |  |  |  |  | X |  |  | X | [5 empty] | X |  |  |  | X
| 10 | E | [7 empty] | X |  | X |  |  |  | X |  |  |  |  | X | [5 empty] | X
|  | G | [7 empty] | X |  | X |  |  |  | X |  |  |  |  | X | [5 empty] | X
4 | 5 | A | X | X |  | X | X |  | X |  | X |  |  | X |  |  | X | [5 empty] | X |  |  |  | X
|  | C | X | X |  | X | X |  | X |  | X |  |  | X |  |  | X | [5 empty] | X |  |  |  | X
| 6 | A | X | X |  |  | X |  | X | X | X |  |  | X |  |  | X | [5 empty] | X |  |  |  | X
|  | C | X | X |  |  | X |  | X | X | X |  |  | X |  |  | X | [5 empty] | X |  |  |  | X
| 9 | C - A | [7 empty] | X |  |  |  | X |  |  | X |  |  |  | X | [7 empty] | X
|  | E | X | [8 empty] | X |  |  |  | X |  |  |  |  | X | [5 empty] | X
|  | G | X | [8 empty] | X |  |  |  | X |  |  |  |  | X | [5 empty] | X
5 | 4 | A | X | X | X | X |  |  | X |  | X |  |  | X |  |  | X | [6 empty] | X |  | X | X
|  | C | X | X | X | X |  |  | X |  | X |  |  | X |  |  | X | [5 empty] | X |  |  | X | X
| 7 | A | X | X |  | X |  | X | X |  | X |  |  | X |  |  | X | X | [5 empty] | X |  | X | X
|  | C | X | X |  | X |  | X | X |  | X |  |  | X |  |  | X | X |  |  |  |  | X |  |  | X | X
|  | C - A | X | [10 empty] | X |  |  | X |  |  |  | X | [7 empty] | X
|  | E |  | X | [9 empty] | X |  |  | X |  |  |  | X | [5 empty] | X
|  | G |  | X | [9 empty] | X |  |  | X |  |  |  | X | [5 empty] | X
6 | 12 | A | X | X | X | X |  |  | X |  | X |  |  | X |  |  | X | [5 empty] | X |  |  | X | X
|  | C | X | X | X | X |  |  | X |  | X |  |  | X |  |  | X | [5 empty] | X |  |  | X | X
|  | E | X | [5 empty] | X |  | X |  |  | X |  |  | X |  |  |  |  | X | [5 empty] | X
| 13 | C - A | X | [5 empty] | X |  | X |  |  | X |  |  | X |  |  |  |  | X | [6 empty] | X
|  | A |  | X | X | X | X |  | X |  | X |  |  | X |  |  | X | [5 empty] | X |  |  | X | X
|  | C |  | X | X | X | X |  | X |  | X |  |  | X |  |  | X | [5 empty] | X |  |  | X | X
|  | G |  |  |  |  | X |  | X |  | X |  |  | X |  |  | X | [5 empty] | X |  |  |  |  | X
7 | 14 | A | X | X |  | X | X |  | X | X |  |  |  | X |  |  | X | [5 empty] | X |  |  |  | X
|  | A | X | X |  | X | X |  |  | X | X |  |  | X |  |  | X | [5 empty] | X |  |  |  | X
|  | C |  | X |  | X | X |  | X | X | X |  |  | X |  |  | X | [5 empty] | X |  |  |  | X
|  | E | X | [5 empty] | X | X |  |  |  | X |  |  | X |  |  |  |  | X | [5 empty] | X
|  | G |  | X |  | X | X |  | X | X | X |  |  | X |  |  | X | [5 empty] | X |  |  |  | X
8 | 16 | A | X | [5 empty] | X | X |  |  | X | X | X |  | X |  | X | X |  |  | X |  |  |  | X
|  | A | X | [5 empty] | X | X |  |  | X | X | X |  | X |  | X | X |  |  | X |  |  |  | X
|  | C | X | [5 empty] | X |  |  |  |  | X |  |  | X | [5 empty] | X |  |  |  | X
|  | E | X | [5 empty] | X |  |  |  |  | X |  |  | X |  |  |  |  | X | [5 empty] | X
|  | G | X | [5 empty] | X |  |  |  |  | X |  |  | X | [5 empty] | X |  |  |  | X
9 | 19 | A | X | X | X |  | X |  | X |  | X |  |  | X |  |  | X | [5 empty] | X |  |  | X | X
|  | A | X | X | X |  | X |  | X |  | X |  |  | X |  |  | X | [5 empty] | X |  |  | X | X
|  | C | X | X | X |  | X |  | X |  | X |  |  | X |  |  | X | [5 empty] | X |  |  | X | X
|  | E | X | [5 empty] | X |  | X |  |  | X |  |  | X |  |  |  |  | X | [5 empty] | X
|  | G | X | X | X |  | X |  | X |  | X |  |  | X |  |  | X | [5 empty] | X |  |  | X | X
10 | 20 | A | X | X | X | X | X |  |  |  | X |  |  | X |  |  | X | [5 empty] | X |  |  | X | X
|  | A | X | X | X | X | X |  |  |  | X |  |  | X |  |  | X | [5 empty] | X |  |  | X | X
|  | C | X | X | X | X | X |  |  | X |  |  |  | X | X |  | X |  |  | X |  |  | X |  |  | X | X
|  | E |  |  |  |  | X |  | X |  | X |  |  | X |  |  | X |  |  |  |  | X | [5 empty] | X
|  | G | X | X |  |  | X |  | X | X | X |  | X | X |  |  | X |  | X |  |  |  | X |  |  |  | X
11 | 21 | A | X | X |  | X | X |  | X | X |  |  |  | X |  |  | X | [5 empty] | X |  |  |  | X
|  | A | X | X |  | X | X |  | X | X |  |  |  | X |  |  | X | [5 empty] | X |  |  |  | X
|  | C | X | X |  | X | X |  |  | X | X |  |  | X |  |  | X | [5 empty] | X |  |  |  | X
|  | E |  |  |  |  | X |  | X | X |  |  |  | X |  |  | X |  |  |  |  | X | [6 empty] | X
|  | G | X | X |  | X | X |  | X | X |  |  |  | X |  |  | X | [5 empty] | X |  |  |  | X
12 | 24 | A | X | X |  | X | X |  | X | X |  |  |  | X |  |  | X | [5 empty] | X |  |  |  | X
|  | A | X | X |  | X | X |  | X | X |  |  |  | X |  |  | X | [5 empty] | X |  |  |  | X
|  | C | X | X |  | X | X |  |  | X | X |  |  | X |  |  | X | [5 empty] | X |  |  |  | X
|  | E |  |  |  |  | X |  | X | X |  |  |  | X |  |  | X |  |  |  |  | X | [6 empty] | X
|  | G | X | X |  | X | X |  | X | X |  |  |  | X |  |  | X | [5 empty] | X |  |  |  | X
13 | 25 | A | X | X |  | X | X | X | X |  | X |  |  | X |  |  | X | [7 empty] | X | X | X
|  | C | X | X |  | X | X | X | X |  | X |  |  | X |  |  | X | [7 empty] | X | X | X
|  | E | X | X | [9 empty] | X |  |  | X |  |  |  |  | X | [5 empty] | X
|  | F | X | X |  | X |  | X | X |  | X |  |  | X |  |  | X | [5 empty] | X |  |  | X | X
|  | F | X | X |  | X |  | X | X |  | X |  |  | X |  |  | X | [5 empty] | X |  |  | X | X
|  | G | X | X |  | X |  | X | X |  | X |  |  | X |  |  | X | [5 empty] | X |  |  |  | X
|  | G | X | X |  | X |  | X | X |  | X |  |  | X |  |  | X | [5 empty] | X |  |  | X | X
14 | 27 | A | X | X |  | X | X |  | X | X | X |  |  | X |  |  | X | [7 empty] | X |  | X
|  | C | X | X |  | X | X |  | X | X | X |  |  | X |  |  | X | [7 empty] | X |  | X
|  | E |  |  |  |  | X |  | X | X |  |  |  | X |  |  | X |  |  |  |  | X | [5 empty] | X
|  | F | X | X |  |  | X |  | X | X | X |  |  | X |  |  | X | [5 empty] | X |  |  |  | X
|  | F | X | X |  |  | X |  | X | X | X |  |  | X |  |  | X | [5 empty] | X |  |  |  | X
|  | G | X | X |  |  | X |  | X | X | X |  |  | X |  |  | X | [5 empty] | X |  |  |  | X
|  | G | X | X |  |  | X |  | X | X | X |  |  | X |  |  | X | [5 empty] | X |  |  |  | X

## Shorting Summary
Shorting Sequence for Open Burn Test 6, Location A, IRMS #1
Test conditions: Cable: Bundle of 6, 7-conductor, 12 AWG, XLPE, SR, EPR, XLPO, PE, & Tefzel control cables (Items 10, 9, 2, 8, 15, & 12). Cable specimens present: Six lengths of cable were monitored for electrical performance (A, B, C, D, E, & F [See Elect. Conn. Map]), a second bundle of 6 cables was monitored for temperature response. Raceway: 12" B-Line Series 2 tray (part number 248P09-12-144) located at position A in the Test Cell chamber with chamber end walls open and un-heated. Exposure conditions: Gas burner flow rate set to a nominal 250 kW heat release rate. Electrical repsonse monitoring: IRMS system using 12 channels - two for each cable (see electrical connection map), cable tray was grounded. Thermal response monitoring: Four cable bundle temperatures (see thermocouple map) and the cable tray rung temperature. Gas burner initiated: Following 162 seconds of baseline data monitoring. Special Note: The water sprinkler was activated following gas burner shut down during this test.
DAQ Time | Burner Time | Event | Interpretation
162 | 0 | Ignited Gas Burner
309 | 147 | Conductor D8 shorts to ground at less than 100 ohms (1)
322 | 160 | Conductor E9 shorts to ground at less than 100 ohms (1)
342-345 | 180-183 | Conductors F11 & F12 both short to ground at less than 100 ohms (3 & 3) | Cable F shorts to ground
367 | 205 | Conductors F11 & F12 short together at less than 100 ohms (15) | Cable F shorted internally
370 | 208 | Conductors A1 & A2 short together at less than 1000 ohms (250) | Cable A shorted internally
398 | 236 | Conductor A2 shorts to ground at less than 1000 ohms (218)
406-409 | 244-247 | Conductor A2 shorts to conductors C5 & C6 at less than 1000 ohms (218 & 239) | Possible cable to cable short
456-464 | 294-302 | Conductors C5 & C6 both short to ground at less than 100 ohms (11 & 1) | Cable C shorts to ground
476 | 314 | Conductors C5 & C6 short together at less than 1000 ohms (132) | Cable C shorted internally
489 | 327 | Conductor D7 shorts to ground at less than 100 ohms (1) | Cable D shorts to ground
510 | 348 | Conductor E10 shorts to ground at less than 100 ohms (1) | Cable E shorts to ground
513 | 351 | Conductors D7 & D8 short together at less than 100 ohms (24) | Cable D shorted internally
538 | 376 | Conductors E9 & E10 short together at less than 100 ohms (5) | Cable E shorted internally
560-583 | 398-421 | Conductor A1 shorts to ground at less than 100 ohms (4); the existing ground fault on conductor A2 decreases to less than 100 ohms (1) | Cable A shorts to ground
661 | 499 | The existing internal short between conductors C5 & C6 decreases to less than 100 ohms (5)
740 | 578 | The existing internal short between conductors A1 & A2 decreases to less than 100 ohms (14)
958 | 796 | Gas burner is shut off
980-996 | 818-834 | Conductors B3 & B4 both short to ground (454 & 22) | Cable B shorts to ground
992 | 830 | Water sprinkler is activated
1162 | 1000 | Water sprinkler is shut off
1165 | 1003 | The existing ground fault on conductor B3 decreases to less than 100 ohms (8)
1168 | 1006 | Conductors B3 & B4 short together at less than 100 ohms (28) | Cable B shorted internally
Additional Observations
Observation 1 | The silicone rubber cable (A) showed no signs of failure until after the water sprinkler was activated.
Observation 2 | One possible cable to cable interaction took place during this test (between cables A & C).

## Thermocouple Map
Thermocouple map for TC's on and within the cable
|  |  |  | Cable A = | XLPE | (Item #10)
|  |  |  | Cable B = | SR | (Item #9)
|  |  |  | Cable C = | EPR | (Item #2)
|  |  |  | Cable D = | XLPO | (Item #8)
|  |  |  | Cable E = | PE | (Item #15)
|  |  |  | Cable F = | Tefzel | (Item #12)
Translation to data file names used in "PenTemps" WorkSheet:
| Map Name |  | Location
| A1 | = | Center of bundle, under jacket
| A2 | = | Air above bundle
| A3 | = | Air below bundle
| A4 | = | Intra-bundle, center

## Elect Conn Map
Electrical connection map within the cables
|  |  |  | Cable A = | XLPE | (Item #10)
|  |  |  | Cable B = | SR | (Item #9)
|  |  |  | Cable C = | EPR | (Item #2)
|  |  |  | Cable D = | XLPO | (Item #8)
|  |  |  | Cable E = | PE | (Item #15)
|  |  |  | Cable F = | Tefzel | (Item #12)
Cable tray rung below D-E-F
Cable Bundle Arrangement
Cable 7-Conductor Arrangement
| Lt Blue = | Even conductor set
| Lt Red = | Odd conductor set
| Gray = | Center conductor (not connected)
IRMS Electrical Connections

## C-C Individuals
Conductor to Conductor Resistances
Open Burn Test 6 |  |  | 2006-11-06 | 10:12
Mix | 7-C | Tray A | IRMS | 1
0 | 250 kW
Burner Time | A1-A2 | Burner Time | A1-B3 | Burner Time | A1-B4 | Burner Time | A1-C5 | Burner Time | A1-C6 | Burner Time | A2-B3 | Burner Time | A2-B4 | Burner Time | A2-C5 | Burner Time | A2-C6 | Burner Time | B3-B4 | Burner Time | B3-C5 | Burner Time | B3-C6 | Burner Time | B3-D7 | Burner Time | B3-D8 | Burner Time | B3-E9 | Burner Time | B3-E10 | Burner Time | B4-C5 | Burner Time | B4-C6 | Burner Time | B4-D7 | Burner Time | B4-D8 | Burner Time | B4-E9 | Burner Time | B4-E10 | Burner Time | C5-C6 | Burner Time | C5-E9 | Burner Time | C5-E10 | Burner Time | C5-F11 | Burner Time | C5-F12 | Burner Time | C6-E9 | Burner Time | C6-E10 | Burner Time | C6-F11 | Burner Time | C6-F12 | Burner Time | D7-D8 | Burner Time | D7-E9 | Burner Time | D7-E10 | Burner Time | D8-E9 | Burner Time | D8-E10 | Burner Time | E9-E10 | Burner Time | E9-F11 | Burner Time | E9-F12 | Burner Time | E10-F11 | Burner Time | E10-F12 | Burner Time | F11-F12
-161.5 | 253038 | -159 | 254638 | -156 | 259638 | -153.5 | 259138 | -150.5 | 245938 | -131 | 237238 | -128 | 251438 | -125.5 | 523376 | -122.5 | 238238 | -103 | 211202 | -100.5 | 521776 | -97.5 | 235038 | -94.5 | 253738 | -91.5 | 264338 | -89 | 507576 | -86 | 253738 | -78 | 262938 | -75 | 259338 | -72 | 261738 | -69.5 | 525176 | -66.5 | 263638 | -63.5 | 263338 | -55.5 | 261938 | -47 | 262138 | -44 | 264638 | -41.5 | 257638 | -38.5 | 261738 | -30.5 | 261238 | -27.5 | 262038 | -24.5 | 258638 | -22 | 514576 | -19 | 529176 | -16 | 263238 | -13.5 | 253438 | -5 | 523576 | -2 | 259038 | 6.499999 | 262438 | 9 | 259538 | 11.5 | 505576 | 14.5 | 264338 | 17.5 | 265338 | 20.5 | 264538
23 | 253038 | 26 | 254638 | 28.5 | 519376 | 31.5 | 259138 | 34 | 491976 | 54 | 237238 | 56.5 | 502976 | 59.5 | 261638 | 62.5 | 238238 | 82 | 211202 | 84.5 | 260838 | 87.5 | 235038 | 90.5 | 253738 | 93 | 264338 | 96 | 253538.1 | 98.5 | 507576 | 107 | 262938 | 110 | 259338 | 112.5 | 261738 | 115.5 | 262538 | 118 | 263638 | 121 | 263338 | 129.5 | 261938 | 137.5 | 262138 | 140.5 | 264638 | 143.5 | 257638 | 146.5 | 261738 | 154.5 | 261238 | 157.5 | 262038 | 160 | 258638 | 163 | 257238 | 165.5 | 264538 | 168.5 | 263238 | 171.5 | 253438 | 179.5 | 10.27462 | 182.5 | 2337.098 | 191 | 46220.39 | 194 | 0.1015442 | 196.5 | 15.68117 | 199.5 | 264338 | 202 | 265338 | 205 | 15.19478
207.5 | 250.0775 | 210.5 | 250839.5 | 213.5 | 254540 | 216 | 1820.199 | 219 | 1088.463 | 238.5 | 193856.3 | 241.5 | 185064.4 | 244 | 217.5267 | 247 | 238.6007 | 266.5 | 211202 | 269.5 | 260838 | 272.5 | 235038 | 275 | 253738 | 277.5 | 264338 | 280.5 | 253738 | 283.5 | 253738 | 292 | 262938 | 294.5 | 129619 | 297.5 | 261738 | 300 | 262538 | 303 | 263638 | 305.5 | 263338 | 314 | 132.3712 | 322.5 | 25.79322 | 325.5 | 13.19494 | 328 | 13.22814 | 331 | 25.41347 | 339.5 | 8.869469 | 342.5 | 23.9069 | 345 | 5.528772 | 347.5 | 9.40843 | 350.5 | 23.83314 | 353.5 | 0.9717726 | 356.5 | 0.887593 | 364.5 | 26.0354 | 367.5 | 0.9359226 | 376 | 5.353073 | 378.5 | 22.95276 | 381.5 | 10.64603 | 384 | 12.96482 | 387 | 30.30319 | 390 | 10.21472
392.5 | 134.7986 | 395.5 | 56515.81 | 398 | 59115.23 | 401 | 2.168948 | 403.5 | 5.568892 | 424 | 111890.8 | 426.5 | 5835.679 | 429 | 10.47371 | 432 | 1.585573 | 451.5 | 211202 | 454 | 260838 | 457 | 235038 | 459.5 | 253738 | 462.5 | 264338 | 465.5 | 253738 | 468 | 253738 | 476.5 | 131419 | 479.5 | 259338 | 482 | 261738 | 485 | 262538 | 487.5 | 263638 | 490.5 | 263338 | 499 | 4.929929 | 507.5 | 14.49913 | 510 | 11.12278 | 513 | 1.820635 | 515.5 | 1.247568 | 524 | 0.5627778 | 527 | 30.64649 | 530 | 20.0577 | 532.5 | 0.9204556 | 535.5 | 26.20755 | 538.5 | 17.86281 | 541 | 16.17003 | 549.5 | 16.80507 | 552 | 17.155 | 560.5 | 26.68975 | 563.5 | 0.9402079 | 566 | 5.647977 | 569 | 4.896588 | 571.5 | 24.99551 | 574.5 | 21.94869
577.5 | 13.66674 | 580 | 1536.792 | 583 | 41921.85 | 585.5 | 10.47067 | 588.5 | 0.7913184 | 608 | 29925.39 | 611 | 1537.389 | 613.5 | 21.11664 | 616.5 | 3.049432 | 636 | 211202 | 639 | 260838 | 641.5 | 235038 | 644.5 | 253738 | 647.5 | 264338 | 650 | 253738 | 653 | 253738 | 661.5 | 131419 | 664 | 259338 | 667 | 261738 | 669.5 | 262538 | 672.5 | 263638 | 675.5 | 263338 | 683.5 | 26.82423 | 692 | 14.70676 | 695 | 18.82665 | 697.5 | 0.9238982 | 700.5 | 2.365507 | 709 | 0.9547423 | 711.5 | 0.6072016 | 714.5 | 0.9324909 | 717.5 | 10.13817 | 720 | 0.9828029 | 723 | 8.073954 | 725.5 | 17.78808 | 734 | 0.9590068 | 737 | 16.99086 | 745.5 | 8.857093 | 748 | 8.622568 | 751 | 21.35899 | 753.5 | 18.7456 | 756.5 | 21.85746 | 759.5 | 8.893818
762 | 18.22443 | 765 | 15226.04 | 767.5 | 42721.55 | 770.5 | 14.25927 | 773.5 | 19.06351 | 793 | 1537.352 | 795.5 | 6535.401 | 798.5 | 28.59959 | 802 | 5.759838 | 821 | 105551 | 823.5 | 260838 | 826.5 | 235038 | 829.5 | 253738 | 832 | 264338 | 835 | 1930.628 | 837.5 | 453.9518 | 846 | 132.5011 | 849 | 116.9216 | 851.5 | 50.38343 | 854.5 | 39.68608 | 857.5 | 38.91309 | 860 | 21.15915 | 868.5 | 23.19851 | 877 | 16.07428 | 879.5 | 0.3544606 | 882.5 | 16.78796 | 885.5 | 0.9590068 | 893.5 | 19.72778 | 896.5 | 0.9615633 | 899.5 | 16.91742 | 902 | 7.273999 | 905 | 5.676959 | 907.5 | 16.35358 | 910.5 | 11.36064 | 919 | 25.47539 | 921.5 | 8.599638 | 930 | 0.9649693 | 933 | 11.38264 | 935.5 | 7.091697 | 938.5 | 29.54598 | 941.5 | 2.702539 | 944 | 22.94283
947 | 0.3493044 | 949.5 | 15.46721 | 952.5 | 0.9410643 | 955.5 | 0.93678 | 958 | 10.33823 | 977.5 | 8.869754 | 980.5 | 4.82364 | 983.5 | 22.52113 | 986 | 8.662278 | 1005.5 | 27.94566 | 1008.5 | 17.92291 | 1011.5 | 16.52645 | 1014 | 34.38136 | 1017 | 33.09858 | 1019.5 | 6.210143 | 1022.5 | 20.47195 | 1031 | 20.62937 | 1033.5 | 11.39498 | 1036.5 | 11.79068 | 1039.5 | 36.63177 | 1042 | 23.52686 | 1045 | 18.18168 | 1053.5 | 8.27328 | 1061.5 | 12.06295 | 1064.5 | 10.92923 | 1067.5 | 18.56556 | 1070 | 10.90554 | 1078.5 | 29.448 | 1081.5 | 27.06308 | 1084 | 16.04919 | 1087 | 21.67397 | 1089.5 | 5.194829 | 1092.5 | 13.1915 | 1095.5 | 20.44604 | 1103.5 | 20.07304 | 1106.5 | 20.8824 | 1115 | 24.46186 | 1117.5 | 20.5376 | 1120.5 | 13.68906 | 1123.5 | 17.43617 | 1126 | 25.29966 | 1129 | 12.15607
#REF! | #REF! | #REF! | #REF! | #REF! | #REF! | #REF! | #REF! | #REF! | #REF! | #REF! | #REF! | #REF! | #REF! | #REF! | #REF! | #REF! | #REF! | #REF! | #REF! | #REF! | #REF! | #REF! | #REF! | #REF! | #REF! | #REF! | #REF! | #REF! | #REF! | #REF! | #REF! | #REF! | #REF! | #REF! | #REF! | #REF! | #REF! | #REF! | #REF! | #REF! | #REF! | #REF! | #REF! | #REF! | #REF! | #REF! | #REF! | #REF! | #REF! | #REF! | #REF! | #REF! | #REF! | #REF! | #REF! | #REF! | #REF! | #REF! | #REF! | #REF! | #REF! | #REF! | #REF! | #REF! | #REF! | #REF! | #REF! | #REF! | #REF! | #REF! | #REF! | #REF! | #REF! | #REF! | #REF! | #REF! | #REF! | #REF! | #REF! | #REF! | #REF! | #REF! | #REF!
#REF! | #REF! | #REF! | #REF! | #REF! | #REF! | #REF! | #REF! | #REF! | #REF! | #REF! | #REF! | #REF! | #REF! | #REF! | #REF! | #REF! | #REF! | #REF! | #REF! | #REF! | #REF! | #REF! | #REF! | #REF! | #REF! | #REF! | #REF! | #REF! | #REF! | #REF! | #REF! | #REF! | #REF! | #REF! | #REF! | #REF! | #REF! | #REF! | #REF! | #REF! | #REF! | #REF! | #REF! | #REF! | #REF! | #REF! | #REF! | #REF! | #REF! | #REF! | #REF! | #REF! | #REF! | #REF! | #REF! | #REF! | #REF! | #REF! | #REF! | #REF! | #REF! | #REF! | #REF! | #REF! | #REF! | #REF! | #REF! | #REF! | #REF! | #REF! | #REF! | #REF! | #REF! | #REF! | #REF! | #REF! | #REF! | #REF! | #REF! | #REF! | #REF! | #REF! | #REF!
#REF! | #REF! | #REF! | #REF! | #REF! | #REF! | #REF! | #REF! | #REF! | #REF! | #REF! | #REF! | #REF! | #REF! | #REF! | #REF! | #REF! | #REF! | #REF! | #REF! | #REF! | #REF! | #REF! | #REF! | #REF! | #REF! | #REF! | #REF! | #REF! | #REF! | #REF! | #REF! | #REF! | #REF! | #REF! | #REF! | #REF! | #REF! | #REF! | #REF! | #REF! | #REF! | #REF! | #REF! | #REF! | #REF! | #REF! | #REF! | #REF! | #REF! | #REF! | #REF! | #REF! | #REF! | #REF! | #REF! | #REF! | #REF! | #REF! | #REF! | #REF! | #REF! | #REF! | #REF! | #REF! | #REF! | #REF! | #REF! | #REF! | #REF! | #REF! | #REF! | #REF! | #REF! | #REF! | #REF! | #REF! | #REF! | #REF! | #REF! | #REF! | #REF! | #REF! | #REF!
#REF! | #REF! | #REF! | #REF! | #REF! | #REF! | #REF! | #REF! | #REF! | #REF! | #REF! | #REF! | #REF! | #REF! | #REF! | #REF! | #REF! | #REF! | #REF! | #REF! | #REF! | #REF! | #REF! | #REF! | #REF! | #REF! | #REF! | #REF! | #REF! | #REF! | #REF! | #REF! | #REF! | #REF! | #REF! | #REF! | #REF! | #REF! | #REF! | #REF! | #REF! | #REF! | #REF! | #REF! | #REF! | #REF! | #REF! | #REF! | #REF! | #REF! | #REF! | #REF! | #REF! | #REF! | #REF! | #REF! | #REF! | #REF! | #REF! | #REF! | #REF! | #REF! | #REF! | #REF! | #REF! | #REF! | #REF! | #REF! | #REF! | #REF! | #REF! | #REF! | #REF! | #REF! | #REF! | #REF! | #REF! | #REF! | #REF! | #REF! | #REF! | #REF! | #REF! | #REF!
#REF! | #REF! | #REF! | #REF! | #REF! | #REF! | #REF! | #REF! | #REF! | #REF! | #REF! | #REF! | #REF! | #REF! | #REF! | #REF! | #REF! | #REF! | #REF! | #REF! | #REF! | #REF! | #REF! | #REF! | #REF! | #REF! | #REF! | #REF! | #REF! | #REF! | #REF! | #REF! | #REF! | #REF! | #REF! | #REF! | #REF! | #REF! | #REF! | #REF! | #REF! | #REF! | #REF! | #REF! | #REF! | #REF! | #REF! | #REF! | #REF! | #REF! | #REF! | #REF! | #REF! | #REF! | #REF! | #REF! | #REF! | #REF! | #REF! | #REF! | #REF! | #REF! | #REF! | #REF! | #REF! | #REF! | #REF! | #REF! | #REF! | #REF! | #REF! | #REF! | #REF! | #REF! | #REF! | #REF! | #REF! | #REF! | #REF! | #REF! | #REF! | #REF! | #REF! | #REF!
#REF! | #REF! | #REF! | #REF! | #REF! | #REF! | #REF! | #REF! | #REF! | #REF! | #REF! | #REF! | #REF! | #REF! | #REF! | #REF! | #REF! | #REF! | #REF! | #REF! | #REF! | #REF! | #REF! | #REF! | #REF! | #REF! | #REF! | #REF! | #REF! | #REF! | #REF! | #REF! | #REF! | #REF! | #REF! | #REF! | #REF! | #REF! | #REF! | #REF! | #REF! | #REF! | #REF! | #REF! | #REF! | #REF! | #REF! | #REF! | #REF! | #REF! | #REF! | #REF! | #REF! | #REF! | #REF! | #REF! | #REF! | #REF! | #REF! | #REF! | #REF! | #REF! | #REF! | #REF! | #REF! | #REF! | #REF! | #REF! | #REF! | #REF! | #REF! | #REF! | #REF! | #REF! | #REF! | #REF! | #REF! | #REF! | #REF! | #REF! | #REF! | #REF! | #REF! | #REF!
#REF! | #REF! | #REF! | #REF! | #REF! | #REF! | #REF! | #REF! | #REF! | #REF! | #REF! | #REF! | #REF! | #REF! | #REF! | #REF! | #REF! | #REF! | #REF! | #REF! | #REF! | #REF! | #REF! | #REF! | #REF! | #REF! | #REF! | #REF! | #REF! | #REF! | #REF! | #REF! | #REF! | #REF! | #REF! | #REF! | #REF! | #REF! | #REF! | #REF! | #REF! | #REF! | #REF! | #REF! | #REF! | #REF! | #REF! | #REF! | #REF! | #REF! | #REF! | #REF! | #REF! | #REF! | #REF! | #REF! | #REF! | #REF! | #REF! | #REF! | #REF! | #REF! | #REF! | #REF! | #REF! | #REF! | #REF! | #REF! | #REF! | #REF! | #REF! | #REF! | #REF! | #REF! | #REF! | #REF! | #REF! | #REF! | #REF! | #REF! | #REF! | #REF! | #REF! | #REF!
#REF! | #REF! | #REF! | #REF! | #REF! | #REF! | #REF! | #REF! | #REF! | #REF! | #REF! | #REF! | #REF! | #REF! | #REF! | #REF! | #REF! | #REF! | #REF! | #REF! | #REF! | #REF! | #REF! | #REF! | #REF! | #REF! | #REF! | #REF! | #REF! | #REF! | #REF! | #REF! | #REF! | #REF! | #REF! | #REF! | #REF! | #REF! | #REF! | #REF! | #REF! | #REF! | #REF! | #REF! | #REF! | #REF! | #REF! | #REF! | #REF! | #REF! | #REF! | #REF! | #REF! | #REF! | #REF! | #REF! | #REF! | #REF! | #REF! | #REF! | #REF! | #REF! | #REF! | #REF! | #REF! | #REF! | #REF! | #REF! | #REF! | #REF! | #REF! | #REF! | #REF! | #REF! | #REF! | #REF! | #REF! | #REF! | #REF! | #REF! | #REF! | #REF! | #REF! | #REF!
#REF! | #REF! | #REF! | #REF! | #REF! | #REF! | #REF! | #REF! | #REF! | #REF! | #REF! | #REF! | #REF! | #REF! | #REF! | #REF! | #REF! | #REF! | #REF! | #REF! | #REF! | #REF! | #REF! | #REF! | #REF! | #REF! | #REF! | #REF! | #REF! | #REF! | #REF! | #REF! | #REF! | #REF! | #REF! | #REF! | #REF! | #REF! | #REF! | #REF! | #REF! | #REF! | #REF! | #REF! | #REF! | #REF! | #REF! | #REF! | #REF! | #REF! | #REF! | #REF! | #REF! | #REF! | #REF! | #REF! | #REF! | #REF! | #REF! | #REF! | #REF! | #REF! | #REF! | #REF! | #REF! | #REF! | #REF! | #REF! | #REF! | #REF! | #REF! | #REF! | #REF! | #REF! | #REF! | #REF! | #REF! | #REF! | #REF! | #REF! | #REF! | #REF! | #REF! | #REF!
#REF! | #REF! | #REF! | #REF! | #REF! | #REF! | #REF! | #REF! | #REF! | #REF! | #REF! | #REF! | #REF! | #REF! | #REF! | #REF! | #REF! | #REF! | #REF! | #REF! | #REF! | #REF! | #REF! | #REF! | #REF! | #REF! | #REF! | #REF! | #REF! | #REF! | #REF! | #REF! | #REF! | #REF! | #REF! | #REF! | #REF! | #REF! | #REF! | #REF! | #REF! | #REF! | #REF! | #REF! | #REF! | #REF! | #REF! | #REF! | #REF! | #REF! | #REF! | #REF! | #REF! | #REF! | #REF! | #REF! | #REF! | #REF! | #REF! | #REF! | #REF! | #REF! | #REF! | #REF! | #REF! | #REF! | #REF! | #REF! | #REF! | #REF! | #REF! | #REF! | #REF! | #REF! | #REF! | #REF! | #REF! | #REF! | #REF! | #REF! | #REF! | #REF! | #REF! | #REF!
#REF! | #REF! | #REF! | #REF! | #REF! | #REF! | #REF! | #REF! | #REF! | #REF! | #REF! | #REF! | #REF! | #REF! | #REF! | #REF! | #REF! | #REF! | #REF! | #REF! | #REF! | #REF! | #REF! | #REF! | #REF! | #REF! | #REF! | #REF! | #REF! | #REF! | #REF! | #REF! | #REF! | #REF! | #REF! | #REF! | #REF! | #REF! | #REF! | #REF! | #REF! | #REF! | #REF! | #REF! | #REF! | #REF! | #REF! | #REF! | #REF! | #REF! | #REF! | #REF! | #REF! | #REF! | #REF! | #REF! | #REF! | #REF! | #REF! | #REF! | #REF! | #REF! | #REF! | #REF! | #REF! | #REF! | #REF! | #REF! | #REF! | #REF! | #REF! | #REF! | #REF! | #REF! | #REF! | #REF! | #REF! | #REF! | #REF! | #REF! | #REF! | #REF! | #REF! | #REF!

## C-G Min
Minimum Conductor to Ground Resistances
Open Burn Test 6 |  |  | 2006-11-06 | 10:12
Mix | 7-C | Tray A | IRMS | 1
0 | 250 kW
Burner Time | A1-G |  | Burner Time | A2-G | Burner Time | B3-G | Burner Time | B4-G | Burner Time | C5-G | Burner Time | C6-G | Burner Time | D7-G | Burner Time | D8-G | Burner Time | E9-G | Burner Time | E10-G | Burner Time | F11-G | Burner Time | F12-G
-156.1 | 245938 |  | -133.7 | 237238 | -105.7778 | 211202 | -90.16667 | 211202 | -76 | 257638 | -67.27778 | 235038 | -43 | 253438 | -37.4 | 259038 | -25.22222 | 253738 | -22 | 253438 | -4.4 | 258638 | -2.2 | 252738
28.6 | 253038 |  | 51.1 | 237238 | 79.11111 | 211202 | 94.55556 | 211202 | 108.8889 | 257638 | 117.6111 | 235038 | 141.7 | 253438 | 147.2 | 0.9501171 | 159.5 | 1.460727 | 162.6667 | 253438 | 180.4 | 2.704905 | 182.6 | 2.989002
213.3 | 1088.589 |  | 235.7 | 218.0292 | 263.7778 | 211202 | 279.3333 | 129619 | 293.6111 | 11.20803 | 302.3889 | 0.7014989 | 326.6 | 0.6259075 | 332 | 0.6361165 | 344.3889 | 2.426293 | 347.5556 | 0.6256684 | 365.1 | 0.6232877 | 367.4 | 0.6209249
398.1 | 3.6952 |  | 420.8 | 0.6542604 | 448.6111 | 211202 | 464.1111 | 131419 | 478.3889 | 0.6297578 | 487.1667 | 0.6405944 | 511.3 | 1.095753 | 516.9 | 0.6232877 | 529.1667 | 0.6348837 | 532.1667 | 0.622577 | 550 | 2.521082 | 552 | 0.6520701
582.9 | 0.647431 |  | 605.3 | 0.6557247 | 633.2778 | 127269 | 648.8889 | 131419 | 663.1111 | 0.6317007 | 671.8333 | 0.6307278 | 696 | 0.6228137 | 701.6 | 0.6295158 | 713.8889 | 0.6249523 | 717 | 4.188394 | 734.6 | 7.82309 | 737 | 1.510549
767.7 | 6.40953 |  | 790.2 | 0.6952463 | 818.1111 | 454.2314 | 833.6111 | 22.47234 | 847.9444 | 0.6266259 | 856.7778 | 0.6287908 | 880.8 | 0.6295158 | 886.4 | 0.6275862 | 898.6667 | 0.6278268 | 901.7222 | 2.109545 | 919.5 | 4.24577 | 921.7 | 8.165444
952.5 | 0.6346377 |  | 974.9 | 6.182047 | 1002.833 | 7.649703 | 1018.444 | 1.837247 | 1032.833 | 0.8650947 | 1041.5 | 0.6290323 | 1065.6 | 6.708871 | 1071.2 | 16.62433 | 1083.389 | 0.6285495 | 1086.667 | 5.544071 | 1104.3 | 13.57854 | 1106.5 | 10.90131
#REF! | #REF! |  | #REF! | #REF! | #REF! | #REF! | #REF! | #REF! | #REF! | #REF! | #REF! | #REF! | #REF! | #REF! | #REF! | #REF! | #REF! | #REF! | #REF! | #REF! | #REF! | #REF! | #REF! | #REF!
#REF! | #REF! |  | #REF! | #REF! | #REF! | #REF! | #REF! | #REF! | #REF! | #REF! | #REF! | #REF! | #REF! | #REF! | #REF! | #REF! | #REF! | #REF! | #REF! | #REF! | #REF! | #REF! | #REF! | #REF!
#REF! | #REF! |  | #REF! | #REF! | #REF! | #REF! | #REF! | #REF! | #REF! | #REF! | #REF! | #REF! | #REF! | #REF! | #REF! | #REF! | #REF! | #REF! | #REF! | #REF! | #REF! | #REF! | #REF! | #REF!
#REF! | #REF! |  | #REF! | #REF! | #REF! | #REF! | #REF! | #REF! | #REF! | #REF! | #REF! | #REF! | #REF! | #REF! | #REF! | #REF! | #REF! | #REF! | #REF! | #REF! | #REF! | #REF! | #REF! | #REF!
#REF! | #REF! |  | #REF! | #REF! | #REF! | #REF! | #REF! | #REF! | #REF! | #REF! | #REF! | #REF! | #REF! | #REF! | #REF! | #REF! | #REF! | #REF! | #REF! | #REF! | #REF! | #REF! | #REF! | #REF!
#REF! | #REF! |  | #REF! | #REF! | #REF! | #REF! | #REF! | #REF! | #REF! | #REF! | #REF! | #REF! | #REF! | #REF! | #REF! | #REF! | #REF! | #REF! | #REF! | #REF! | #REF! | #REF! | #REF! | #REF!
#REF! | #REF! |  | #REF! | #REF! | #REF! | #REF! | #REF! | #REF! | #REF! | #REF! | #REF! | #REF! | #REF! | #REF! | #REF! | #REF! | #REF! | #REF! | #REF! | #REF! | #REF! | #REF! | #REF! | #REF!
#REF! | #REF! |  | #REF! | #REF! | #REF! | #REF! | #REF! | #REF! | #REF! | #REF! | #REF! | #REF! | #REF! | #REF! | #REF! | #REF! | #REF! | #REF! | #REF! | #REF! | #REF! | #REF! | #REF! | #REF!
#REF! | #REF! |  | #REF! | #REF! | #REF! | #REF! | #REF! | #REF! | #REF! | #REF! | #REF! | #REF! | #REF! | #REF! | #REF! | #REF! | #REF! | #REF! | #REF! | #REF! | #REF! | #REF! | #REF! | #REF!
#REF! | #REF! |  | #REF! | #REF! | #REF! | #REF! | #REF! | #REF! | #REF! | #REF! | #REF! | #REF! | #REF! | #REF! | #REF! | #REF! | #REF! | #REF! | #REF! | #REF! | #REF! | #REF! | #REF! | #REF!
#REF! | #REF! |  | #REF! | #REF! | #REF! | #REF! | #REF! | #REF! | #REF! | #REF! | #REF! | #REF! | #REF! | #REF! | #REF! | #REF! | #REF! | #REF! | #REF! | #REF! | #REF! | #REF! | #REF! | #REF!

## F11-F12
Open Burn Test 6 |  |  | 2006-11-06 | 10:12 |  |  | Vs = |  | 161.5617 |  | R = | 100
Mix | 7-C | Tray A | IRMS | 1
0 | 250 kW |  | Bundle | Ch. 11 & 12 | Cable F | Odd -Even
Time-131 | N11 | N12 | Time-132 | N21 |  |  | Burner Time | DAQ Time | V11 | V12 | V21 | V22 | I11 | I12 | I21 | I22 | Delta-I1 | Delta-I2 | R11-G | R12-G | R11-12
39027.4225 | 1 | 0 | 39027.4225 | 1 | 0 |  | 20.5 | 182.5 | 0.06105006 | 0 | 0.06105006 | 0 | 0.0006105006 | 0 | 0.0006105006 | 0 | 0.0006105006 | 0.0006105006 | 264538 | 264538 | 264538
39027.4247 | 2270 | 0 | 39027.4247 | 2477 | 0 |  | 205 | 367 | 138.5836 | 0 | 151.221 | 0 | 1.385836 | 0 | 1.51221 | 0 | 1.385836 | 1.51221 | 16.58062 | 6.838111 | 15.19478
39027.4268 | 2370 | 0 | 39027.4268 | 2630 | 0 |  | 390 | 552 | 144.6886 | 0 | 160.5617 | 0 | 1.446886 | 0 | 1.605617 | 0 | 1.446886 | 1.605617 | 11.6616 | 0.6228137 | 10.21472
39027.4289 | 2147 | 0 | 39027.4289 | 2251 | 0 |  | 574.5 | 736.5 | 131.0745 | 0 | 137.4237 | 0 | 1.310745 | 0 | 1.374237 | 0 | 1.310745 | 1.374237 | 23.25943 | 17.56464 | 21.94869
39027.4311 | 2398 | 0 | 39027.4311 | 2607 | 0 |  | 759.5 | 921.5 | 146.398 | 0 | 159.1575 | 0 | 1.46398 | 0 | 1.591575 | 0 | 1.46398 | 1.591575 | 10.3578 | 1.510549 | 8.893818
39027.4332 | 2130 | 0 | 39027.4332 | 2268 | 0 |  | 944 | 1106 | 130.0366 | 0 | 138.4615 | 0 | 1.300366 | 0 | 1.384615 | 0 | 1.300366 | 1.384615 | 24.24319 | 16.68342 | 22.94283
39027.4353 | 2330 | 0 | 39027.4354 | 2066 | 0 |  | 1129 | 1291 | 142.2466 | 0 | 126.1294 | 0 | 1.422466 | 0 | 1.261294 | 0 | 1.422466 | 1.261294 | 13.57854 | 28.09197 | 12.15607

## E10-F12
Open Burn Test 6 |  |  | 2006-11-06 | 10:12 |  |  | Vs = |  | 162.0501 |  | R = | 100
Mix | 7-C | Tray A | IRMS | 1
0 | 250 kW |  | Bundle | Ch. 10 & 12 | Cable E | Even - | Cable F |  | Even
Time-129 | N11 | N12 | Time-130 | N21 |  |  | Burner Time | DAQ Time | V11 | V12 | V21 | V22 | I11 | I12 | I21 | I22 | Delta-I1 | Delta-I2 | R10-G | R12-G | R10-12
39027.4225 | 1 | 0 | 39027.4225 | 0 | 0 |  | 17.5 | 179.5 | 0.06105006 | 0 | 0.03052503 | 0 | 0.0006105006 | 0 | 0.0003052503 | 0 | 0.0006105006 | 0.0003052503 | 265338 | 530776 | 265338
39027.4246 | 1 | 0 | 39027.4246 | 2442 | 0 |  | 202 | 364 | 0.06105006 | 0 | 149.0842 | 0 | 0.0006105006 | 0 | 1.490842 | 0 | 0.0006105006 | 1.490842 | 265338 | 8.69697 | 265338
39027.4268 | 2018 | 0 | 39027.4268 | 2638 | 0 |  | 387 | 549 | 123.199 | 0 | 161.0501 | 0 | 1.23199 | 0 | 1.610501 | 0 | 1.23199 | 1.610501 | 31.53518 | 0.6209249 | 30.30319
39027.4289 | 2102 | 0 | 39027.4289 | 2207 | 0 |  | 571.5 | 733.5 | 128.3272 | 0 | 134.7375 | 0 | 1.283272 | 0 | 1.347375 | 0 | 1.283272 | 1.347375 | 26.27878 | 20.27096 | 24.99551
39027.431 | 2155 | 0 | 39027.4311 | 2292 | 0 |  | 756.5 | 918.5 | 131.5629 | 0 | 139.9267 | 0 | 1.315629 | 0 | 1.399267 | 0 | 1.315629 | 1.399267 | 23.17309 | 15.81065 | 21.85746
39027.4332 | 2546 | 0 | 39027.4332 | 2454 | 0 |  | 941.5 | 1103.5 | 155.4335 | 0 | 149.8168 | 0 | 1.554335 | 0 | 1.498168 | 0 | 1.554335 | 1.498168 | 4.256874 | 8.165444 | 2.702539
39027.4353 | 2097 | 0 | 39027.4353 | 2165 | 0 |  | 1126 | 1288 | 128.022 | 0 | 132.1734 | 0 | 1.28022 | 0 | 1.321734 | 0 | 1.28022 | 1.321734 | 26.57988 | 22.60416 | 25.29966

## E10-F11
Open Burn Test 6 |  |  | 2006-11-06 | 10:12 |  |  | Vs = |  | 161.4396 |  | R = | 100
Mix | 7-C | Tray A | IRMS | 1
0 | 250 kW |  | Bundle | Ch. 10 & 11 | Cable E | Even - | Cable F |  | Odd
Time-127 | N11 | N12 | Time-128 | N21 |  |  | Burner Time | DAQ Time | V11 | V12 | V21 | V22 | I11 | I12 | I21 | I22 | Delta-I1 | Delta-I2 | R10-G | R11-G | R10-11
39027.4225 | 1 | 0 | 39027.4225 | 1 | 0 |  | 14.5 | 176.5 | 0.06105006 | 0 | 0.06105006 | 0 | 0.0006105006 | 0 | 0.0006105006 | 0 | 0.0006105006 | 0.0006105006 | 264338 | 264338 | 264338
39027.4246 | 1 | 0 | 39027.4246 | 2440 | 0 |  | 199.5 | 361.5 | 0.06105006 | 0 | 148.9621 | 0 | 0.0006105006 | 0 | 1.489621 | 0 | 0.0006105006 | 1.489621 | 264338 | 8.37623 | 264338
39027.4267 | 2312 | 0 | 39027.4267 | 2628 | 0 |  | 384 | 546 | 141.1477 | 0 | 160.4396 | 0 | 1.411477 | 0 | 1.604396 | 0 | 1.411477 | 1.604396 | 14.3763 | 0.6232877 | 12.96482
39027.4289 | 2485 | 0 | 39027.4289 | 2242 | 0 |  | 569 | 731 | 151.7094 | 0 | 136.8742 | 0 | 1.517094 | 0 | 1.368742 | 0 | 1.517094 | 1.368742 | 6.413682 | 17.94737 | 4.896588
39027.431 | 2202 | 0 | 39027.431 | 2268 | 0 |  | 753.5 | 915.5 | 134.4322 | 0 | 138.4615 | 0 | 1.344322 | 0 | 1.384615 | 0 | 1.344322 | 1.384615 | 20.08992 | 16.59524 | 18.7456
39027.4331 | 2022 | 0 | 39027.4332 | 2229 | 0 |  | 938.5 | 1100.5 | 123.4432 | 0 | 136.0806 | 0 | 1.234432 | 0 | 1.360806 | 0 | 1.234432 | 1.360806 | 30.78042 | 18.63526 | 29.54598
39027.4353 | 2226 | 0 | 39027.4353 | 2178 | 0 |  | 1123.5 | 1285.5 | 135.8974 | 0 | 132.967 | 0 | 1.358974 | 0 | 1.32967 | 0 | 1.358974 | 1.32967 | 18.79515 | 21.41322 | 17.43617

## E9-F12
Open Burn Test 6 |  |  | 2006-11-06 | 10:12 |  |  | Vs = |  | 154.3578 |  | R = | 100
Mix | 7-C | Tray A | IRMS | 1
0 | 250 kW |  | Bundle | Ch. 9 & 12 | Cable E | Odd - | Cable F |  | Even
Time-125 | N11 | N12 | Time-126 | N21 |  |  | Burner Time | DAQ Time | V11 | V12 | V21 | V22 | I11 | I12 | I21 | I22 | Delta-I1 | Delta-I2 | R9-G | R12-G | R9-12
39027.4224 | 0 | 0 | 39027.4224 | 1 | 0 |  | 11.5 | 173.5 | 0.03052503 | 0 | 0.06105006 | 0 | 0.0003052503 | 0 | 0.0006105006 | 0 | 0.0003052503 | 0.0006105006 | 505576 | 252738 | 505576
39027.4246 | 2161 | 0 | 39027.4246 | 2455 | 0 |  | 196.5 | 358.5 | 131.9292 | 0 | 149.8779 | 0 | 1.319292 | 0 | 1.498779 | 0 | 1.319292 | 1.498779 | 17.00046 | 2.989002 | 15.68117
39027.4267 | 2257 | 0 | 39027.4267 | 2232 | 0 |  | 381.5 | 543.5 | 137.79 | 0 | 136.2637 | 0 | 1.3779 | 0 | 1.362637 | 0 | 1.3779 | 1.362637 | 12.02393 | 13.27867 | 10.64603
39027.4288 | 2361 | 0 | 39027.4289 | 2512 | 0 |  | 566 | 728 | 144.1392 | 0 | 153.3578 | 0 | 1.441392 | 0 | 1.533578 | 0 | 1.441392 | 1.533578 | 7.089369 | 0.6520701 | 5.647977
39027.431 | 2062 | 0 | 39027.431 | 2071 | 0 |  | 751 | 913 | 125.8852 | 0 | 126.4347 | 0 | 1.258852 | 0 | 1.264347 | 0 | 1.258852 | 1.264347 | 22.61785 | 22.08498 | 21.35899
39027.4331 | 2330 | 0 | 39027.4331 | 2046 | 0 |  | 935.5 | 1097.5 | 142.2466 | 0 | 124.9084 | 0 | 1.422466 | 0 | 1.249084 | 0 | 1.422466 | 1.249084 | 8.514163 | 23.57674 | 7.091697
39027.4353 | 2198 | 0 | 39027.4353 | 2080 | 0 |  | 1120.5 | 1282.5 | 134.188 | 0 | 126.9841 | 0 | 1.34188 | 0 | 1.269841 | 0 | 1.34188 | 1.269841 | 15.03094 | 21.55673 | 13.68906

## E9-F11
Open Burn Test 6 |  |  | 2006-11-06 | 10:12 |  |  | Vs = |  | 158.5092 |  | R = | 100
Mix | 7-C | Tray A | IRMS | 1
0 | 250 kW |  | Bundle | Ch. 9 & 11 | Cable E | Odd - | Cable F |  | Odd
Time-123 | N11 | N12 | Time-124 | N21 |  |  | Burner Time | DAQ Time | V11 | V12 | V21 | V22 | I11 | I12 | I21 | I22 | Delta-I1 | Delta-I2 | R9-G | R11-G | R9-11
39027.4224 | 1 | 0 | 39027.4224 | 1 | 0 |  | 9 | 171 | 0.06105006 | 0 | 0.06105006 | 0 | 0.0006105006 | 0 | 0.0006105006 | 0 | 0.0006105006 | 0.0006105006 | 259538 | 259538 | 259538
39027.4245 | 2559 | 0 | 39027.4245 | 2528 | 0 |  | 194 | 356 | 156.2271 | 0 | 154.3346 | 0 | 1.562271 | 0 | 1.543346 | 0 | 1.562271 | 1.543346 | 1.460727 | 2.704905 | 0.1015442
39027.4267 | 2090 | 0 | 39027.4267 | 2465 | 0 |  | 378.5 | 540.5 | 127.5946 | 0 | 150.4884 | 0 | 1.275946 | 0 | 1.504884 | 0 | 1.275946 | 1.504884 | 24.22871 | 5.329817 | 22.95276
39027.4288 | 2580 | 0 | 39027.4288 | 2507 | 0 |  | 563.5 | 725.5 | 157.5092 | 0 | 153.0525 | 0 | 1.575092 | 0 | 1.530525 | 0 | 1.575092 | 1.530525 | 0.6348837 | 3.565217 | 0.9402079
39027.4309 | 2359 | 0 | 39027.431 | 2408 | 0 |  | 748 | 910 | 144.0171 | 0 | 147.0085 | 0 | 1.440171 | 0 | 1.470085 | 0 | 1.440171 | 1.470085 | 10.06274 | 7.82309 | 8.622568
39027.4331 | 2302 | 0 | 39027.4331 | 2144 | 0 |  | 933 | 1095 | 140.5372 | 0 | 130.8913 | 0 | 1.405372 | 0 | 1.308913 | 0 | 1.405372 | 1.308913 | 12.78801 | 21.09981 | 11.38264
39027.4352 | 2131 | 0 | 39027.4352 | 2099 | 0 |  | 1117.5 | 1279.5 | 130.0977 | 0 | 128.1441 | 0 | 1.300977 | 0 | 1.281441 | 0 | 1.300977 | 1.281441 | 21.83857 | 23.69605 | 20.5376

## E9-E10
Open Burn Test 6 |  |  | 2006-11-06 | 10:12 |  |  | Vs = |  | 160.2796 |  | R = | 100
Mix | 7-C | Tray A | IRMS | 1
0 | 250 kW |  | Bundle | Ch. 9 & 10 | Cable E | Odd -Even
Time-121 | N11 | N12 | Time-122 | N21 |  |  | Burner Time | DAQ Time | V11 | V12 | V21 | V22 | I11 | I12 | I21 | I22 | Delta-I1 | Delta-I2 | R9-G | R10-G | R9-10
39027.4224 | 1 | 0 | 39027.4224 | 1 | 0 |  | 6.499999 | 168.5 | 0.06105006 | 0 | 0.06105006 | 0 | 0.0006105006 | 0 | 0.0006105006 | 0 | 0.0006105006 | 0.0006105006 | 262438 | 262438 | 262438
39027.4245 | 2162 | 1 | 39027.4245 | 1 | 0 |  | 191 | 353 | 131.9902 | 0.06105006 | 0.06105006 | 0 | 1.319902 | 0.0006105006 | 0.0006105006 | 0 | 1.319292 | 0.0006105006 | 21.44285 | 262438 | 46220.39
39027.4266 | 2457 | 0 | 39027.4267 | 2464 | 0 |  | 376 | 538 | 150 | 0 | 150.4274 | 0 | 1.5 | 0 | 1.504274 | 0 | 1.5 | 1.504274 | 6.853073 | 6.549513 | 5.353073
39027.4288 | 2052 | 0 | 39027.4288 | 2447 | 0 |  | 560.5 | 722.5 | 125.2747 | 0 | 149.3895 | 0 | 1.252747 | 0 | 1.493895 | 0 | 1.252747 | 1.493895 | 27.9425 | 7.289743 | 26.68975
39027.4309 | 2380 | 0 | 39027.4309 | 2368 | 0 |  | 745.5 | 907.5 | 145.2991 | 0 | 144.5665 | 0 | 1.452991 | 0 | 1.445665 | 0 | 1.452991 | 1.445665 | 10.31008 | 10.86909 | 8.857093
39027.433 | 2609 | 0 | 39027.4331 | 2057 | 0 |  | 930 | 1092 | 159.2796 | 0 | 125.58 | 0 | 1.592796 | 0 | 1.2558 | 0 | 1.592796 | 1.2558 | 0.6278268 | 27.6315 | 0.9649693
39027.4352 | 2088 | 0 | 39027.4352 | 2103 | 0 |  | 1115 | 1277 | 127.4725 | 0 | 128.3883 | 0 | 1.274725 | 0 | 1.283883 | 0 | 1.274725 | 1.283883 | 25.73659 | 24.83975 | 24.46186

## D8-E10
Open Burn Test 6 |  |  | 2006-11-06 | 10:12 |  |  | Vs = |  | 158.2039 |  | R = | 100
Mix | 7-C | Tray A | IRMS | 1
0 | 250 kW |  | Bundle | Ch. 8 & 10 | Cable D | Even - | Cable E |  | Even
Time-115 | N11 | N12 | Time-116 | N21 |  |  | Burner Time | DAQ Time | V11 | V12 | V21 | V22 | I11 | I12 | I21 | I22 | Delta-I1 | Delta-I2 | R8-G | R10-G | R8-10
39027.4223 | 1 | 0 | 39027.4223 | 1 | 0 |  | -2 | 160 | 0.06105006 | 0 | 0.06105006 | 0 | 0.0006105006 | 0 | 0.0006105006 | 0 | 0.0006105006 | 0.0006105006 | 259038 | 259038 | 259038
39027.4244 | 2567 | 1 | 39027.4244 | 1 | 0 |  | 182.5 | 344.5 | 156.7155 | 0.06105006 | 0.06105006 | 0 | 1.567155 | 0.0006105006 | 0.0006105006 | 0 | 1.566545 | 0.0006105006 | 0.9501171 | 259038 | 2337.098
39027.4265 | 2575 | 0 | 39027.4266 | 2046 | 0 |  | 367.5 | 529.5 | 157.2039 | 0 | 124.9084 | 0 | 1.572039 | 0 | 1.249084 | 0 | 1.572039 | 1.249084 | 0.6361165 | 26.65591 | 0.9359226
39027.4287 | 2187 | 0 | 39027.4287 | 2371 | 0 |  | 552 | 714 | 133.5165 | 0 | 144.7497 | 0 | 1.335165 | 0 | 1.447497 | 0 | 1.335165 | 1.447497 | 18.49017 | 9.294812 | 17.155
39027.4308 | 2190 | 0 | 39027.4308 | 2083 | 0 |  | 737 | 899 | 133.6996 | 0 | 127.1673 | 0 | 1.336996 | 0 | 1.271673 | 0 | 1.336996 | 1.271673 | 18.32785 | 24.40614 | 16.99086
39027.433 | 2355 | 0 | 39027.433 | 2111 | 0 |  | 921.5 | 1083.5 | 143.7729 | 0 | 128.8767 | 0 | 1.437729 | 0 | 1.288767 | 0 | 1.437729 | 1.288767 | 10.03737 | 22.75604 | 8.599638
39027.4351 | 2121 | 0 | 39027.4351 | 2207 | 0 |  | 1106.5 | 1268.5 | 129.4872 | 0 | 134.7375 | 0 | 1.294872 | 0 | 1.347375 | 0 | 1.294872 | 1.347375 | 22.17727 | 17.4164 | 20.8824

## D8-E9
Open Burn Test 6 |  |  | 2006-11-06 | 10:12 |  |  | Vs = |  | 159.8523 |  | R = | 100
Mix | 7-C | Tray A | IRMS | 1
0 | 250 kW |  | Bundle | Ch. 8 & 9 | Cable D | Even - | Cable E |  | Odd
Time-113 | N11 | N12 | Time-114 | N21 |  |  | Burner Time | DAQ Time | V11 | V12 | V21 | V22 | I11 | I12 | I21 | I22 | Delta-I1 | Delta-I2 | R8-G | R9-G | R8-9
39027.4222 | 0 | 0 | 39027.4222 | 1 | 0 |  | -5 | 157 | 0.03052503 | 0 | 0.06105006 | 0 | 0.0003052503 | 0 | 0.0006105006 | 0 | 0.0003052503 | 0.0006105006 | 523576 | 261738 | 523576
39027.4244 | 2344 | 0 | 39027.4244 | 2284 | 0 |  | 179.5 | 341.5 | 143.1013 | 0 | 139.4383 | 0 | 1.431013 | 0 | 1.394383 | 0 | 1.431013 | 1.394383 | 11.70563 | 14.64011 | 10.27462
39027.4265 | 2057 | 0 | 39027.4265 | 2476 | 0 |  | 364.5 | 526.5 | 125.58 | 0 | 151.16 | 0 | 1.2558 | 0 | 1.5116 | 0 | 1.2558 | 1.5116 | 27.2912 | 5.750404 | 26.0354
39027.4286 | 2216 | 0 | 39027.4287 | 2089 | 0 |  | 549.5 | 711.5 | 135.2869 | 0 | 127.5336 | 0 | 1.352869 | 0 | 1.275336 | 0 | 1.352869 | 1.275336 | 18.15794 | 25.34131 | 16.80507
39027.4308 | 2602 | 0 | 39027.4308 | 2296 | 0 |  | 734 | 896 | 158.8523 | 0 | 140.1709 | 0 | 1.588523 | 0 | 1.401709 | 0 | 1.588523 | 1.401709 | 0.6295158 | 14.04094 | 0.9590068
39027.4329 | 2066 | 0 | 39027.4329 | 2534 | 0 |  | 919 | 1081 | 126.1294 | 0 | 154.7009 | 0 | 1.261294 | 0 | 1.547009 | 0 | 1.261294 | 1.547009 | 26.73669 | 3.329913 | 25.47539
39027.4351 | 2157 | 0 | 39027.4351 | 2100 | 0 |  | 1103.5 | 1265.5 | 131.685 | 0 | 128.2051 | 0 | 1.31685 | 0 | 1.282051 | 0 | 1.31685 | 1.282051 | 21.38989 | 24.68476 | 20.07304

## D7-E10
Open Burn Test 6 |  |  | 2006-11-06 | 10:12 |  |  | Vs = |  | 154.7851 |  | R = | 100
Mix | 7-C | Tray A | IRMS | 1
0 | 250 kW |  | Bundle | Ch. 7 & 10 | Cable D | Odd - | Cable E |  | Even
Time-107 | N11 | N12 | Time-108 | N21 |  |  | Burner Time | DAQ Time | V11 | V12 | V21 | V22 | I11 | I12 | I21 | I22 | Delta-I1 | Delta-I2 | R7-G | R10-G | R7-10
39027.4221 | 1 | 0 | 39027.4221 | 1 | 0 |  | -13.5 | 148.5 | 0.06105006 | 0 | 0.06105006 | 0 | 0.0006105006 | 0 | 0.0006105006 | 0 | 0.0006105006 | 0.0006105006 | 253438 | 253438 | 253438
39027.4243 | 1 | 0 | 39027.4243 | 1 | 0 |  | 171.5 | 333.5 | 0.06105006 | 0 | 0.06105006 | 0 | 0.0006105006 | 0 | 0.0006105006 | 0 | 0.0006105006 | 0.0006105006 | 253438 | 253438 | 253438
39027.4264 | 2519 | 0 | 39027.4264 | 2298 | 0 |  | 356.5 | 518.5 | 153.7851 | 0 | 140.293 | 0 | 1.537851 | 0 | 1.40293 | 0 | 1.537851 | 1.40293 | 0.650258 | 10.32985 | 0.887593
39027.4285 | 2158 | 0 | 39027.4286 | 2297 | 0 |  | 541 | 703 | 131.746 | 0 | 140.232 | 0 | 1.31746 | 0 | 1.40232 | 0 | 1.31746 | 1.40232 | 17.48749 | 10.37788 | 16.17003
39027.4307 | 2129 | 0 | 39027.4307 | 2052 | 0 |  | 725.5 | 887.5 | 129.9756 | 0 | 125.2747 | 0 | 1.299756 | 0 | 1.252747 | 0 | 1.299756 | 1.252747 | 19.08783 | 23.55653 | 17.78808
39027.4328 | 2249 | 0 | 39027.4328 | 2483 | 0 |  | 910.5 | 1072.5 | 137.3016 | 0 | 151.5873 | 0 | 1.373016 | 0 | 1.515873 | 0 | 1.373016 | 1.515873 | 12.73366 | 2.109545 | 11.36064
39027.435 | 2083 | 0 | 39027.435 | 2065 | 0 |  | 1095.5 | 1257.5 | 127.1673 | 0 | 126.0684 | 0 | 1.271673 | 0 | 1.260684 | 0 | 1.271673 | 1.260684 | 21.71771 | 22.77869 | 20.44604

## D7-E9
Open Burn Test 6 |  |  | 2006-11-06 | 10:12 |  |  | Vs = |  | 160.768 |  | R = | 100
Mix | 7-C | Tray A | IRMS | 1
0 | 250 kW |  | Bundle | Ch. 7 & 9 | Cable D | Odd - | Cable E |  | Odd
Time-105 | N11 | N12 | Time-106 | N21 |  |  | Burner Time | DAQ Time | V11 | V12 | V21 | V22 | I11 | I12 | I21 | I22 | Delta-I1 | Delta-I2 | R7-G | R9-G | R7-9
39027.4221 | 1 | 0 | 39027.4221 | 1 | 0 |  | -16 | 146 | 0.06105006 | 0 | 0.06105006 | 0 | 0.0006105006 | 0 | 0.0006105006 | 0 | 0.0006105006 | 0.0006105006 | 263238 | 263238 | 263238
39027.4242 | 1 | 0 | 39027.4242 | 2064 | 0 |  | 168.5 | 330.5 | 0.06105006 | 0 | 126.0073 | 0 | 0.0006105006 | 0 | 1.260073 | 0 | 0.0006105006 | 1.260073 | 263238 | 27.58624 | 263238
39027.4264 | 2617 | 0 | 39027.4264 | 2571 | 0 |  | 353.5 | 515.5 | 159.768 | 0 | 156.9597 | 0 | 1.59768 | 0 | 1.569597 | 0 | 1.59768 | 1.569597 | 0.6259075 | 2.426293 | 0.9717726
39027.4285 | 2209 | 0 | 39027.4285 | 2485 | 0 |  | 538.5 | 700.5 | 134.8596 | 0 | 151.7094 | 0 | 1.348596 | 0 | 1.517094 | 0 | 1.348596 | 1.517094 | 19.21141 | 5.971026 | 17.86281
39027.4306 | 2404 | 0 | 39027.4307 | 2156 | 0 |  | 723 | 885 | 146.7643 | 0 | 131.6239 | 0 | 1.467643 | 0 | 1.316239 | 0 | 1.467643 | 1.316239 | 9.541597 | 22.14193 | 8.073954
39027.4328 | 2237 | 0 | 39027.4328 | 2202 | 0 |  | 907.5 | 1069.5 | 136.569 | 0 | 134.4322 | 0 | 1.36569 | 0 | 1.344322 | 0 | 1.36569 | 1.344322 | 17.71927 | 19.59037 | 16.35358
39027.4349 | 2298 | 0 | 39027.4349 | 2161 | 0 |  | 1092.5 | 1254.5 | 140.293 | 0 | 131.9292 | 0 | 1.40293 | 0 | 1.319292 | 0 | 1.40293 | 1.319292 | 14.59443 | 21.85932 | 13.1915

## D7-D8
Open Burn Test 6 |  |  | 2006-11-06 | 10:12 |  |  | Vs = |  | 161.5617 |  | R = | 100
Mix | 7-C | Tray A | IRMS | 1
0 | 250 kW |  | Bundle | Ch. 7 & 8 | Cable D | Odd -Even
Time-103 | N11 | N12 | Time-104 | N21 |  |  | Burner Time | DAQ Time | V11 | V12 | V21 | V22 | I11 | I12 | I21 | I22 | Delta-I1 | Delta-I2 | R7-G | R8-G | R7-8
39027.4221 | 0 | 0 | 39027.4221 | 1 | 0 |  | -19 | 143 | 0.03052503 | 0 | 0.06105006 | 0 | 0.0003052503 | 0 | 0.0006105006 | 0 | 0.0003052503 | 0.0006105006 | 529176 | 264538 | 529176
39027.4242 | 1 | 0 | 39027.4242 | 2036 | 0 |  | 165.5 | 327.5 | 0.06105006 | 0 | 124.2979 | 0 | 0.0006105006 | 0 | 1.242979 | 0 | 0.0006105006 | 1.242979 | 264538 | 29.97937 | 264538
39027.4263 | 2115 | 0 | 39027.4264 | 2404 | 0 |  | 350.5 | 512.5 | 129.1209 | 0 | 146.7643 | 0 | 1.291209 | 0 | 1.467643 | 0 | 1.291209 | 1.467643 | 25.12435 | 10.08236 | 23.83314
39027.4285 | 2076 | 0 | 39027.4285 | 2246 | 0 |  | 535.5 | 697.5 | 126.7399 | 0 | 137.1184 | 0 | 1.267399 | 0 | 1.371184 | 0 | 1.267399 | 1.371184 | 27.47495 | 17.82636 | 26.20755
39027.4306 | 2630 | 0 | 39027.4306 | 2206 | 0 |  | 720 | 882 | 160.5617 | 0 | 134.6764 | 0 | 1.605617 | 0 | 1.346764 | 0 | 1.605617 | 1.346764 | 0.6228137 | 19.96283 | 0.9828029
39027.4328 | 2469 | 0 | 39027.4328 | 2526 | 0 |  | 905 | 1067 | 150.7326 | 0 | 154.2125 | 0 | 1.507326 | 0 | 1.542125 | 0 | 1.507326 | 1.542125 | 7.184285 | 4.765637 | 5.676959
39027.4349 | 2480 | 0 | 39027.4349 | 2091 | 0 |  | 1089.5 | 1251.5 | 151.4042 | 0 | 127.6557 | 0 | 1.514042 | 0 | 1.276557 | 0 | 1.514042 | 1.276557 | 6.708871 | 26.5605 | 5.194829

## C6-F12
Open Burn Test 6 |  |  | 2006-11-06 | 10:12 |  |  | Vs = |  | 157.105 |  | R = | 100
Mix | 7-C | Tray A | IRMS | 1
0 | 250 kW |  | Bundle | Ch. 6 & 12 | Cable C | Even - | Cable F |  | Even
Time-101 | N11 | N12 | Time-102 | N21 |  |  | Burner Time | DAQ Time | V11 | V12 | V21 | V22 | I11 | I12 | I21 | I22 | Delta-I1 | Delta-I2 | R6-G | R12-G | R6-12
39027.422 | 0 | 0 | 39027.422 | 1 | 0 |  | -22 | 140 | 0.03052503 | 0 | 0.06105006 | 0 | 0.0003052503 | 0 | 0.0006105006 | 0 | 0.0003052503 | 0.0006105006 | 514576 | 257238 | 514576
39027.4242 | 1 | 0 | 39027.4242 | 2436 | 0 |  | 163 | 325 | 0.06105006 | 0 | 148.7179 | 0 | 0.0006105006 | 0 | 1.487179 | 0 | 0.0006105006 | 1.487179 | 257238 | 5.639573 | 257238
39027.4263 | 2322 | 0 | 39027.4263 | 2368 | 0 |  | 347.5 | 509.5 | 141.7582 | 0 | 144.5665 | 0 | 1.417582 | 0 | 1.445665 | 0 | 1.417582 | 1.445665 | 10.82601 | 8.673142 | 9.40843
39027.4284 | 2557 | 0 | 39027.4285 | 2363 | 0 |  | 532.5 | 694.5 | 156.105 | 0 | 144.2613 | 0 | 1.56105 | 0 | 1.442613 | 0 | 1.56105 | 1.442613 | 0.6405944 | 8.903089 | 0.9204556
39027.4306 | 2307 | 0 | 39027.4306 | 2219 | 0 |  | 717.5 | 879.5 | 140.8425 | 0 | 135.4701 | 0 | 1.408425 | 0 | 1.354701 | 0 | 1.408425 | 1.354701 | 11.5466 | 15.97026 | 10.13817
39027.4327 | 2367 | 0 | 39027.4327 | 2138 | 0 |  | 902 | 1064 | 144.5055 | 0 | 130.525 | 0 | 1.445055 | 0 | 1.30525 | 0 | 1.445055 | 1.30525 | 8.719054 | 20.36389 | 7.273999
39027.4349 | 2093 | 0 | 39027.4349 | 2239 | 0 |  | 1087 | 1249 | 127.7778 | 0 | 136.6911 | 0 | 1.277778 | 0 | 1.366911 | 0 | 1.277778 | 1.366911 | 22.95174 | 14.93435 | 21.67397

## C6-F11
Open Burn Test 6 |  |  | 2006-11-06 | 10:12 |  |  | Vs = |  | 157.9597 |  | R = | 100
Mix | 7-C | Tray A | IRMS | 1
0 | 250 kW |  | Bundle | Ch. 6 & 11 | Cable C | Even - | Cable F |  | Odd
Time-99 | N11 | N12 | Time-100 | N21 |  |  | Burner Time | DAQ Time | V11 | V12 | V21 | V22 | I11 | I12 | I21 | I22 | Delta-I1 | Delta-I2 | R6-G | R11-G | R6-11
39027.422 | 1 | 0 | 39027.422 | 1 | 0 |  | -24.5 | 137.5 | 0.06105006 | 0 | 0.06105006 | 0 | 0.0006105006 | 0 | 0.0006105006 | 0 | 0.0006105006 | 0.0006105006 | 258638 | 258638 | 258638
39027.4241 | 1 | 0 | 39027.4242 | 2024 | 0 |  | 160 | 322 | 0.06105006 | 0 | 123.5653 | 0 | 0.0006105006 | 0 | 1.235653 | 0 | 0.0006105006 | 1.235653 | 258638 | 27.83498 | 258638
39027.4263 | 2418 | 0 | 39027.4263 | 2411 | 0 |  | 345 | 507 | 147.619 | 0 | 147.1917 | 0 | 1.47619 | 0 | 1.471917 | 0 | 1.47619 | 1.471917 | 7.004963 | 7.315637 | 5.528772
39027.4284 | 2132 | 0 | 39027.4284 | 2375 | 0 |  | 530 | 692 | 130.1587 | 0 | 144.9939 | 0 | 1.301587 | 0 | 1.449939 | 0 | 1.301587 | 1.449939 | 21.35929 | 8.942316 | 20.0577
39027.4306 | 2571 | 0 | 39027.4306 | 2193 | 0 |  | 714.5 | 876.5 | 156.9597 | 0 | 133.8828 | 0 | 1.569597 | 0 | 1.338828 | 0 | 1.569597 | 1.338828 | 0.6371062 | 17.98358 | 0.9324909
39027.4327 | 2188 | 0 | 39027.4327 | 2482 | 0 |  | 899.5 | 1061.5 | 133.5775 | 0 | 151.5263 | 0 | 1.335775 | 0 | 1.515263 | 0 | 1.335775 | 1.515263 | 18.2532 | 4.24577 | 16.91742
39027.4348 | 2204 | 0 | 39027.4348 | 2188 | 0 |  | 1084 | 1246 | 134.5543 | 0 | 133.5775 | 0 | 1.345543 | 0 | 1.335775 | 0 | 1.345543 | 1.335775 | 17.39474 | 18.2532 | 16.04919

## C6-E10
Open Burn Test 6 |  |  | 2006-11-06 | 10:12 |  |  | Vs = |  | 160.0354 |  | R = | 100
Mix | 7-C | Tray A | IRMS | 1
0 | 250 kW |  | Bundle | Ch. 6 & 10 | Cable C | Even - | Cable E |  | Even
Time-97 | N11 | N12 | Time-98 | N21 |  |  | Burner Time | DAQ Time | V11 | V12 | V21 | V22 | I11 | I12 | I21 | I22 | Delta-I1 | Delta-I2 | R6-G | R10-G | R6-10
39027.422 | 1 | 0 | 39027.422 | 1 | 0 |  | -27.5 | 134.5 | 0.06105006 | 0 | 0.06105006 | 0 | 0.0006105006 | 0 | 0.0006105006 | 0 | 0.0006105006 | 0.0006105006 | 262038 | 262038 | 262038
39027.4241 | 1 | 0 | 39027.4241 | 1 | 0 |  | 157.5 | 319.5 | 0.06105006 | 0 | 0.06105006 | 0 | 0.0006105006 | 0 | 0.0006105006 | 0 | 0.0006105006 | 0.0006105006 | 262038 | 262038 | 262038
39027.4262 | 2094 | 0 | 39027.4263 | 2117 | 0 |  | 342.5 | 504.5 | 127.8388 | 0 | 129.243 | 0 | 1.278388 | 0 | 1.29243 | 0 | 1.278388 | 1.29243 | 25.18529 | 23.82522 | 23.9069
39027.4284 | 1988 | 0 | 39027.4284 | 2029 | 0 |  | 527 | 689 | 121.3675 | 0 | 123.8706 | 0 | 1.213675 | 0 | 1.238706 | 0 | 1.213675 | 1.238706 | 31.86016 | 29.19566 | 30.64649
39027.4305 | 2596 | 0 | 39027.4305 | 2516 | 0 |  | 711.5 | 873.5 | 158.486 | 0 | 153.602 | 0 | 1.58486 | 0 | 1.53602 | 0 | 1.58486 | 1.53602 | 0.9776579 | 4.188394 | 0.6072016
39027.4327 | 2605 | 0 | 39027.4327 | 2472 | 0 |  | 896.5 | 1058.5 | 159.0354 | 0 | 150.9158 | 0 | 1.590354 | 0 | 1.509158 | 0 | 1.590354 | 1.509158 | 0.6287908 | 6.04288 | 0.9615633
39027.4348 | 2043 | 0 | 39027.4348 | 2116 | 0 |  | 1081.5 | 1243.5 | 124.7253 | 0 | 129.1819 | 0 | 1.247253 | 0 | 1.291819 | 0 | 1.247253 | 1.291819 | 28.31033 | 23.88374 | 27.06308

## C6-E9
Open Burn Test 6 |  |  | 2006-11-06 | 10:12 |  |  | Vs = |  | 159.547 |  | R = | 100
Mix | 7-C | Tray A | IRMS | 1
0 | 250 kW |  | Bundle | Ch. 6 & 9 | Cable C | Even - | Cable E |  | Odd
Time-95 | N11 | N12 | Time-96 | N21 |  |  | Burner Time | DAQ Time | V11 | V12 | V21 | V22 | I11 | I12 | I21 | I22 | Delta-I1 | Delta-I2 | R6-G | R9-G | R6-9
39027.4219 | 1 | 0 | 39027.4219 | 1 | 0 |  | -30.5 | 131.5 | 0.06105006 | 0 | 0.06105006 | 0 | 0.0006105006 | 0 | 0.0006105006 | 0 | 0.0006105006 | 0.0006105006 | 261238 | 261238 | 261238
39027.4241 | 1 | 0 | 39027.4241 | 2019 | 0 |  | 154.5 | 316.5 | 0.06105006 | 0 | 123.2601 | 0 | 0.0006105006 | 0 | 1.232601 | 0 | 0.0006105006 | 1.232601 | 261238 | 29.43933 | 261238
39027.4262 | 2369 | 0 | 39027.4262 | 2364 | 0 |  | 339.5 | 501.5 | 144.6276 | 0 | 144.3223 | 0 | 1.446276 | 0 | 1.443223 | 0 | 1.446276 | 1.443223 | 10.31575 | 10.54907 | 8.869469
39027.4283 | 2559 | 0 | 39027.4284 | 2330 | 0 |  | 524 | 686 | 156.2271 | 0 | 142.2466 | 0 | 1.562271 | 0 | 1.422466 | 0 | 1.562271 | 1.422466 | 2.125049 | 12.16223 | 0.5627778
39027.4305 | 2597 | 0 | 39027.4305 | 2367 | 0 |  | 709 | 871 | 158.547 | 0 | 144.5055 | 0 | 1.58547 | 0 | 1.445055 | 0 | 1.58547 | 1.445055 | 0.6307278 | 10.40896 | 0.9547423
39027.4326 | 2159 | 0 | 39027.4326 | 2178 | 0 |  | 893.5 | 1055.5 | 131.8071 | 0 | 132.967 | 0 | 1.318071 | 0 | 1.32967 | 0 | 1.318071 | 1.32967 | 21.04585 | 19.9899 | 19.72778
39027.4348 | 2000 | 0 | 39027.4348 | 2151 | 0 |  | 1078.5 | 1240.5 | 122.1001 | 0 | 131.3187 | 0 | 1.221001 | 0 | 1.313187 | 0 | 1.221001 | 1.313187 | 30.669 | 21.49605 | 29.448

## C5-F12
Open Burn Test 6 |  |  | 2006-11-06 | 10:12 |  |  | Vs = |  | 159.8523 |  | R = | 100
Mix | 7-C | Tray A | IRMS | 1
0 | 250 kW |  | Bundle | Ch. 5 & 12 | Cable C | Odd - | Cable F |  | Even
Time-89 | N11 | N12 | Time-90 | N21 |  |  | Burner Time | DAQ Time | V11 | V12 | V21 | V22 | I11 | I12 | I21 | I22 | Delta-I1 | Delta-I2 | R5-G | R12-G | R5-12
39027.4218 | 1 | 0 | 39027.4219 | 1 | 0 |  | -38.5 | 123.5 | 0.06105006 | 0 | 0.06105006 | 0 | 0.0006105006 | 0 | 0.0006105006 | 0 | 0.0006105006 | 0.0006105006 | 261738 | 261738 | 261738
39027.424 | 1 | 0 | 39027.424 | 2224 | 0 |  | 146.5 | 308.5 | 0.06105006 | 0 | 135.7753 | 0 | 0.0006105006 | 0 | 1.357753 | 0 | 0.0006105006 | 1.357753 | 261738 | 17.73291 | 261738
39027.4261 | 2067 | 0 | 39027.4261 | 2242 | 0 |  | 331 | 493 | 126.1905 | 0 | 136.8742 | 0 | 1.261905 | 0 | 1.368742 | 0 | 1.261905 | 1.368742 | 26.67537 | 16.78769 | 25.41347
39027.4283 | 2547 | 0 | 39027.4283 | 2259 | 0 |  | 515.5 | 677.5 | 155.4945 | 0 | 137.9121 | 0 | 1.554945 | 0 | 1.379121 | 0 | 1.554945 | 1.379121 | 2.802513 | 15.90881 | 1.247568
39027.4304 | 2520 | 0 | 39027.4304 | 2479 | 0 |  | 700.5 | 862.5 | 153.8462 | 0 | 151.3431 | 0 | 1.538462 | 0 | 1.513431 | 0 | 1.538462 | 1.513431 | 3.903968 | 5.622428 | 2.365507
39027.4325 | 2602 | 0 | 39027.4325 | 2054 | 0 |  | 885.5 | 1047.5 | 158.8523 | 0 | 125.3968 | 0 | 1.588523 | 0 | 1.253968 | 0 | 1.588523 | 1.253968 | 0.6295158 | 27.47712 | 0.9590068
39027.4347 | 2331 | 0 | 39027.4347 | 2361 | 0 |  | 1070 | 1232 | 142.3077 | 0 | 144.1392 | 0 | 1.423077 | 0 | 1.441392 | 0 | 1.423077 | 1.441392 | 12.32861 | 10.90131 | 10.90554

## C5-F11
Open Burn Test 6 |  |  | 2006-11-06 | 10:12 |  |  | Vs = |  | 157.3492 |  | R = | 100
Mix | 7-C | Tray A | IRMS | 1
0 | 250 kW |  | Bundle | Ch. 5 & 11 | Cable C | Odd - | Cable F |  | Odd
Time-87 | N11 | N12 | Time-88 | N21 |  |  | Burner Time | DAQ Time | V11 | V12 | V21 | V22 | I11 | I12 | I21 | I22 | Delta-I1 | Delta-I2 | R5-G | R11-G | R5-11
39027.4218 | 1 | 0 | 39027.4218 | 0 | 0 |  | -41.5 | 120.5 | 0.06105006 | 0 | 0.03052503 | 0 | 0.0006105006 | 0 | 0.0003052503 | 0 | 0.0006105006 | 0.0003052503 | 257638 | 515376 | 257638
39027.4239 | 1 | 0 | 39027.424 | 2315 | 0 |  | 143.5 | 305.5 | 0.06105006 | 0 | 141.3309 | 0 | 0.0006105006 | 0 | 1.413309 | 0 | 0.0006105006 | 1.413309 | 257638 | 11.33391 | 257638
39027.4261 | 2249 | 0 | 39027.4261 | 2380 | 0 |  | 328 | 490 | 137.3016 | 0 | 145.2991 | 0 | 1.373016 | 0 | 1.452991 | 0 | 1.373016 | 1.452991 | 14.60116 | 8.293277 | 13.22814
39027.4282 | 2494 | 0 | 39027.4282 | 2514 | 0 |  | 513 | 675 | 152.2589 | 0 | 153.4799 | 0 | 1.522589 | 0 | 1.534799 | 0 | 1.522589 | 1.534799 | 3.343224 | 2.521082 | 1.820635
39027.4304 | 2561 | 0 | 39027.4304 | 2127 | 0 |  | 697.5 | 859.5 | 156.3492 | 0 | 129.8535 | 0 | 1.563492 | 0 | 1.298535 | 0 | 1.563492 | 1.298535 | 0.6395939 | 21.17442 | 0.9238982
39027.4325 | 2182 | 0 | 39027.4325 | 2102 | 0 |  | 882.5 | 1044.5 | 133.2112 | 0 | 128.3272 | 0 | 1.332112 | 0 | 1.283272 | 0 | 1.332112 | 1.283272 | 18.12007 | 22.6156 | 16.78796
39027.4346 | 2150 | 0 | 39027.4347 | 2196 | 0 |  | 1067.5 | 1229.5 | 131.2576 | 0 | 134.0659 | 0 | 1.312576 | 0 | 1.340659 | 0 | 1.312576 | 1.340659 | 19.87814 | 17.36703 | 18.56556

## C5-E10
Open Burn Test 6 |  |  | 2006-11-06 | 10:12 |  |  | Vs = |  | 161.6227 |  | R = | 100
Mix | 7-C | Tray A | IRMS | 1
0 | 250 kW |  | Bundle | Ch. 5 & 10 | Cable C | Odd - | Cable E |  | Even
Time-85 | N11 | N12 | Time-86 | N21 |  |  | Burner Time | DAQ Time | V11 | V12 | V21 | V22 | I11 | I12 | I21 | I22 | Delta-I1 | Delta-I2 | R5-G | R10-G | R5-10
39027.4218 | 1 | 0 | 39027.4218 | 1 | 0 |  | -44 | 118 | 0.06105006 | 0 | 0.06105006 | 0 | 0.0006105006 | 0 | 0.0006105006 | 0 | 0.0006105006 | 0.0006105006 | 264638 | 264638 | 264638
39027.4239 | 1 | 0 | 39027.4239 | 1 | 0 |  | 140.5 | 302.5 | 0.06105006 | 0 | 0.06105006 | 0 | 0.0006105006 | 0 | 0.0006105006 | 0 | 0.0006105006 | 0.0006105006 | 264638 | 264638 | 264638
39027.4261 | 2310 | 0 | 39027.4261 | 2356 | 0 |  | 325.5 | 487.5 | 141.0256 | 0 | 143.8339 | 0 | 1.410256 | 0 | 1.438339 | 0 | 1.410256 | 1.438339 | 14.60519 | 12.36757 | 13.19494
39027.4282 | 2352 | 0 | 39027.4282 | 2631 | 0 |  | 510 | 672 | 143.5897 | 0 | 160.6227 | 0 | 1.435897 | 0 | 1.606227 | 0 | 1.435897 | 1.606227 | 12.55867 | 0.622577 | 11.12278
39027.4303 | 2203 | 0 | 39027.4303 | 2475 | 0 |  | 695 | 857 | 134.4933 | 0 | 151.0989 | 0 | 1.344933 | 0 | 1.510989 | 0 | 1.344933 | 1.510989 | 20.17158 | 6.964848 | 18.82665
39027.4325 | 2597 | 0 | 39027.4325 | 2464 | 0 |  | 879.5 | 1041.5 | 158.547 | 0 | 150.4274 | 0 | 1.58547 | 0 | 1.504274 | 0 | 1.58547 | 1.504274 | 1.939931 | 7.44237 | 0.3544606
39027.4346 | 2356 | 0 | 39027.4346 | 2274 | 0 |  | 1064.5 | 1226.5 | 143.8339 | 0 | 138.8278 | 0 | 1.438339 | 0 | 1.388278 | 0 | 1.438339 | 1.388278 | 12.36757 | 16.41953 | 10.92923

## C5-E9
Open Burn Test 6 |  |  | 2006-11-06 | 10:12 |  |  | Vs = |  | 160.0965 |  | R = | 100
Mix | 7-C | Tray A | IRMS | 1
0 | 250 kW |  | Bundle | Ch. 5 & 9 | Cable C | Odd - | Cable E |  | Odd
Time-83 | N11 | N12 | Time-84 | N21 |  |  | Burner Time | DAQ Time | V11 | V12 | V21 | V22 | I11 | I12 | I21 | I22 | Delta-I1 | Delta-I2 | R5-G | R9-G | R5-9
39027.4217 | 1 | 0 | 39027.4218 | 1 | 0 |  | -47 | 115 | 0.06105006 | 0 | 0.06105006 | 0 | 0.0006105006 | 0 | 0.0006105006 | 0 | 0.0006105006 | 0.0006105006 | 262138 | 262138 | 262138
39027.4239 | 1 | 0 | 39027.4239 | 2551 | 0 |  | 137.5 | 299.5 | 0.06105006 | 0 | 155.7387 | 0 | 0.0006105006 | 0 | 1.557387 | 0 | 0.0006105006 | 1.557387 | 262138 | 2.798118 | 262138
39027.426 | 2064 | 0 | 39027.426 | 2024 | 0 |  | 322.5 | 484.5 | 126.0073 | 0 | 123.5653 | 0 | 1.260073 | 0 | 1.235653 | 0 | 1.260073 | 1.235653 | 27.05329 | 29.56423 | 25.79322
39027.4282 | 2263 | 0 | 39027.4282 | 2052 | 0 |  | 507.5 | 669.5 | 138.1563 | 0 | 125.2747 | 0 | 1.381563 | 0 | 1.252747 | 0 | 1.381563 | 1.252747 | 15.88069 | 27.7963 | 14.49913
39027.4303 | 2259 | 0 | 39027.4303 | 2092 | 0 |  | 692 | 854 | 137.9121 | 0 | 127.7167 | 0 | 1.379121 | 0 | 1.277167 | 0 | 1.379121 | 1.277167 | 16.08588 | 25.35277 | 14.70676
39027.4324 | 2233 | 0 | 39027.4325 | 2376 | 0 |  | 877 | 1039 | 136.3248 | 0 | 145.0549 | 0 | 1.363248 | 0 | 1.450549 | 0 | 1.363248 | 1.450549 | 17.43753 | 10.36953 | 16.07428
39027.4346 | 2311 | 0 | 39027.4346 | 2606 | 0 |  | 1061.5 | 1223.5 | 141.0867 | 0 | 159.0965 | 0 | 1.410867 | 0 | 1.590965 | 0 | 1.410867 | 1.590965 | 13.47382 | 0.6285495 | 12.06295

## C5-C6
Open Burn Test 6 |  |  | 2006-11-06 | 10:12 |  |  | Vs = |  | 159.9744 |  | R = | 100
Mix | 7-C | Tray A | IRMS | 1
0 | 250 kW |  | Bundle | Ch. 5 & 6 | Cable C | Odd-Even
Time-77 | N11 | N12 | Time-78 | N21 |  |  | Burner Time | DAQ Time | V11 | V12 | V21 | V22 | I11 | I12 | I21 | I22 | Delta-I1 | Delta-I2 | R5-G | R6-G | R5-6
39027.4216 | 1 | 0 | 39027.4217 | 1 | 0 |  | -55.5 | 106.5 | 0.06105006 | 0 | 0.06105006 | 0 | 0.0006105006 | 0 | 0.0006105006 | 0 | 0.0006105006 | 0.0006105006 | 261938 | 261938 | 261938
39027.4238 | 1 | 0 | 39027.4238 | 1 | 0 |  | 129.5 | 291.5 | 0.06105006 | 0 | 0.06105006 | 0 | 0.0006105006 | 0 | 0.0006105006 | 0 | 0.0006105006 | 0.0006105006 | 261938 | 261938 | 261938
39027.4259 | 2372 | 42 | 39027.4259 | 1992 | 29 |  | 314 | 476 | 144.8107 | 2.564103 | 121.6117 | 1.770452 | 1.448107 | 0.02564103 | 1.216117 | 0.01770452 | 1.422466 | 1.198413 | 11.20803 | 36.8712 | 132.3712
39027.4281 | 2462 | 0 | 39027.4281 | 2330 | 0 |  | 499 | 661 | 150.3053 | 0 | 142.2466 | 0 | 1.503053 | 0 | 1.422466 | 0 | 1.503053 | 1.422466 | 6.432981 | 12.46266 | 4.929929
39027.4302 | 2046 | 0 | 39027.4302 | 2574 | 0 |  | 683.5 | 845.5 | 124.9084 | 0 | 157.1429 | 0 | 1.249084 | 0 | 1.571429 | 0 | 1.249084 | 1.571429 | 28.07331 | 1.801865 | 26.82423
39027.4323 | 2105 | 0 | 39027.4323 | 2138 | 0 |  | 868.5 | 1030.5 | 128.5104 | 0 | 130.525 | 0 | 1.285104 | 0 | 1.30525 | 0 | 1.285104 | 1.30525 | 24.48361 | 22.56221 | 23.19851
39027.4345 | 2388 | 0 | 39027.4345 | 2604 | 0 |  | 1053.5 | 1215.5 | 145.7875 | 0 | 158.9744 | 0 | 1.457875 | 0 | 1.589744 | 0 | 1.457875 | 1.589744 | 9.731156 | 0.6290323 | 8.27328

## B4-E10
Open Burn Test 6 |  |  | 2006-11-06 | 10:12 |  |  | Vs = |  | 160.8291 |  | R = | 100
Mix | 7-C | Tray A | IRMS | 1
0 | 250 kW |  | Bundle | Ch. 4 & 10 | Cable B | Even - | Cable E |  | Even
Time-71 | N11 | N12 | Time-72 | N21 |  |  | Burner Time | DAQ Time | V11 | V12 | V21 | V22 | I11 | I12 | I21 | I22 | Delta-I1 | Delta-I2 | R4-G | R10-G | R4-10
39027.4216 | 1 | 0 | 39027.4216 | 1 | 0 |  | -63.5 | 98.5 | 0.06105006 | 0 | 0.06105006 | 0 | 0.0006105006 | 0 | 0.0006105006 | 0 | 0.0006105006 | 0.0006105006 | 263338 | 263338 | 263338
39027.4237 | 1 | 0 | 39027.4237 | 1 | 0 |  | 121 | 283 | 0.06105006 | 0 | 0.06105006 | 0 | 0.0006105006 | 0 | 0.0006105006 | 0 | 0.0006105006 | 0.0006105006 | 263338 | 263338 | 263338
39027.4258 | 1 | 0 | 39027.4258 | 2618 | 0 |  | 305.5 | 467.5 | 0.06105006 | 0 | 159.8291 | 0 | 0.0006105006 | 0 | 1.598291 | 0 | 0.0006105006 | 1.598291 | 263338 | 0.6256684 | 263338
39027.428 | 1 | 0 | 39027.428 | 2407 | 0 |  | 490.5 | 652.5 | 0.06105006 | 0 | 146.9475 | 0 | 0.0006105006 | 0 | 1.469475 | 0 | 0.0006105006 | 1.469475 | 263338 | 9.446614 | 263338
39027.4301 | 1 | 0 | 39027.4301 | 2312 | 0 |  | 675.5 | 837.5 | 0.06105006 | 0 | 141.1477 | 0 | 0.0006105006 | 0 | 1.411477 | 0 | 0.0006105006 | 1.411477 | 263338 | 13.94377 | 263338
39027.4322 | 2151 | 0 | 39027.4323 | 2573 | 0 |  | 860 | 1022 | 131.3187 | 0 | 157.0818 | 0 | 1.313187 | 0 | 1.570818 | 0 | 1.313187 | 1.570818 | 22.47234 | 2.385542 | 21.15915
39027.4344 | 2204 | 0 | 39027.4344 | 2496 | 0 |  | 1045 | 1207 | 134.5543 | 0 | 152.381 | 0 | 1.345543 | 0 | 1.52381 | 0 | 1.345543 | 1.52381 | 19.52722 | 5.544071 | 18.18168

## B4-E9
Open Burn Test 6 |  |  | 2006-11-06 | 10:12 |  |  | Vs = |  | 161.0122 |  | R = | 100
Mix | 7-C | Tray A | IRMS | 1
0 | 250 kW |  | Bundle | Ch. 4 & 9 | Cable B | Even - | Cable E |  | Odd
Time-69 | N11 | N12 | Time-70 | N21 |  |  | Burner Time | DAQ Time | V11 | V12 | V21 | V22 | I11 | I12 | I21 | I22 | Delta-I1 | Delta-I2 | R4-G | R9-G | R4-9
39027.4215 | 1 | 0 | 39027.4215 | 1 | 0 |  | -66.5 | 95.5 | 0.06105006 | 0 | 0.06105006 | 0 | 0.0006105006 | 0 | 0.0006105006 | 0 | 0.0006105006 | 0.0006105006 | 263638 | 263638 | 263638
39027.4236 | 1 | 0 | 39027.4237 | 1936 | 0 |  | 118 | 280 | 0.06105006 | 0 | 118.1929 | 0 | 0.0006105006 | 0 | 1.181929 | 0 | 0.0006105006 | 1.181929 | 263638 | 36.22831 | 263638
39027.4258 | 1 | 0 | 39027.4258 | 2279 | 0 |  | 303 | 465 | 0.06105006 | 0 | 139.1331 | 0 | 0.0006105006 | 0 | 1.391331 | 0 | 0.0006105006 | 1.391331 | 263638 | 15.72532 | 263638
39027.4279 | 1 | 0 | 39027.4279 | 2129 | 0 |  | 487.5 | 649.5 | 0.06105006 | 0 | 129.9756 | 0 | 0.0006105006 | 0 | 1.299756 | 0 | 0.0006105006 | 1.299756 | 263638 | 23.87882 | 263638
39027.4301 | 1 | 0 | 39027.4301 | 2621 | 0 |  | 672.5 | 834.5 | 0.06105006 | 0 | 160.0122 | 0 | 0.0006105006 | 0 | 1.600122 | 0 | 0.0006105006 | 1.600122 | 263638 | 0.6249523 | 263638
39027.4322 | 1883 | 0 | 39027.4322 | 2334 | 0 |  | 857.5 | 1019.5 | 114.9573 | 0 | 142.4908 | 0 | 1.149573 | 0 | 1.424908 | 0 | 1.149573 | 1.424908 | 40.06267 | 12.99829 | 38.91309
39027.4343 | 2113 | 0 | 39027.4344 | 2505 | 0 |  | 1042 | 1204 | 128.9988 | 0 | 152.9304 | 0 | 1.289988 | 0 | 1.529304 | 0 | 1.289988 | 1.529304 | 24.81685 | 5.284631 | 23.52686

## B4-D8
Open Burn Test 6 |  |  | 2006-11-06 | 10:12 |  |  | Vs = |  | 160.3407 |  | R = | 100
Mix | 7-C | Tray A | IRMS | 1
0 | 250 kW |  | Bundle | Ch. 4 & 8 | Cable B | Even - | Cable D |  | Even
Time-67 | N11 | N12 | Time-68 | N21 |  |  | Burner Time | DAQ Time | V11 | V12 | V21 | V22 | I11 | I12 | I21 | I22 | Delta-I1 | Delta-I2 | R4-G | R8-G | R4-8
39027.4215 | 0 | 0 | 39027.4215 | 1 | 0 |  | -69.5 | 92.5 | 0.03052503 | 0 | 0.06105006 | 0 | 0.0003052503 | 0 | 0.0006105006 | 0 | 0.0003052503 | 0.0006105006 | 525176 | 262538 | 525176
39027.4236 | 1 | 0 | 39027.4236 | 1 | 0 |  | 115.5 | 277.5 | 0.06105006 | 0 | 0.06105006 | 0 | 0.0006105006 | 0 | 0.0006105006 | 0 | 0.0006105006 | 0.0006105006 | 262538 | 262538 | 262538
39027.4258 | 1 | 0 | 39027.4258 | 2295 | 0 |  | 300 | 462 | 0.06105006 | 0 | 140.1099 | 0 | 0.0006105006 | 0 | 1.401099 | 0 | 0.0006105006 | 1.401099 | 262538 | 14.43922 | 262538
39027.4279 | 1 | 0 | 39027.4279 | 2109 | 0 |  | 485 | 647 | 0.06105006 | 0 | 128.7546 | 0 | 0.0006105006 | 0 | 1.287546 | 0 | 0.0006105006 | 1.287546 | 262538 | 24.53201 | 262538
39027.43 | 1 | 0 | 39027.43 | 2362 | 0 |  | 669.5 | 831.5 | 0.06105006 | 0 | 144.2002 | 0 | 0.0006105006 | 0 | 1.442002 | 0 | 0.0006105006 | 1.442002 | 262538 | 11.19306 | 262538
39027.4322 | 1865 | 0 | 39027.4322 | 2610 | 0 |  | 854.5 | 1016.5 | 113.8584 | 0 | 159.3407 | 0 | 1.138584 | 0 | 1.593407 | 0 | 1.138584 | 1.593407 | 40.82466 | 0.6275862 | 39.68608
39027.4343 | 1906 | 0 | 39027.4343 | 2252 | 0 |  | 1039.5 | 1201.5 | 116.3614 | 0 | 137.4847 | 0 | 1.163614 | 0 | 1.374847 | 0 | 1.163614 | 1.374847 | 37.79538 | 16.62433 | 36.63177

## B4-D7
Open Burn Test 6 |  |  | 2006-11-06 | 10:12 |  |  | Vs = |  | 159.8523 |  | R = | 100
Mix | 7-C | Tray A | IRMS | 1
0 | 250 kW |  | Bundle | Ch. 4 & 7 | Cable B | Even - | Cable D |  | Odd
Time-65 | N11 | N12 | Time-66 | N21 |  |  | Burner Time | DAQ Time | V11 | V12 | V21 | V22 | I11 | I12 | I21 | I22 | Delta-I1 | Delta-I2 | R4-G | R7-G | R4-7
39027.4214 | 1 | 0 | 39027.4215 | 1 | 0 |  | -72 | 90 | 0.06105006 | 0 | 0.06105006 | 0 | 0.0006105006 | 0 | 0.0006105006 | 0 | 0.0006105006 | 0.0006105006 | 261738 | 261738 | 261738
39027.4236 | 1 | 0 | 39027.4236 | 1 | 0 |  | 112.5 | 274.5 | 0.06105006 | 0 | 0.06105006 | 0 | 0.0006105006 | 0 | 0.0006105006 | 0 | 0.0006105006 | 0.0006105006 | 261738 | 261738 | 261738
39027.4257 | 1 | 0 | 39027.4257 | 2092 | 0 |  | 297.5 | 459.5 | 0.06105006 | 0 | 127.7167 | 0 | 0.0006105006 | 0 | 1.277167 | 0 | 0.0006105006 | 1.277167 | 261738 | 25.16157 | 261738
39027.4279 | 1 | 0 | 39027.4279 | 2590 | 0 |  | 482 | 644 | 0.06105006 | 0 | 158.1197 | 0 | 0.0006105006 | 0 | 1.581197 | 0 | 0.0006105006 | 1.581197 | 261738 | 1.095753 | 261738
39027.43 | 1 | 0 | 39027.43 | 2566 | 0 |  | 667 | 829 | 0.06105006 | 0 | 156.6545 | 0 | 0.0006105006 | 0 | 1.566545 | 0 | 0.0006105006 | 1.566545 | 261738 | 2.041309 | 261738
39027.4321 | 1729 | 0 | 39027.4322 | 2602 | 0 |  | 851.5 | 1013.5 | 105.5556 | 0 | 158.8523 | 0 | 1.055556 | 0 | 1.588523 | 0 | 1.055556 | 1.588523 | 51.43898 | 0.6295158 | 50.38343
39027.4343 | 2313 | 0 | 39027.4343 | 2288 | 0 |  | 1036.5 | 1198.5 | 141.2088 | 0 | 139.6825 | 0 | 1.412088 | 0 | 1.396825 | 0 | 1.412088 | 1.396825 | 13.20277 | 14.43969 | 11.79068

## B4-C6
Open Burn Test 6 |  |  | 2006-11-06 | 10:12 |  |  | Vs = |  | 158.3871 |  | R = | 100
Mix | 7-C | Tray A | IRMS | 1
0 | 250 kW |  | Bundle | Ch. 4 & 6 | Cable B | Even - | Cable C |  | Even
Time-63 | N11 | N12 | Time-64 | N21 |  |  | Burner Time | DAQ Time | V11 | V12 | V21 | V22 | I11 | I12 | I21 | I22 | Delta-I1 | Delta-I2 | R4-G | R6-G | R4-6
39027.4214 | 1 | 0 | 39027.4214 | 1 | 0 |  | -75 | 87 | 0.06105006 | 0 | 0.06105006 | 0 | 0.0006105006 | 0 | 0.0006105006 | 0 | 0.0006105006 | 0.0006105006 | 259338 | 259338 | 259338
39027.4236 | 1 | 0 | 39027.4236 | 1 | 0 |  | 110 | 272 | 0.06105006 | 0 | 0.06105006 | 0 | 0.0006105006 | 0 | 0.0006105006 | 0 | 0.0006105006 | 0.0006105006 | 259338 | 259338 | 259338
39027.4257 | 2 | 0 | 39027.4257 | 2015 | 0 |  | 294.5 | 456.5 | 0.1221001 | 0 | 123.0159 | 0 | 0.001221001 | 0 | 1.230159 | 0 | 0.001221001 | 1.230159 | 129619 | 28.75335 | 129619
39027.4278 | 1 | 0 | 39027.4278 | 2105 | 0 |  | 479.5 | 641.5 | 0.06105006 | 0 | 128.5104 | 0 | 0.0006105006 | 0 | 1.285104 | 0 | 0.0006105006 | 1.285104 | 259338 | 23.24846 | 259338
39027.43 | 1 | 0 | 39027.43 | 2534 | 0 |  | 664 | 826 | 0.06105006 | 0 | 154.7009 | 0 | 0.0006105006 | 0 | 1.547009 | 0 | 0.0006105006 | 1.547009 | 259338 | 2.382794 | 259338
39027.4321 | 1192 | 0 | 39027.4321 | 2233 | 0 |  | 849 | 1011 | 72.77167 | 0 | 136.3248 | 0 | 0.7277167 | 0 | 1.363248 | 0 | 0.7277167 | 1.363248 | 117.6493 | 16.18361 | 116.9216
39027.4342 | 2300 | 0 | 39027.4343 | 2578 | 0 |  | 1033.5 | 1195.5 | 140.4151 | 0 | 157.3871 | 0 | 1.404151 | 0 | 1.573871 | 0 | 1.404151 | 1.573871 | 12.79913 | 0.6353763 | 11.39498

## B4-C5
Open Burn Test 6 |  |  | 2006-11-06 | 10:12 |  |  | Vs = |  | 160.5849 |  | R = | 100
Mix | 7-C | Tray A | IRMS | 1
0 | 250 kW |  | Bundle | Ch. 4 & 5 | Cable B | Even - | Cable C |  | Odd
Time-61 | N11 | N12 | Time-62 | N21 |  |  | Burner Time | DAQ Time | V11 | V12 | V21 | V22 | I11 | I12 | I21 | I22 | Delta-I1 | Delta-I2 | R4-G | R5-G | R4-5
39027.4214 | 1 | 0 | 39027.4214 | 1 | 0 |  | -78 | 84 | 0.06105006 | 0 | 0.06105006 | 0 | 0.0006105006 | 0 | 0.0006105006 | 0 | 0.0006105006 | 0.0006105006 | 262938 | 262938 | 262938
39027.4235 | 1 | 0 | 39027.4235 | 1 | 0 |  | 107 | 269 | 0.06105006 | 0 | 0.06105006 | 0 | 0.0006105006 | 0 | 0.0006105006 | 0 | 0.0006105006 | 0.0006105006 | 262938 | 262938 | 262938
39027.4257 | 1 | 0 | 39027.4257 | 1951 | 0 |  | 292 | 454 | 0.06105006 | 0 | 119.1087 | 0 | 0.0006105006 | 0 | 1.191087 | 0 | 0.0006105006 | 1.191087 | 262938 | 34.82214 | 262938
39027.4278 | 2 | 0 | 39027.4278 | 2545 | 0 |  | 476.5 | 638.5 | 0.1221001 | 0 | 155.3724 | 0 | 0.001221001 | 0 | 1.553724 | 0 | 0.001221001 | 1.553724 | 131419 | 3.354813 | 131419
39027.4299 | 2 | 0 | 39027.43 | 2551 | 0 |  | 661.5 | 823.5 | 0.1221001 | 0 | 155.7387 | 0 | 0.001221001 | 0 | 1.557387 | 0 | 0.001221001 | 1.557387 | 131419 | 3.111721 | 131419
39027.4321 | 1128 | 0 | 39027.4321 | 2614 | 0 |  | 846 | 1008 | 68.86447 | 0 | 159.5849 | 0 | 0.6886447 | 0 | 1.595849 | 0 | 0.6886447 | 1.595849 | 133.1897 | 0.6266259 | 132.5011
39027.4342 | 2157 | 0 | 39027.4342 | 2458 | 0 |  | 1031 | 1193 | 131.685 | 0 | 150.0611 | 0 | 1.31685 | 0 | 1.500611 | 0 | 1.31685 | 1.500611 | 21.94622 | 7.013019 | 20.62937

## B3-E10
Open Burn Test 6 |  |  | 2006-11-06 | 10:12 |  |  | Vs = |  | 154.9683 |  | R = | 100
Mix | 7-C | Tray A | IRMS | 1
0 | 250 kW |  | Bundle | Ch. 3 & 10 | Ch. 3 & 9 | Cable B | Odd - |  | Cable E | Even
Time-55 | N11 | N12 | Time-56 | N21 |  |  | Burner Time | DAQ Time | V11 | V12 | V21 | V22 | I11 | I12 | I21 | I22 | Delta-I1 | Delta-I2 | R3-G | R10-G | R3-10
39027.4213 | 1 | 0 | 39027.4213 | 1 | 0 |  | -86 | 76 | 0.06105006 | 0 | 0.06105006 | 0 | 0.0006105006 | 0 | 0.0006105006 | 0 | 0.0006105006 | 0.0006105006 | 253738 | 253738 | 253738
39027.4234 | 0 | 0 | 39027.4234 | 1 | 0 |  | 98.5 | 260.5 | 0.03052503 | 0 | 0.06105006 | 0 | 0.0003052503 | 0 | 0.0006105006 | 0 | 0.0003052503 | 0.0006105006 | 507576 | 253738 | 507576
39027.4256 | 1 | 0 | 39027.4256 | 2034 | 0 |  | 283.5 | 445.5 | 0.06105006 | 0 | 124.1758 | 0 | 0.0006105006 | 0 | 1.241758 | 0 | 0.0006105006 | 1.241758 | 253738 | 24.79744 | 253738
39027.4277 | 1 | 0 | 39027.4277 | 2522 | 0 |  | 468 | 630 | 0.06105006 | 0 | 153.9683 | 0 | 0.0006105006 | 0 | 1.539683 | 0 | 0.0006105006 | 1.539683 | 253738 | 0.6494845 | 253738
39027.4298 | 1 | 0 | 39027.4299 | 2347 | 0 |  | 653 | 815 | 0.06105006 | 0 | 143.2845 | 0 | 0.0006105006 | 0 | 1.432845 | 0 | 0.0006105006 | 1.432845 | 253738 | 8.154239 | 253738
39027.432 | 458 | 0 | 39027.432 | 2263 | 0 |  | 837.5 | 999.5 | 27.96093 | 0 | 138.1563 | 0 | 0.2796093 | 0 | 1.381563 | 0 | 0.2796093 | 1.381563 | 454.2314 | 12.1688 | 453.9518
39027.4341 | 2085 | 0 | 39027.4341 | 2125 | 0 |  | 1022.5 | 1184.5 | 127.2894 | 0 | 129.7314 | 0 | 1.272894 | 0 | 1.297314 | 0 | 1.272894 | 1.297314 | 21.74484 | 19.45318 | 20.47195

## B3-E9
Open Burn Test 6 |  |  | 2006-11-06 | 10:12 |  |  | Vs = |  | 154.9683 |  | R = | 100
Mix | 7-C | Tray A | IRMS | 1
0 | 250 kW |  | Bundle | Ch. 3 & 9 | Cable B | Odd - | Cable E |  | Odd
Time-53 | N11 | N12 | Time-54 | N21 |  |  | Burner Time | DAQ Time | V11 | V12 | V21 | V22 | I11 | I12 | I21 | I22 | Delta-I1 | Delta-I2 | R3-G | R9-G | R3-9
39027.4212 | 0 | 0 | 39027.4213 | 1 | 0 |  | -89 | 73 | 0.03052503 | 0 | 0.06105006 | 0 | 0.0003052503 | 0 | 0.0006105006 | 0 | 0.0003052503 | 0.0006105006 | 507576 | 253738 | 507576
39027.4234 | 1 | 1 | 39027.4234 | 1 | 0 |  | 96 | 258 | 0.06105006 | 0.06105006 | 0.06105006 | 0 | 0.0006105006 | 0.0006105006 | 0.0006105006 | 0 | 0 | 0.0006105006 | 643829726.4 | 253738 | 253538.1
39027.4255 | 1 | 0 | 39027.4255 | 2457 | 0 |  | 280.5 | 442.5 | 0.06105006 | 0 | 150 | 0 | 0.0006105006 | 0 | 1.5 | 0 | 0.0006105006 | 1.5 | 253738 | 3.312169 | 253738
39027.4277 | 1 | 0 | 39027.4277 | 2239 | 0 |  | 465.5 | 627.5 | 0.06105006 | 0 | 136.6911 | 0 | 0.0006105006 | 0 | 1.366911 | 0 | 0.0006105006 | 1.366911 | 253738 | 13.37115 | 253738
39027.4298 | 1 | 0 | 39027.4298 | 2030 | 0 |  | 650 | 812 | 0.06105006 | 0 | 123.9316 | 0 | 0.0006105006 | 0 | 1.239316 | 0 | 0.0006105006 | 1.239316 | 253738 | 25.04335 | 253738
39027.4319 | 125 | 0 | 39027.432 | 2522 | 0 |  | 835 | 997 | 7.631258 | 0 | 153.9683 | 0 | 0.07631258 | 0 | 1.539683 | 0 | 0.07631258 | 1.539683 | 1930.704 | 0.6494845 | 1930.628
39027.4341 | 2358 | 0 | 39027.4341 | 2037 | 0 |  | 1019.5 | 1181.5 | 143.956 | 0 | 124.359 | 0 | 1.43956 | 0 | 1.24359 | 0 | 1.43956 | 1.24359 | 7.649703 | 24.61365 | 6.210143

## B3-D8
Open Burn Test 6 |  |  | 2006-11-06 | 10:12 |  |  | Vs = |  | 161.4396 |  | R = | 100
Mix | 7-C | Tray A | IRMS | 1
0 | 250 kW |  | Bundle | Ch. 3 & 8 | Cable B | Odd - | Cable D |  | Even
Time-51 | N11 | N12 | Time-52 | N21 |  |  | Burner Time | DAQ Time | V11 | V12 | V21 | V22 | I11 | I12 | I21 | I22 | Delta-I1 | Delta-I2 | R3-G | R8-G | R3-8
39027.4212 | 1 | 0 | 39027.4212 | 1 | 0 |  | -91.5 | 70.5 | 0.06105006 | 0 | 0.06105006 | 0 | 0.0006105006 | 0 | 0.0006105006 | 0 | 0.0006105006 | 0.0006105006 | 264338 | 264338 | 264338
39027.4234 | 1 | 0 | 39027.4234 | 1 | 0 |  | 93 | 255 | 0.06105006 | 0 | 0.06105006 | 0 | 0.0006105006 | 0 | 0.0006105006 | 0 | 0.0006105006 | 0.0006105006 | 264338 | 264338 | 264338
39027.4255 | 1 | 0 | 39027.4255 | 2164 | 0 |  | 277.5 | 439.5 | 0.06105006 | 0 | 132.1123 | 0 | 0.0006105006 | 0 | 1.321123 | 0 | 0.0006105006 | 1.321123 | 264338 | 22.19871 | 264338
39027.4276 | 1 | 0 | 39027.4277 | 2628 | 0 |  | 462.5 | 624.5 | 0.06105006 | 0 | 160.4396 | 0 | 0.0006105006 | 0 | 1.604396 | 0 | 0.0006105006 | 1.604396 | 264338 | 0.6232877 | 264338
39027.4298 | 1 | 0 | 39027.4298 | 2511 | 0 |  | 647.5 | 809.5 | 0.06105006 | 0 | 153.2967 | 0 | 0.0006105006 | 0 | 1.532967 | 0 | 0.0006105006 | 1.532967 | 264338 | 5.311828 | 264338
39027.4319 | 1 | 0 | 39027.4319 | 2565 | 0 |  | 832 | 994 | 0.06105006 | 0 | 156.5934 | 0 | 0.0006105006 | 0 | 1.565934 | 0 | 0.0006105006 | 1.565934 | 264338 | 3.094737 | 264338
39027.4341 | 1969 | 0 | 39027.4341 | 2044 | 0 |  | 1017 | 1179 | 120.2076 | 0 | 124.7863 | 0 | 1.202076 | 0 | 1.247863 | 0 | 1.202076 | 1.247863 | 34.30066 | 29.3728 | 33.09858

## B3-D7
Open Burn Test 6 |  |  | 2006-11-06 | 10:12 |  |  | Vs = |  | 154.9683 |  | R = | 100
Mix | 7-C | Tray A | IRMS | 1
0 | 250 kW |  | Bundle | Ch. 3 & 7 | Cable B | Odd - | Cable D |  | Odd
Time-49 | N11 | N12 | Time-50 | N21 |  |  | Burner Time | DAQ Time | V11 | V12 | V21 | V22 | I11 | I12 | I21 | I22 | Delta-I1 | Delta-I2 | R3-G | R7-G | R3-7
39027.4212 | 1 | 0 | 39027.4212 | 1 | 0 |  | -94.5 | 67.5 | 0.06105006 | 0 | 0.06105006 | 0 | 0.0006105006 | 0 | 0.0006105006 | 0 | 0.0006105006 | 0.0006105006 | 253738 | 253738 | 253738
39027.4233 | 1 | 0 | 39027.4233 | 1 | 0 |  | 90.5 | 252.5 | 0.06105006 | 0 | 0.06105006 | 0 | 0.0006105006 | 0 | 0.0006105006 | 0 | 0.0006105006 | 0.0006105006 | 253738 | 253738 | 253738
39027.4255 | 1 | 0 | 39027.4255 | 2522 | 0 |  | 275 | 437 | 0.06105006 | 0 | 153.9683 | 0 | 0.0006105006 | 0 | 1.539683 | 0 | 0.0006105006 | 1.539683 | 253738 | 0.6494845 | 253738
39027.4276 | 1 | 0 | 39027.4276 | 2319 | 0 |  | 459.5 | 621.5 | 0.06105006 | 0 | 141.5751 | 0 | 0.0006105006 | 0 | 1.415751 | 0 | 0.0006105006 | 1.415751 | 253738 | 9.460112 | 253738
39027.4297 | 1 | 0 | 39027.4298 | 2502 | 0 |  | 644.5 | 806.5 | 0.06105006 | 0 | 152.7473 | 0 | 0.0006105006 | 0 | 1.527473 | 0 | 0.0006105006 | 1.527473 | 253738 | 1.454037 | 253738
39027.4319 | 1 | 0 | 39027.4319 | 2255 | 0 |  | 829.5 | 991.5 | 0.06105006 | 0 | 137.6679 | 0 | 0.0006105006 | 0 | 1.376679 | 0 | 0.0006105006 | 1.376679 | 253738 | 12.56674 | 253738
39027.434 | 1873 | 0 | 39027.434 | 2189 | 0 |  | 1014 | 1176 | 114.3468 | 0 | 133.6386 | 0 | 1.143468 | 0 | 1.336386 | 0 | 1.143468 | 1.336386 | 35.52483 | 15.96071 | 34.38136

## B3-C6
Open Burn Test 6 |  |  | 2006-11-06 | 10:12 |  |  | Vs = |  | 143.5519 |  | R = | 100
Mix | 7-C | Tray A | IRMS | 1
0 | 250 kW |  | Bundle | Ch. 3 & 6 | Cable B | Odd - | Cable C |  | Even
Time-47 | N11 | N12 | Time-48 | N21 |  |  | Burner Time | DAQ Time | V11 | V12 | V21 | V22 | I11 | I12 | I21 | I22 | Delta-I1 | Delta-I2 | R3-G | R6-G | R3-6
39027.4212 | 1 | 0 | 39027.4212 | 1 | 0 |  | -97.5 | 64.5 | 0.06105006 | 0 | 0.06105006 | 0 | 0.0006105006 | 0 | 0.0006105006 | 0 | 0.0006105006 | 0.0006105006 | 235038 | 235038 | 235038
39027.4233 | 1 | 0 | 39027.4233 | 1 | 0 |  | 87.5 | 249.5 | 0.06105006 | 0 | 0.06105006 | 0 | 0.0006105006 | 0 | 0.0006105006 | 0 | 0.0006105006 | 0.0006105006 | 235038 | 235038 | 235038
39027.4254 | 1 | 0 | 39027.4255 | 2335 | 0 |  | 272.5 | 434.5 | 0.06105006 | 0 | 142.5519 | 0 | 0.0006105006 | 0 | 1.425519 | 0 | 0.0006105006 | 1.425519 | 235038 | 0.7014989 | 235038
39027.4276 | 1 | 0 | 39027.4276 | 2133 | 0 |  | 457 | 619 | 0.06105006 | 0 | 130.2198 | 0 | 0.0006105006 | 0 | 1.302198 | 0 | 0.0006105006 | 1.302198 | 235038 | 10.23816 | 235038
39027.4297 | 1 | 0 | 39027.4297 | 2101 | 0 |  | 641.5 | 803.5 | 0.06105006 | 0 | 128.2662 | 0 | 0.0006105006 | 0 | 1.282662 | 0 | 0.0006105006 | 1.282662 | 235038 | 11.91718 | 235038
39027.4319 | 1 | 0 | 39027.4319 | 2251 | 0 |  | 826.5 | 988.5 | 0.06105006 | 0 | 137.4237 | 0 | 0.0006105006 | 0 | 1.374237 | 0 | 0.0006105006 | 1.374237 | 235038 | 4.459351 | 235038
39027.434 | 1997 | 0 | 39027.434 | 2152 | 0 |  | 1011.5 | 1173.5 | 121.917 | 0 | 131.3797 | 0 | 1.21917 | 0 | 1.313797 | 0 | 1.21917 | 1.313797 | 17.74562 | 9.26487 | 16.52645

## B3-C5
Open Burn Test 6 |  |  | 2006-11-06 | 10:12 |  |  | Vs = |  | 159.3028 |  | R = | 100
Mix | 7-C | Tray A | IRMS | 1
0 | 250 kW |  | Bundle | Ch. 3 & 5 | Cable B | Odd - | Cable C |  | Odd
Time-45 | N11 | N12 | Time-46 | N21 |  |  | Burner Time | DAQ Time | V11 | V12 | V21 | V22 | I11 | I12 | I21 | I22 | Delta-I1 | Delta-I2 | R3-G | R5-G | R3-5
39027.4211 | 0 | 0 | 39027.4211 | 1 | 0 |  | -100.5 | 61.5 | 0.03052503 | 0 | 0.06105006 | 0 | 0.0003052503 | 0 | 0.0006105006 | 0 | 0.0003052503 | 0.0006105006 | 521776 | 260838 | 521776
39027.4233 | 1 | 0 | 39027.4233 | 1 | 0 |  | 84.5 | 246.5 | 0.06105006 | 0 | 0.06105006 | 0 | 0.0006105006 | 0 | 0.0006105006 | 0 | 0.0006105006 | 0.0006105006 | 260838 | 260838 | 260838
39027.4254 | 1 | 0 | 39027.4254 | 1813 | 0 |  | 269.5 | 431.5 | 0.06105006 | 0 | 110.6838 | 0 | 0.0006105006 | 0 | 1.106838 | 0 | 0.0006105006 | 1.106838 | 260838 | 43.92609 | 260838
39027.4275 | 1 | 0 | 39027.4276 | 2065 | 0 |  | 454 | 616 | 0.06105006 | 0 | 126.0684 | 0 | 0.0006105006 | 0 | 1.260684 | 0 | 0.0006105006 | 1.260684 | 260838 | 26.36223 | 260838
39027.4297 | 1 | 0 | 39027.4297 | 2593 | 0 |  | 639 | 801 | 0.06105006 | 0 | 158.3028 | 0 | 0.0006105006 | 0 | 1.583028 | 0 | 0.0006105006 | 1.583028 | 260838 | 0.6317007 | 260838
39027.4318 | 1 | 0 | 39027.4318 | 2342 | 0 |  | 823.5 | 985.5 | 0.06105006 | 0 | 142.9792 | 0 | 0.0006105006 | 0 | 1.429792 | 0 | 0.0006105006 | 1.429792 | 260838 | 11.41674 | 260838
39027.434 | 2188 | 0 | 39027.434 | 2587 | 0 |  | 1008.5 | 1170.5 | 133.5775 | 0 | 157.9365 | 0 | 1.335775 | 0 | 1.579365 | 0 | 1.335775 | 1.579365 | 19.25868 | 0.8650947 | 17.92291

## B3-B4
Open Burn Test 6 |  |  | 2006-11-06 | 10:12 |  |  | Vs = |  | 129 |  | R = | 100
Mix | 7-C | Tray A | IRMS | 1
0 | 250 kW |  | Bundle | Ch. 3 & 4 | Cable B | Odd -Even
Time-43 | N11 | N12 | Time-44 | N21 |  |  | Burner Time | DAQ Time | V11 | V12 | V21 | V22 | I11 | I12 | I21 | I22 | Delta-I1 | Delta-I2 | R3-G | R4-G | R3-4
39027.4211 | 1 | 0 | 39027.4211 | 1 | 0 |  | -103 | 59 | 0.06105006 | 0 | 0.06105006 | 0 | 0.0006105006 | 0 | 0.0006105006 | 0 | 0.0006105006 | 0.0006105006 | 211202 | 211202 | 211202
39027.4232 | 1 | 0 | 39027.4233 | 1 | 0 |  | 82 | 244 | 0.06105006 | 0 | 0.06105006 | 0 | 0.0006105006 | 0 | 0.0006105006 | 0 | 0.0006105006 | 0.0006105006 | 211202 | 211202 | 211202
39027.4254 | 1 | 0 | 39027.4254 | 1 | 0 |  | 266.5 | 428.5 | 0.06105006 | 0 | 0.06105006 | 0 | 0.0006105006 | 0 | 0.0006105006 | 0 | 0.0006105006 | 0.0006105006 | 211202 | 211202 | 211202
39027.4275 | 1 | 0 | 39027.4275 | 1 | 0 |  | 451.5 | 613.5 | 0.06105006 | 0 | 0.06105006 | 0 | 0.0006105006 | 0 | 0.0006105006 | 0 | 0.0006105006 | 0.0006105006 | 211202 | 211202 | 211202
39027.4296 | 1 | 0 | 39027.4297 | 1 | 0 |  | 636 | 798 | 0.06105006 | 0 | 0.06105006 | 0 | 0.0006105006 | 0 | 0.0006105006 | 0 | 0.0006105006 | 0.0006105006 | 211202 | 211202 | 211202
39027.4318 | 2 | 0 | 39027.4318 | 1 | 0 |  | 821 | 983 | 0.1221001 | 0 | 0.06105006 | 0 | 0.001221001 | 0 | 0.0006105006 | 0 | 0.001221001 | 0.0006105006 | 105551 | 211202 | 105551
39027.4339 | 1910 | 21 | 39027.4339 | 2050 | 22 |  | 1005.5 | 1167.5 | 116.6056 | 1.282051 | 125.1526 | 1.343101 | 1.166056 | 0.01282051 | 1.251526 | 0.01343101 | 1.153236 | 1.238095 | 16.12979 | 3.33156 | 27.94566

## A2-C6
Open Burn Test 6 |  |  | 2006-11-06 | 10:12 |  |  | Vs = |  | 145.5055 |  | R = | 100
Mix | 7-C | Tray A | IRMS | 1
0 | 250 kW |  | Bundle | Ch. 2 & 6 | Cable A | Even - | Cable C |  | Even
Time-29 | N11 | N12 | Time-30 | N21 |  |  | Burner Time | DAQ Time | V11 | V12 | V21 | V22 | I11 | I12 | I21 | I22 | Delta-I1 | Delta-I2 | R2-G | R6-G | R2-6
39027.4209 | 1 | 0 | 39027.4209 | 1 | 0 |  | -122.5 | 39.5 | 0.06105006 | 0 | 0.06105006 | 0 | 0.0006105006 | 0 | 0.0006105006 | 0 | 0.0006105006 | 0.0006105006 | 238238 | 238238 | 238238
39027.423 | 1 | 0 | 39027.423 | 1 | 0 |  | 62.5 | 224.5 | 0.06105006 | 0 | 0.06105006 | 0 | 0.0006105006 | 0 | 0.0006105006 | 0 | 0.0006105006 | 0.0006105006 | 238238 | 238238 | 238238
39027.4251 | 703 | 0 | 39027.4252 | 1188 | 0 |  | 247 | 409 | 42.91819 | 0 | 72.52747 | 0 | 0.4291819 | 0 | 0.7252747 | 0 | 0.4291819 | 0.7252747 | 239.0299 | 100.6212 | 238.6007
39027.4273 | 2314 | 0 | 39027.4273 | 2342 | 0 |  | 432 | 594 | 141.2698 | 0 | 142.9792 | 0 | 1.412698 | 0 | 1.429792 | 0 | 1.412698 | 1.429792 | 2.998271 | 1.766866 | 1.585573
39027.4294 | 2282 | 0 | 39027.4294 | 2367 | 0 |  | 616.5 | 778.5 | 139.3162 | 0 | 144.5055 | 0 | 1.393162 | 0 | 1.445055 | 0 | 1.393162 | 1.445055 | 4.442594 | 0.6920152 | 3.049432
| 2225 | 0 | 39027.4316 | 2358 | 0 |  | 802 | 964 | 135.8364 | 0 | 143.956 | 0 | 1.358364 | 0 | 1.43956 | 0 | 1.358364 | 1.43956 | 7.118202 | 1.076336 | 5.759838
39027.4337 | 2167 | 0 | 39027.4337 | 2218 | 0 |  | 986 | 1148 | 132.2955 | 0 | 135.409 | 0 | 1.322955 | 0 | 1.35409 | 0 | 1.322955 | 1.35409 | 9.985233 | 7.456267 | 8.662278

## A2-C5
Open Burn Test 6 |  |  | 2006-11-06 | 10:12 |  |  | Vs = |  | 159.7912 |  | R = | 100
Mix | 7-C | Tray A | IRMS | 1
0 | 250 kW |  | Bundle | Ch. 2 & 5 | Cable A | Even - | Cable C |  | Odd
Time-27 | N11 | N12 | Time-28 | N21 |  |  | Burner Time | DAQ Time | V11 | V12 | V21 | V22 | I11 | I12 | I21 | I22 | Delta-I1 | Delta-I2 | R2-G | R5-G | R2-5
39027.4208 | 0 | 0 | 39027.4208 | 1 | 0 |  | -125.5 | 36.5 | 0.03052503 | 0 | 0.06105006 | 0 | 0.0003052503 | 0 | 0.0006105006 | 0 | 0.0003052503 | 0.0006105006 | 523376 | 261638 | 523376
39027.423 | 1 | 0 | 39027.423 | 1 | 0 |  | 59.5 | 221.5 | 0.06105006 | 0 | 0.06105006 | 0 | 0.0006105006 | 0 | 0.0006105006 | 0 | 0.0006105006 | 0.0006105006 | 261638 | 261638 | 261638
39027.4251 | 823 | 0 | 39027.4251 | 972 | 0 |  | 244 | 406 | 50.2442 | 0 | 59.34066 | 0 | 0.502442 | 0 | 0.5934066 | 0 | 0.502442 | 0.5934066 | 218.0292 | 169.2778 | 217.5267
39027.4272 | 2339 | 0 | 39027.4273 | 2601 | 0 |  | 429 | 591 | 142.7961 | 0 | 158.7912 | 0 | 1.427961 | 0 | 1.587912 | 0 | 1.427961 | 1.587912 | 11.90167 | 0.6297578 | 10.47371
39027.4294 | 2138 | 0 | 39027.4294 | 2221 | 0 |  | 613.5 | 775.5 | 130.525 | 0 | 135.5922 | 0 | 1.30525 | 0 | 1.355922 | 0 | 1.30525 | 1.355922 | 22.42189 | 17.84692 | 21.11664
39027.4315 | 2016 | 0 | 39027.4315 | 2563 | 0 |  | 798.5 | 960.5 | 123.0769 | 0 | 156.4713 | 0 | 1.230769 | 0 | 1.564713 | 0 | 1.230769 | 1.564713 | 29.83036 | 2.121732 | 28.59959
39027.4337 | 2114 | 0 | 39027.4337 | 2327 | 0 |  | 983.5 | 1145.5 | 129.0598 | 0 | 142.0635 | 0 | 1.290598 | 0 | 1.420635 | 0 | 1.290598 | 1.420635 | 23.81173 | 12.47873 | 22.52113

## A2-B4
Open Burn Test 6 |  |  | 2006-11-06 | 10:12 |  |  | Vs = |  | 153.5641 |  | R = | 100
Mix | 7-C | Tray A | IRMS | 1
0 | 250 kW |  | Bundle | Ch. 2 & 4 | Cable A | Even - | Cable B |  | Even
Time-25 | N11 | N12 | Time-26 | N21 |  |  | Burner Time | DAQ Time | V11 | V12 | V21 | V22 | I11 | I12 | I21 | I22 | Delta-I1 | Delta-I2 | R2-G | R4-G | R2-4
39027.4208 | 1 | 0 | 39027.4208 | 1 | 0 |  | -128 | 34 | 0.06105006 | 0 | 0.06105006 | 0 | 0.0006105006 | 0 | 0.0006105006 | 0 | 0.0006105006 | 0.0006105006 | 251438 | 251438 | 251438
39027.4229 | 0 | 0 | 39027.423 | 1 | 0 |  | 56.5 | 218.5 | 0.03052503 | 0 | 0.06105006 | 0 | 0.0003052503 | 0 | 0.0006105006 | 0 | 0.0003052503 | 0.0006105006 | 502976 | 251438 | 502976
39027.4251 | 663 | 1 | 39027.4251 | 1 | 0 |  | 241.5 | 403.5 | 40.47619 | 0.06105006 | 0.06105006 | 0 | 0.4047619 | 0.0006105006 | 0.0006105006 | 0 | 0.4041514 | 0.0006105006 | 279.8159 | 251438 | 185064.4
39027.4272 | 2456 | 1 | 39027.4272 | 1 | 0 |  | 426.5 | 588.5 | 149.9389 | 0.06105006 | 0.06105006 | 0 | 1.499389 | 0.0006105006 | 0.0006105006 | 0 | 1.498779 | 0.0006105006 | 2.418738 | 251438 | 5835.679
39027.4294 | 2499 | 1 | 39027.4294 | 1 | 0 |  | 611 | 773 | 152.5641 | 0.06105006 | 0.06105006 | 0 | 1.525641 | 0.0006105006 | 0.0006105006 | 0 | 1.525031 | 0.0006105006 | 0.6557247 | 251438 | 1537.389
39027.4315 | 2449 | 1 | 39027.4315 | 1 | 0 |  | 795.5 | 957.5 | 149.5116 | 0.06105006 | 0.06105006 | 0 | 1.495116 | 0.0006105006 | 0.0006105006 | 0 | 1.494505 | 0.0006105006 | 2.711602 | 251438 | 6535.401
39027.4336 | 2367 | 0 | 39027.4336 | 2470 | 0 |  | 980.5 | 1142.5 | 144.5055 | 0 | 150.7937 | 0 | 1.445055 | 0 | 1.507937 | 0 | 1.445055 | 1.507937 | 6.268695 | 1.837247 | 4.82364

## A2-B3
Open Burn Test 6 |  |  | 2006-11-06 | 10:12 |  |  | Vs = |  | 144.895 |  | R = | 100
Mix | 7-C | Tray A | IRMS | 1
0 | 250 kW |  | Bundle | Ch. 2 & 3 | Cable A | Even - | Cable B |  | Odd
Time-23 | N11 | N12 | Time-24 | N21 |  |  | Burner Time | DAQ Time | V11 | V12 | V21 | V22 | I11 | I12 | I21 | I22 | Delta-I1 | Delta-I2 | R2-G | R3-G | R2-3
39027.4208 | 1 | 0 | 39027.4208 | 1 | 0 |  | -131 | 31 | 0.06105006 | 0 | 0.06105006 | 0 | 0.0006105006 | 0 | 0.0006105006 | 0 | 0.0006105006 | 0.0006105006 | 237238 | 237238 | 237238
39027.4229 | 1 | 0 | 39027.4229 | 1 | 0 |  | 54 | 216 | 0.06105006 | 0 | 0.06105006 | 0 | 0.0006105006 | 0 | 0.0006105006 | 0 | 0.0006105006 | 0.0006105006 | 237238 | 237238 | 237238
39027.425 | 433 | 1 | 39027.4251 | 1 | 0 |  | 238.5 | 400.5 | 26.43468 | 0.06105006 | 0.06105006 | 0 | 0.2643468 | 0.0006105006 | 0.0006105006 | 0 | 0.2637363 | 0.0006105006 | 449.1625 | 237238 | 193856.3
| 1253 | 1 | 39027.4272 | 1 | 0 |  | 424 | 586 | 76.49573 | 0.06105006 | 0.06105006 | 0 | 0.7649573 | 0.0006105006 | 0.0006105006 | 0 | 0.7643468 | 0.0006105006 | 89.48725 | 237238 | 111890.8
39027.4293 | 2073 | 1 | 39027.4293 | 1 | 0 |  | 608 | 770 | 126.5568 | 0.06105006 | 0.06105006 | 0 | 1.265568 | 0.0006105006 | 0.0006105006 | 0 | 1.264957 | 0.0006105006 | 14.49711 | 237238 | 29925.39
39027.4315 | 2357 | 1 | 39027.4315 | 1 | 0 |  | 793 | 955 | 143.895 | 0.06105006 | 0.06105006 | 0 | 1.43895 | 0.0006105006 | 0.0006105006 | 0 | 1.438339 | 0.0006105006 | 0.6952463 | 237238 | 1537.352
39027.4336 | 2154 | 0 | 39027.4336 | 1888 | 0 |  | 977.5 | 1139.5 | 131.5018 | 0 | 115.2625 | 0 | 1.315018 | 0 | 1.152625 | 0 | 1.315018 | 1.152625 | 10.18477 | 25.70869 | 8.869754

## A1-C6
Open Burn Test 6 |  |  | 2006-11-06 | 10:12 |  |  | Vs = |  | 150.2063 |  | R = | 100
Mix | 7-C | Tray A | IRMS | 1
0 | 250 kW |  | Bundle | Ch. 1 & 6 | Cable A | Odd - | Cable C |  | Even
Time-9 | N11 | N12 | Time-10 | N21 |  |  | Burner Time | DAQ Time | V11 | V12 | V21 | V22 | I11 | I12 | I21 | I22 | Delta-I1 | Delta-I2 | R1-G | R6-G | R1-6
39027.4205 | 1 | 0 | 39027.4206 | 1 | 0 |  | -150.5 | 11.5 | 0.06105006 | 0 | 0.06105006 | 0 | 0.0006105006 | 0 | 0.0006105006 | 0 | 0.0006105006 | 0.0006105006 | 245938 | 245938 | 245938
39027.4227 | 0 | 0 | 39027.4227 | 1 | 0 |  | 34 | 196 | 0.03052503 | 0 | 0.06105006 | 0 | 0.0003052503 | 0 | 0.0006105006 | 0 | 0.0003052503 | 0.0006105006 | 491976 | 245938 | 491976
39027.4248 | 207 | 0 | 39027.4248 | 653 | 0 |  | 219 | 381 | 12.63736 | 0 | 39.86569 | 0 | 0.1263736 | 0 | 0.3986569 | 0 | 0.1263736 | 0.3986569 | 1088.589 | 276.781 | 1088.463
39027.427 | 2300 | 0 | 39027.427 | 2285 | 0 |  | 403.5 | 565.5 | 140.4151 | 0 | 139.4994 | 0 | 1.404151 | 0 | 1.394994 | 0 | 1.404151 | 1.394994 | 6.973043 | 7.675274 | 5.568892
39027.4291 | 2406 | 0 | 39027.4291 | 2430 | 0 |  | 588.5 | 750.5 | 146.8864 | 0 | 148.3516 | 0 | 1.468864 | 0 | 1.483516 | 0 | 1.468864 | 1.483516 | 2.260183 | 1.250206 | 0.7913184
39027.4312 | 2045 | 0 | 39027.4313 | 2160 | 0 |  | 773.5 | 935.5 | 124.8474 | 0 | 131.8681 | 0 | 1.248474 | 0 | 1.318681 | 0 | 1.248474 | 1.318681 | 20.31198 | 13.90648 | 19.06351
39027.4334 | 2203 | 0 | 39027.4334 | 2444 | 0 |  | 958 | 1120 | 134.4933 | 0 | 149.2063 | 0 | 1.344933 | 0 | 1.492063 | 0 | 1.344933 | 1.492063 | 11.68316 | 0.6702128 | 10.33823

## A1-C5
Open Burn Test 6 |  |  | 2006-11-06 | 10:12 |  |  | Vs = |  | 158.265 |  | R = | 100
Mix | 7-C | Tray A | IRMS | 1
0 | 250 kW |  | Bundle | Ch. 1 & 5 | Cable A | Odd - | Cable C |  | Odd
Time-7 | N11 | N12 | Time-8 | N21 |  |  | Burner Time | DAQ Time | V11 | V12 | V21 | V22 | I11 | I12 | I21 | I22 | Delta-I1 | Delta-I2 | R1-G | R5-G | R1-5
39027.4205 | 1 | 0 | 39027.4205 | 1 | 0 |  | -153.5 | 8.5 | 0.06105006 | 0 | 0.06105006 | 0 | 0.0006105006 | 0 | 0.0006105006 | 0 | 0.0006105006 | 0.0006105006 | 259138 | 259138 | 259138
39027.4227 | 1 | 0 | 39027.4227 | 0 | 0 |  | 31.5 | 193.5 | 0.06105006 | 0 | 0.03052503 | 0 | 0.0006105006 | 0 | 0.0003052503 | 0 | 0.0006105006 | 0.0003052503 | 259138 | 518376 | 259138
39027.4248 | 135 | 0 | 39027.4248 | 523 | 0 |  | 216 | 378 | 8.241758 | 0 | 31.92918 | 0 | 0.08241758 | 0 | 0.3192918 | 0 | 0.08241758 | 0.3192918 | 1820.281 | 395.675 | 1820.199
39027.4269 | 2500 | 0 | 39027.4269 | 2291 | 0 |  | 401 | 563 | 152.6252 | 0 | 139.8657 | 0 | 1.526252 | 0 | 1.398657 | 0 | 1.526252 | 1.398657 | 3.6952 | 13.15495 | 2.168948
39027.4291 | 2317 | 0 | 39027.4291 | 2053 | 0 |  | 585.5 | 747.5 | 141.453 | 0 | 125.3358 | 0 | 1.41453 | 0 | 1.253358 | 0 | 1.41453 | 1.253358 | 11.8852 | 26.27277 | 10.47067
39027.4312 | 2242 | 0 | 39027.4312 | 2259 | 0 |  | 770.5 | 932.5 | 136.8742 | 0 | 137.9121 | 0 | 1.368742 | 0 | 1.379121 | 0 | 1.368742 | 1.379121 | 15.62801 | 14.75786 | 14.25927
39027.4333 | 2576 | 0 | 39027.4334 | 2423 | 0 |  | 955.5 | 1117.5 | 157.265 | 0 | 147.9243 | 0 | 1.57265 | 0 | 1.479243 | 0 | 1.57265 | 1.479243 | 0.6358696 | 6.990508 | 0.93678

## A1-B4
Open Burn Test 6 |  |  | 2006-11-06 | 10:12 |  |  | Vs = |  | 158.5702 |  | R = | 100
Mix | 7-C | Tray A | IRMS | 1
0 | 250 kW |  | Bundle | Ch. 1 & 4 | Cable A | Odd - | Cable B |  | Even
Time-5 | N11 | N12 | Time-6 | N21 |  |  | Burner Time | DAQ Time | V11 | V12 | V21 | V22 | I11 | I12 | I21 | I22 | Delta-I1 | Delta-I2 | R1-G | R4-G | R1-4
39027.4205 | 1 | 0 | 39027.4205 | 1 | 0 |  | -156 | 6 | 0.06105006 | 0 | 0.06105006 | 0 | 0.0006105006 | 0 | 0.0006105006 | 0 | 0.0006105006 | 0.0006105006 | 259638 | 259638 | 259638
39027.4226 | 0 | 0 | 39027.4226 | 1 | 0 |  | 28.5 | 190.5 | 0.03052503 | 0 | 0.06105006 | 0 | 0.0003052503 | 0 | 0.0006105006 | 0 | 0.0003052503 | 0.0006105006 | 519376 | 259638 | 519376
39027.4248 | 50 | 1 | 39027.4248 | 1 | 0 |  | 213.5 | 375.5 | 3.052503 | 0.06105006 | 0.06105006 | 0 | 0.03052503 | 0.0006105006 | 0.0006105006 | 0 | 0.02991453 | 0.0006105006 | 5198.776 | 259638 | 254540
39027.4269 | 2005 | 1 | 39027.4269 | 1 | 0 |  | 398 | 560 | 122.4054 | 0.06105006 | 0.06105006 | 0 | 1.224054 | 0.0006105006 | 0.0006105006 | 0 | 1.223443 | 0.0006105006 | 29.55989 | 259638 | 59115.23
39027.429 | 2177 | 1 | 39027.4291 | 1 | 0 |  | 583 | 745 | 132.906 | 0.06105006 | 0.06105006 | 0 | 1.32906 | 0.0006105006 | 0.0006105006 | 0 | 1.328449 | 0.0006105006 | 19.31894 | 259638 | 41921.85
39027.4312 | 2169 | 1 | 39027.4312 | 1 | 0 |  | 767.5 | 929.5 | 132.4176 | 0.06105006 | 0.06105006 | 0 | 1.324176 | 0.0006105006 | 0.0006105006 | 0 | 1.323565 | 0.0006105006 | 19.75923 | 259638 | 42721.55
39027.4333 | 2581 | 0 | 39027.4333 | 1957 | 0 |  | 952.5 | 1114.5 | 157.5702 | 0 | 119.475 | 0 | 1.575702 | 0 | 1.19475 | 0 | 1.575702 | 1.19475 | 0.6346377 | 32.72253 | 0.9410643

## A1-B3
Open Burn Test 6 |  |  | 2006-11-06 | 10:12 |  |  | Vs = |  | 155.5177 |  | R = | 100
Mix | 7-C | Tray A | IRMS | 1
0 | 250 kW |  | Bundle | Ch. 1 & 3 | Cable A | Odd - | Cable B |  | Odd
Time-3 | N11 | N12 | Time-4 | N21 |  |  | Burner Time | DAQ Time | V11 | V12 | V21 | V22 | I11 | I12 | I21 | I22 | Delta-I1 | Delta-I2 | R1-G | R3-G | R1-3
39027.4204 | 1 | 0 | 39027.4205 | 1 | 0 |  | -159 | 2.999999 | 0.06105006 | 0 | 0.06105006 | 0 | 0.0006105006 | 0 | 0.0006105006 | 0 | 0.0006105006 | 0.0006105006 | 254638 | 254638 | 254638
39027.4226 | 1 | 0 | 39027.4226 | 1 | 0 |  | 26 | 188 | 0.06105006 | 0 | 0.06105006 | 0 | 0.0006105006 | 0 | 0.0006105006 | 0 | 0.0006105006 | 0.0006105006 | 254638 | 254638 | 254638
39027.4247 | 37 | 1 | 39027.4247 | 1 | 0 |  | 210.5 | 372.5 | 2.258852 | 0.06105006 | 0.06105006 | 0 | 0.02258852 | 0.0006105006 | 0.0006105006 | 0 | 0.02197802 | 0.0006105006 | 6973.354 | 254638 | 250839.5
39027.4269 | 1981 | 1 | 39027.4269 | 1 | 0 |  | 395.5 | 557.5 | 120.9402 | 0.06105006 | 0.06105006 | 0 | 1.209402 | 0.0006105006 | 0.0006105006 | 0 | 1.208791 | 0.0006105006 | 28.60506 | 254638 | 56515.81
39027.429 | 2531 | 1 | 39027.429 | 2 | 0 |  | 580 | 742 | 154.5177 | 0.06105006 | 0.1221001 | 0 | 1.545177 | 0.0006105006 | 0.001221001 | 0 | 1.544567 | 0.001221001 | 0.647431 | 127269 | 1536.792
39027.4311 | 2394 | 1 | 39027.4312 | 2 | 0 |  | 765 | 927 | 146.1538 | 0.06105006 | 0.1221001 | 0 | 1.461538 | 0.0006105006 | 0.001221001 | 0 | 1.460928 | 0.001221001 | 6.40953 | 127269 | 15226.04
39027.4333 | 2181 | 0 | 39027.4333 | 1995 | 0 |  | 949.5 | 1111.5 | 133.1502 | 0 | 121.7949 | 0 | 1.331502 | 0 | 1.217949 | 0 | 1.331502 | 1.217949 | 16.79872 | 27.68822 | 15.46721

## A1-A2
Open Burn Test 6 |  |  | 2006-11-06 | 10:12 |  |  | Vs = |  | 154.5409 |  | R = | 100
Mix | 7-C | Tray A | IRMS | 1
0 | 250 kW |  | Bundle | Ch. 1 & 2 | Cable A | Odd-Even
Time-1 | N11 | N12 | Time-2 | N21 |  |  | Burner Time | DAQ Time | V11 | V12 | V21 | V22 | I11 | I12 | I21 | I22 | Delta-I1 | Delta-I2 | R1-G | R2-G | R1-2
39027.4204 | 1 | 0 | 39027.4204 | 1 | 0 |  | -161.5 | 0.4999998 | 0.06105006 | 0 | 0.06105006 | 0 | 0.0006105006 | 0 | 0.0006105006 | 0 | 0.0006105006 | 0.0006105006 | 253038 | 253038 | 253038
39027.4225 | 1 | 0 | 39027.4226 | 1 | 0 |  | 23 | 185 | 0.06105006 | 0 | 0.06105006 | 0 | 0.0006105006 | 0 | 0.0006105006 | 0 | 0.0006105006 | 0.0006105006 | 253038 | 253038 | 253038
39027.4247 | 584 | 555 | 39027.4247 | 282 | 271 |  | 207.5 | 369.5 | 35.65324 | 33.88278 | 17.21612 | 16.54457 | 0.3565324 | 0.3388278 | 0.1721612 | 0.1654457 | 0.01770452 | 0.006715507 | 7154.077 | 31189.62 | 250.0775
39027.4268 | 2323 | 1 | 39027.4268 | 2515 | 1 |  | 392.5 | 554.5 | 141.8193 | 0.06105006 | 153.5409 | 0.06105006 | 1.418193 | 0.0006105006 | 1.535409 | 0.0006105006 | 1.417582 | 1.534799 | 9.606503 | 0.6542604 | 134.7986
39027.429 | 2201 | 0 | 39027.429 | 2315 | 0 |  | 577.5 | 739.5 | 134.3712 | 0 | 141.3309 | 0 | 1.343712 | 0 | 1.413309 | 0 | 1.343712 | 1.413309 | 15.01045 | 9.346868 | 13.66674
39027.4311 | 2118 | 0 | 39027.4311 | 2191 | 0 |  | 762 | 924 | 129.304 | 0 | 133.7607 | 0 | 1.29304 | 0 | 1.337607 | 0 | 1.29304 | 1.337607 | 19.51747 | 15.53537 | 18.22443
39027.4332 | 2485 | 0 | 39027.4333 | 2384 | 0 |  | 947 | 1109 | 151.7094 | 0 | 145.5433 | 0 | 1.517094 | 0 | 1.455433 | 0 | 1.517094 | 1.455433 | 1.866398 | 6.182047 | 0.3493044

## Raw IRMS Data
Time | DL1.V2000:B | DL1.V2001:B | DL1.V1500:B | Open Burn Test 6 |  |  | 2006-11-06 | 10:12
39027.4204 | 1 | 0 | 1 | Mix | 7-C | Tray A | IRMS | 1
39027.4225 | 1 | 0 | 1 |  | 250 kW |  | Bundle
39027.4247 | 584 | 555 | 1
39027.4268 | 2323 | 1 | 1
39027.429 | 2201 | 0 | 1
39027.4311 | 2118 | 0 | 1
39027.4332 | 2485 | 0 | 1
1
39027.4204 | 1 | 0 | 2
39027.4226 | 1 | 0 | 2
39027.4247 | 282 | 271 | 2
39027.4268 | 2515 | 1 | 2
39027.429 | 2315 | 0 | 2
39027.4311 | 2191 | 0 | 2
39027.4333 | 2384 | 0 | 2
2
39027.4204 | 1 | 0 | 3
39027.4226 | 1 | 0 | 3
39027.4247 | 37 | 0 | 3
39027.4269 | 1981 | 0 | 3
39027.429 | 2531 | 0 | 3
39027.4311 | 2394 | 0 | 3
39027.4333 | 2181 | 0 | 3
3
39027.4205 | 1 | 0 | 4
39027.4226 | 1 | 0 | 4
39027.4247 | 1 | 0 | 4
39027.4269 | 1 | 0 | 4
39027.429 | 2 | 0 | 4
39027.4312 | 2 | 0 | 4
39027.4333 | 1995 | 0 | 4
4
39027.4205 | 1 | 0 | 5
39027.4226 | 0 | 0 | 5
39027.4248 | 50 | 0 | 5
39027.4269 | 2005 | 0 | 5
39027.429 | 2177 | 0 | 5
39027.4312 | 2169 | 0 | 5
39027.4333 | 2581 | 0 | 5
5
39027.4205 | 1 | 0 | 6
39027.4226 | 1 | 0 | 6
39027.4248 | 1 | 0 | 6
39027.4269 | 1 | 0 | 6
39027.4291 | 1 | 0 | 6
39027.4312 | 1 | 0 | 6
39027.4333 | 1957 | 0 | 6
6
39027.4205 | 1 | 0 | 7
39027.4227 | 1 | 0 | 7
39027.4248 | 135 | 0 | 7
39027.4269 | 2500 | 0 | 7
39027.4291 | 2317 | 0 | 7
39027.4312 | 2242 | 0 | 7
39027.4333 | 2576 | 0 | 7
7
39027.4205 | 1 | 0 | 8
39027.4227 | 0 | 0 | 8
39027.4248 | 523 | 0 | 8
39027.4269 | 2291 | 0 | 8
39027.4291 | 2053 | 0 | 8
39027.4312 | 2259 | 0 | 8
39027.4334 | 2423 | 0 | 8
8
39027.4205 | 1 | 0 | 9
39027.4227 | 0 | 0 | 9
39027.4248 | 207 | 0 | 9
39027.427 | 2300 | 0 | 9
39027.4291 | 2406 | 0 | 9
39027.4312 | 2045 | 0 | 9
39027.4334 | 2203 | 0 | 9
9
39027.4206 | 1 | 0 | 10
39027.4227 | 1 | 0 | 10
39027.4248 | 653 | 0 | 10
39027.427 | 2285 | 0 | 10
39027.4291 | 2430 | 0 | 10
39027.4313 | 2160 | 0 | 10
39027.4334 | 2444 | 0 | 10
10
39027.4206 | 1 | 0 | 11
39027.4227 | 1 | 0 | 11
39027.4248 | 290 | 0 | 11
39027.427 | 2151 | 0 | 11
39027.4291 | 2370 | 0 | 11
39027.4313 | 2151 | 0 | 11
39027.4334 | 2258 | 0 | 11
11
39027.4206 | 1 | 0 | 12
39027.4227 | 1 | 0 | 12
39027.4249 | 2431 | 0 | 12
39027.427 | 2388 | 0 | 12
39027.4291 | 2177 | 0 | 12
39027.4313 | 2258 | 0 | 12
39027.4334 | 2051 | 0 | 12
12
39027.4206 | 1 | 0 | 13
39027.4227 | 1 | 0 | 13
39027.4249 | 158 | 0 | 13
39027.427 | 2483 | 0 | 13
39027.4292 | 2255 | 0 | 13
39027.4313 | 2594 | 0 | 13
39027.4334 | 2199 | 0 | 13
13
39027.4206 | 1 | 0 | 14
39027.4228 | 1 | 0 | 14
39027.4249 | 2505 | 0 | 14
39027.427 | 2380 | 0 | 14
39027.4292 | 2175 | 0 | 14
39027.4313 | 2358 | 0 | 14
39027.4334 | 2274 | 0 | 14
14
39027.4206 | 1 | 0 | 15
39027.4228 | 1 | 0 | 15
39027.4249 | 249 | 0 | 15
39027.427 | 2166 | 0 | 15
39027.4292 | 2308 | 0 | 15
39027.4313 | 2434 | 0 | 15
39027.4335 | 2036 | 0 | 15
15
39027.4207 | 1 | 0 | 16
39027.4228 | 1 | 0 | 16
39027.4249 | 2427 | 0 | 16
39027.4271 | 2039 | 0 | 16
39027.4292 | 2084 | 0 | 16
39027.4313 | 2635 | 0 | 16
39027.4335 | 2614 | 0 | 16
16
39027.4207 | 1 | 0 | 17
39027.4228 | 0 | 0 | 17
39027.425 | 256 | 0 | 17
39027.4271 | 2228 | 0 | 17
39027.4292 | 2107 | 0 | 17
39027.4314 | 2044 | 0 | 17
39027.4335 | 2406 | 0 | 17
17
39027.4207 | 1 | 0 | 18
39027.4228 | 0 | 0 | 18
39027.425 | 2147 | 0 | 18
39027.4271 | 2554 | 0 | 18
39027.4292 | 2134 | 0 | 18
39027.4314 | 2320 | 0 | 18
39027.4335 | 2419 | 0 | 18
18
39027.4207 | 1 | 0 | 19
39027.4228 | 1 | 0 | 19
39027.425 | 333 | 0 | 19
39027.4271 | 2521 | 0 | 19
39027.4293 | 2106 | 0 | 19
39027.4314 | 2560 | 0 | 19
39027.4335 | 2391 | 0 | 19
19
39027.4207 | 1 | 0 | 20
39027.4229 | 1 | 0 | 20
39027.425 | 2624 | 0 | 20
39027.4271 | 2092 | 0 | 20
39027.4293 | 2192 | 0 | 20
39027.4314 | 2434 | 0 | 20
39027.4336 | 2078 | 0 | 20
20
39027.4207 | 1 | 0 | 21
39027.4229 | 1 | 0 | 21
39027.425 | 359 | 0 | 21
39027.4272 | 2315 | 0 | 21
39027.4293 | 2478 | 0 | 21
39027.4314 | 2382 | 0 | 21
39027.4336 | 2147 | 0 | 21
21
39027.4208 | 1 | 0 | 22
39027.4229 | 1 | 0 | 22
39027.425 | 2342 | 0 | 22
39027.4272 | 2176 | 0 | 22
39027.4293 | 2329 | 0 | 22
39027.4314 | 2194 | 0 | 22
39027.4336 | 2410 | 0 | 22
22
39027.4208 | 1 | 0 | 23
39027.4229 | 1 | 0 | 23
39027.425 | 433 | 0 | 23
39027.4293 | 2073 | 0 | 23
39027.4315 | 2357 | 0 | 23
39027.4336 | 2154 | 0 | 23
23
39027.4208 | 1 | 0 | 24
39027.4229 | 1 | 0 | 24
39027.4251 | 1 | 0 | 24
39027.4272 | 1 | 0 | 24
39027.4293 | 1 | 0 | 24
39027.4315 | 1 | 0 | 24
39027.4336 | 1888 | 0 | 24
24
39027.4208 | 1 | 0 | 25
39027.4229 | 0 | 0 | 25
39027.4251 | 663 | 0 | 25
39027.4272 | 2456 | 0 | 25
39027.4294 | 2499 | 0 | 25
39027.4315 | 2449 | 0 | 25
39027.4336 | 2367 | 0 | 25
25
39027.4208 | 1 | 0 | 26
39027.423 | 1 | 0 | 26
39027.4251 | 1 | 0 | 26
39027.4272 | 1 | 0 | 26
39027.4294 | 1 | 0 | 26
39027.4315 | 1 | 0 | 26
39027.4336 | 2470 | 0 | 26
26
39027.4208 | 0 | 0 | 27
39027.423 | 1 | 0 | 27
39027.4251 | 823 | 0 | 27
39027.4272 | 2339 | 0 | 27
39027.4294 | 2138 | 0 | 27
39027.4315 | 2016 | 0 | 27
39027.4337 | 2114 | 0 | 27
27
39027.4208 | 1 | 0 | 28
39027.423 | 1 | 0 | 28
39027.4251 | 972 | 0 | 28
39027.4273 | 2601 | 0 | 28
39027.4294 | 2221 | 0 | 28
39027.4315 | 2563 | 0 | 28
39027.4337 | 2327 | 0 | 28
28
39027.4209 | 1 | 0 | 29
39027.423 | 1 | 0 | 29
39027.4251 | 703 | 0 | 29
39027.4273 | 2314 | 0 | 29
39027.4294 | 2282 | 0 | 29
39027.4337 | 2167 | 0 | 29
29
39027.4209 | 1 | 0 | 30
39027.423 | 1 | 0 | 30
39027.4252 | 1188 | 0 | 30
39027.4273 | 2342 | 0 | 30
39027.4294 | 2367 | 0 | 30
39027.4316 | 2358 | 0 | 30
39027.4337 | 2218 | 0 | 30
30
39027.4209 | 1 | 0 | 31
39027.423 | 1 | 0 | 31
39027.4252 | 819 | 0 | 31
39027.4273 | 2556 | 0 | 31
39027.4295 | 2301 | 0 | 31
39027.4316 | 2329 | 0 | 31
39027.4337 | 1993 | 0 | 31
31
39027.4209 | 1 | 0 | 32
39027.4231 | 1 | 0 | 32
39027.4252 | 2023 | 0 | 32
39027.4273 | 2539 | 0 | 32
39027.4295 | 2272 | 0 | 32
39027.4316 | 2636 | 0 | 32
39027.4337 | 2199 | 0 | 32
32
39027.4209 | 1 | 0 | 33
39027.4231 | 1 | 0 | 33
39027.4252 | 789 | 0 | 33
39027.4273 | 2126 | 0 | 33
39027.4295 | 2376 | 0 | 33
39027.4316 | 2572 | 0 | 33
39027.4338 | 2269 | 0 | 33
33
39027.4209 | 1 | 0 | 34
39027.4231 | 1 | 0 | 34
39027.4252 | 2491 | 0 | 34
39027.4274 | 2103 | 0 | 34
39027.4295 | 2369 | 0 | 34
39027.4316 | 2095 | 0 | 34
39027.4338 | 2139 | 0 | 34
34
39027.421 | 1 | 0 | 35
39027.4231 | 1 | 0 | 35
39027.4252 | 964 | 0 | 35
39027.4274 | 2530 | 0 | 35
39027.4295 | 2278 | 0 | 35
39027.4317 | 2324 | 0 | 35
39027.4338 | 2078 | 0 | 35
35
39027.421 | 1 | 0 | 36
39027.4231 | 1 | 0 | 36
39027.4253 | 2079 | 0 | 36
39027.4295 | 2562 | 0 | 36
39027.4317 | 2631 | 0 | 36
39027.4338 | 2098 | 0 | 36
36
39027.421 | 1 | 0 | 37
39027.4231 | 1 | 0 | 37
39027.4253 | 66 | 0 | 37
39027.4274 | 2407 | 0 | 37
39027.4295 | 2565 | 0 | 37
39027.4317 | 2592 | 0 | 37
39027.4338 | 2310 | 0 | 37
37
39027.421 | 1 | 0 | 38
39027.4231 | 1 | 0 | 38
39027.4253 | 2167 | 0 | 38
39027.4274 | 2347 | 0 | 38
39027.4296 | 2581 | 0 | 38
39027.4317 | 2142 | 0 | 38
39027.4338 | 2250 | 0 | 38
38
39027.421 | 1 | 0 | 39
39027.4232 | 1 | 0 | 39
39027.4253 | 736 | 0 | 39
39027.4274 | 2000 | 0 | 39
39027.4296 | 2169 | 0 | 39
39027.4317 | 2041 | 0 | 39
39027.4339 | 2009 | 0 | 39
39
39027.421 | 0 | 0 | 40
39027.4232 | 1 | 0 | 40
39027.4253 | 2533 | 0 | 40
39027.4275 | 2315 | 0 | 40
39027.4296 | 2056 | 0 | 40
39027.4317 | 2516 | 0 | 40
39027.4339 | 2624 | 0 | 40
40
39027.4211 | 1 | 0 | 41
39027.4232 | 1 | 0 | 41
39027.4253 | 699 | 0 | 41
39027.4275 | 2583 | 0 | 41
39027.4296 | 2535 | 0 | 41
39027.4317 | 2547 | 0 | 41
39027.4339 | 2091 | 0 | 41
41
39027.4211 | 0 | 0 | 42
39027.4232 | 1 | 0 | 42
39027.4254 | 2198 | 0 | 42
39027.4275 | 2629 | 0 | 42
39027.4296 | 2131 | 0 | 42
39027.4318 | 2642 | 0 | 42
39027.4339 | 2565 | 0 | 42
42
39027.4211 | 1 | 0 | 43
39027.4232 | 1 | 0 | 43
39027.4254 | 1 | 0 | 43
39027.4275 | 1 | 0 | 43
39027.4296 | 1 | 0 | 43
39027.4318 | 2 | 0 | 43
39027.4339 | 1910 | 21 | 43
43
39027.4211 | 1 | 0 | 44
39027.4233 | 1 | 0 | 44
39027.4254 | 1 | 0 | 44
39027.4275 | 1 | 0 | 44
39027.4297 | 1 | 0 | 44
39027.4318 | 1 | 0 | 44
39027.4339 | 2050 | 22 | 44
44
39027.4211 | 0 | 0 | 45
39027.4233 | 1 | 0 | 45
39027.4254 | 1 | 0 | 45
39027.4275 | 1 | 0 | 45
39027.4297 | 1 | 0 | 45
39027.4318 | 1 | 0 | 45
39027.434 | 2188 | 0 | 45
45
39027.4233 | 1 | 0 | 46
39027.4254 | 1813 | 0 | 46
39027.4276 | 2065 | 0 | 46
39027.4297 | 2593 | 0 | 46
39027.4318 | 2342 | 0 | 46
39027.434 | 2587 | 0 | 46
46
39027.4212 | 1 | 0 | 47
39027.4233 | 1 | 0 | 47
39027.4254 | 1 | 0 | 47
39027.4276 | 1 | 0 | 47
39027.4297 | 1 | 0 | 47
39027.4319 | 1 | 0 | 47
39027.434 | 1997 | 0 | 47
47
39027.4212 | 1 | 0 | 48
39027.4233 | 1 | 0 | 48
39027.4255 | 2335 | 0 | 48
39027.4276 | 2133 | 0 | 48
39027.4297 | 2101 | 0 | 48
39027.4319 | 2251 | 0 | 48
39027.434 | 2152 | 0 | 48
48
39027.4212 | 1 | 0 | 49
39027.4233 | 1 | 0 | 49
39027.4255 | 1 | 0 | 49
39027.4276 | 1 | 0 | 49
39027.4297 | 1 | 0 | 49
39027.4319 | 1 | 0 | 49
39027.434 | 1873 | 0 | 49
49
39027.4212 | 1 | 0 | 50
39027.4233 | 1 | 0 | 50
39027.4255 | 2522 | 0 | 50
39027.4276 | 2319 | 0 | 50
39027.4298 | 2502 | 0 | 50
39027.4319 | 2255 | 0 | 50
39027.434 | 2189 | 0 | 50
50
39027.4212 | 1 | 0 | 51
39027.4234 | 1 | 0 | 51
39027.4255 | 1 | 0 | 51
39027.4276 | 1 | 0 | 51
39027.4298 | 1 | 0 | 51
39027.4319 | 1 | 0 | 51
39027.4341 | 1969 | 0 | 51
51
39027.4212 | 1 | 0 | 52
39027.4234 | 1 | 0 | 52
39027.4255 | 2164 | 0 | 52
39027.4277 | 2628 | 0 | 52
39027.4298 | 2511 | 0 | 52
39027.4319 | 2565 | 0 | 52
39027.4341 | 2044 | 0 | 52
52
39027.4212 | 0 | 0 | 53
39027.4234 | 1 | 1 | 53
39027.4255 | 1 | 0 | 53
39027.4277 | 1 | 0 | 53
39027.4298 | 1 | 0 | 53
39027.4319 | 125 | 0 | 53
39027.4341 | 2358 | 0 | 53
53
39027.4213 | 1 | 0 | 54
39027.4234 | 1 | 0 | 54
39027.4255 | 2457 | 0 | 54
39027.4277 | 2239 | 0 | 54
39027.4298 | 2030 | 0 | 54
39027.432 | 2522 | 0 | 54
39027.4341 | 2037 | 0 | 54
54
39027.4213 | 1 | 0 | 55
39027.4234 | 0 | 0 | 55
39027.4256 | 1 | 0 | 55
39027.4277 | 1 | 0 | 55
39027.4298 | 1 | 0 | 55
39027.432 | 458 | 0 | 55
39027.4341 | 2085 | 0 | 55
55
39027.4213 | 1 | 0 | 56
39027.4234 | 1 | 0 | 56
39027.4256 | 2034 | 0 | 56
39027.4277 | 2522 | 0 | 56
39027.4299 | 2347 | 0 | 56
39027.432 | 2263 | 0 | 56
39027.4341 | 2125 | 0 | 56
56
39027.4213 | 0 | 0 | 57
39027.4235 | 1 | 0 | 57
39027.4256 | 1 | 0 | 57
39027.4277 | 1 | 0 | 57
39027.4299 | 1 | 0 | 57
39027.432 | 559 | 0 | 57
39027.4342 | 2186 | 0 | 57
57
39027.4213 | 1 | 0 | 58
39027.4235 | 0 | 0 | 58
39027.4256 | 2114 | 0 | 58
39027.4278 | 2094 | 0 | 58
39027.4299 | 2496 | 0 | 58
39027.432 | 2599 | 0 | 58
39027.4342 | 2120 | 0 | 58
58
39027.4214 | 1 | 0 | 59
39027.4235 | 1 | 0 | 59
39027.4256 | 1 | 0 | 59
39027.4278 | 1 | 0 | 59
39027.4299 | 1 | 0 | 59
39027.432 | 908 | 0 | 59
39027.4342 | 2153 | 0 | 59
59
39027.4214 | 1 | 0 | 60
39027.4235 | 1 | 0 | 60
39027.4256 | 2423 | 0 | 60
39027.4278 | 2590 | 0 | 60
39027.4299 | 2190 | 0 | 60
39027.4321 | 2055 | 0 | 60
39027.4342 | 2419 | 0 | 60
60
39027.4214 | 1 | 0 | 61
39027.4235 | 1 | 0 | 61
39027.4257 | 1 | 0 | 61
39027.4278 | 2 | 0 | 61
39027.4299 | 2 | 0 | 61
39027.4321 | 1128 | 0 | 61
39027.4342 | 2157 | 0 | 61
61
39027.4214 | 1 | 0 | 62
39027.4235 | 1 | 0 | 62
39027.4257 | 1951 | 0 | 62
39027.4278 | 2545 | 0 | 62
39027.43 | 2551 | 0 | 62
39027.4321 | 2614 | 0 | 62
39027.4342 | 2458 | 0 | 62
62
39027.4214 | 1 | 0 | 63
39027.4236 | 1 | 0 | 63
39027.4257 | 2 | 0 | 63
39027.4278 | 1 | 0 | 63
39027.43 | 1 | 0 | 63
39027.4321 | 1192 | 0 | 63
39027.4342 | 2300 | 0 | 63
63
39027.4214 | 1 | 0 | 64
39027.4236 | 1 | 0 | 64
39027.4257 | 2015 | 0 | 64
39027.4278 | 2105 | 0 | 64
39027.43 | 2534 | 0 | 64
39027.4321 | 2233 | 0 | 64
39027.4343 | 2578 | 0 | 64
64
39027.4214 | 1 | 0 | 65
39027.4236 | 1 | 0 | 65
39027.4257 | 1 | 0 | 65
39027.4279 | 1 | 0 | 65
39027.43 | 1 | 0 | 65
39027.4321 | 1729 | 0 | 65
39027.4343 | 2313 | 0 | 65
65
39027.4215 | 1 | 0 | 66
39027.4236 | 1 | 0 | 66
39027.4257 | 2092 | 0 | 66
39027.4279 | 2590 | 0 | 66
39027.43 | 2566 | 0 | 66
39027.4322 | 2602 | 0 | 66
39027.4343 | 2288 | 0 | 66
66
39027.4215 | 0 | 0 | 67
39027.4236 | 1 | 0 | 67
39027.4258 | 1 | 0 | 67
39027.4279 | 1 | 0 | 67
39027.43 | 1 | 0 | 67
39027.4322 | 1865 | 0 | 67
39027.4343 | 1906 | 0 | 67
67
39027.4215 | 1 | 0 | 68
39027.4236 | 1 | 0 | 68
39027.4258 | 2295 | 0 | 68
39027.4279 | 2109 | 0 | 68
39027.43 | 2362 | 0 | 68
39027.4322 | 2610 | 0 | 68
39027.4343 | 2252 | 0 | 68
68
39027.4215 | 1 | 0 | 69
39027.4236 | 1 | 0 | 69
39027.4258 | 1 | 0 | 69
39027.4279 | 1 | 0 | 69
39027.4301 | 1 | 0 | 69
39027.4322 | 1883 | 0 | 69
39027.4343 | 2113 | 0 | 69
69
39027.4215 | 1 | 0 | 70
39027.4237 | 1936 | 0 | 70
39027.4258 | 2279 | 0 | 70
39027.4279 | 2129 | 0 | 70
39027.4301 | 2621 | 0 | 70
39027.4322 | 2334 | 0 | 70
39027.4344 | 2505 | 0 | 70
70
39027.4216 | 1 | 0 | 71
39027.4237 | 1 | 0 | 71
39027.4258 | 1 | 0 | 71
39027.428 | 1 | 0 | 71
39027.4301 | 1 | 0 | 71
39027.4322 | 2151 | 0 | 71
39027.4344 | 2204 | 0 | 71
71
39027.4216 | 1 | 0 | 72
39027.4237 | 1 | 0 | 72
39027.4258 | 2618 | 0 | 72
39027.428 | 2407 | 0 | 72
39027.4301 | 2312 | 0 | 72
39027.4323 | 2573 | 0 | 72
39027.4344 | 2496 | 0 | 72
72
39027.4216 | 1 | 0 | 73
39027.4237 | 1 | 0 | 73
39027.4259 | 1 | 0 | 73
39027.428 | 1 | 0 | 73
39027.4301 | 1 | 0 | 73
39027.4323 | 1997 | 0 | 73
39027.4344 | 2284 | 0 | 73
73
39027.4216 | 1 | 0 | 74
39027.4237 | 2008 | 0 | 74
39027.4259 | 2035 | 0 | 74
39027.428 | 2233 | 0 | 74
39027.4302 | 2082 | 0 | 74
39027.4323 | 2377 | 0 | 74
39027.4344 | 2082 | 0 | 74
74
39027.4216 | 1 | 0 | 75
39027.4238 | 1 | 0 | 75
39027.4259 | 1 | 0 | 75
39027.428 | 1 | 0 | 75
39027.4302 | 1 | 0 | 75
39027.4323 | 1955 | 0 | 75
39027.4344 | 2158 | 0 | 75
75
39027.4216 | 1 | 0 | 76
39027.4238 | 2299 | 0 | 76
39027.4259 | 2329 | 0 | 76
39027.428 | 2592 | 0 | 76
39027.4302 | 2157 | 0 | 76
39027.4323 | 2562 | 0 | 76
39027.4345 | 2570 | 0 | 76
76
39027.4216 | 1 | 0 | 77
39027.4238 | 1 | 0 | 77
39027.4259 | 2372 | 42 | 77
39027.4281 | 2462 | 0 | 77
39027.4302 | 2046 | 0 | 77
39027.4323 | 2105 | 0 | 77
39027.4345 | 2388 | 0 | 77
77
39027.4217 | 1 | 0 | 78
39027.4238 | 1 | 0 | 78
39027.4259 | 1992 | 29 | 78
39027.4281 | 2330 | 0 | 78
39027.4302 | 2574 | 0 | 78
39027.4323 | 2138 | 0 | 78
39027.4345 | 2604 | 0 | 78
78
39027.4217 | 1 | 0 | 79
39027.4238 | 1 | 0 | 79
39027.4259 | 2359 | 0 | 79
39027.4281 | 2599 | 0 | 79
39027.4302 | 2069 | 0 | 79
39027.4324 | 2322 | 0 | 79
39027.4345 | 2526 | 0 | 79
79
39027.4217 | 1 | 0 | 80
39027.4238 | 1 | 0 | 80
39027.426 | 2098 | 0 | 80
39027.4281 | 2071 | 0 | 80
39027.4302 | 2319 | 0 | 80
39027.4324 | 2403 | 0 | 80
39027.4345 | 2496 | 0 | 80
80
39027.4217 | 1 | 0 | 81
39027.4238 | 1 | 0 | 81
39027.426 | 2158 | 0 | 81
39027.4281 | 2454 | 0 | 81
39027.4303 | 2243 | 0 | 81
39027.4324 | 2171 | 0 | 81
39027.4345 | 2059 | 0 | 81
81
39027.4217 | 1 | 0 | 82
39027.4239 | 1 | 0 | 82
39027.4281 | 2285 | 0 | 82
39027.4303 | 2229 | 0 | 82
39027.4324 | 2238 | 0 | 82
39027.4346 | 2143 | 0 | 82
82
39027.4217 | 1 | 0 | 83
39027.4239 | 1 | 0 | 83
39027.426 | 2064 | 0 | 83
39027.4282 | 2263 | 0 | 83
39027.4303 | 2259 | 0 | 83
39027.4324 | 2233 | 0 | 83
39027.4346 | 2311 | 0 | 83
83
39027.4218 | 1 | 0 | 84
39027.4239 | 2551 | 0 | 84
39027.426 | 2024 | 0 | 84
39027.4282 | 2052 | 0 | 84
39027.4303 | 2092 | 0 | 84
39027.4325 | 2376 | 0 | 84
39027.4346 | 2606 | 0 | 84
84
39027.4218 | 1 | 0 | 85
39027.4239 | 1 | 0 | 85
39027.4261 | 2310 | 0 | 85
39027.4282 | 2352 | 0 | 85
39027.4303 | 2203 | 0 | 85
39027.4325 | 2597 | 0 | 85
39027.4346 | 2356 | 0 | 85
85
39027.4218 | 1 | 0 | 86
39027.4239 | 1 | 0 | 86
39027.4261 | 2356 | 0 | 86
39027.4282 | 2631 | 0 | 86
39027.4303 | 2475 | 0 | 86
39027.4325 | 2464 | 0 | 86
39027.4346 | 2274 | 0 | 86
86
39027.4218 | 1 | 0 | 87
39027.4239 | 1 | 0 | 87
39027.4261 | 2249 | 0 | 87
39027.4282 | 2494 | 0 | 87
39027.4304 | 2561 | 0 | 87
39027.4325 | 2182 | 0 | 87
39027.4346 | 2150 | 0 | 87
87
39027.4218 | 0 | 0 | 88
39027.424 | 2315 | 0 | 88
39027.4261 | 2380 | 0 | 88
39027.4282 | 2514 | 0 | 88
39027.4304 | 2127 | 0 | 88
39027.4325 | 2102 | 0 | 88
39027.4347 | 2196 | 0 | 88
88
39027.4218 | 1 | 0 | 89
39027.424 | 1 | 0 | 89
39027.4261 | 2067 | 0 | 89
39027.4283 | 2547 | 0 | 89
39027.4304 | 2520 | 0 | 89
39027.4325 | 2602 | 0 | 89
39027.4347 | 2331 | 0 | 89
89
39027.4219 | 1 | 0 | 90
39027.424 | 2224 | 0 | 90
39027.4261 | 2242 | 0 | 90
39027.4283 | 2259 | 0 | 90
39027.4304 | 2479 | 0 | 90
39027.4325 | 2054 | 0 | 90
39027.4347 | 2361 | 0 | 90
90
39027.4219 | 0 | 0 | 91
39027.424 | 1 | 0 | 91
39027.4261 | 2457 | 0 | 91
39027.4283 | 2578 | 0 | 91
39027.4304 | 2575 | 0 | 91
39027.4326 | 2612 | 0 | 91
39027.4347 | 2350 | 0 | 91
91
39027.4219 | 1 | 0 | 92
39027.424 | 1 | 0 | 92
39027.4262 | 2276 | 0 | 92
39027.4283 | 2369 | 0 | 92
39027.4304 | 2106 | 0 | 92
39027.4326 | 2299 | 0 | 92
39027.4347 | 2113 | 0 | 92
92
39027.4219 | 1 | 0 | 93
39027.424 | 0 | 0 | 93
39027.4262 | 2467 | 0 | 93
39027.4283 | 2187 | 0 | 93
39027.4305 | 2135 | 0 | 93
39027.4326 | 2614 | 0 | 93
39027.4347 | 2520 | 0 | 93
93
39027.4219 | 1 | 0 | 94
39027.4241 | 2132 | 0 | 94
39027.4262 | 2110 | 0 | 94
39027.4283 | 2473 | 0 | 94
39027.4305 | 2371 | 0 | 94
39027.4326 | 2429 | 0 | 94
39027.4347 | 2083 | 0 | 94
94
39027.4219 | 1 | 0 | 95
39027.4241 | 1 | 0 | 95
39027.4262 | 2369 | 0 | 95
39027.4283 | 2559 | 0 | 95
39027.4305 | 2597 | 0 | 95
39027.4326 | 2159 | 0 | 95
39027.4348 | 2000 | 0 | 95
95
39027.4219 | 1 | 0 | 96
39027.4241 | 2019 | 0 | 96
39027.4262 | 2364 | 0 | 96
39027.4284 | 2330 | 0 | 96
39027.4305 | 2367 | 0 | 96
39027.4326 | 2178 | 0 | 96
39027.4348 | 2151 | 0 | 96
96
39027.422 | 1 | 0 | 97
39027.4241 | 1 | 0 | 97
39027.4262 | 2094 | 0 | 97
39027.4284 | 1988 | 0 | 97
39027.4305 | 2596 | 0 | 97
39027.4327 | 2605 | 0 | 97
39027.4348 | 2043 | 0 | 97
97
39027.422 | 1 | 0 | 98
39027.4241 | 1 | 0 | 98
39027.4263 | 2117 | 0 | 98
39027.4284 | 2029 | 0 | 98
39027.4305 | 2516 | 0 | 98
39027.4327 | 2472 | 0 | 98
39027.4348 | 2116 | 0 | 98
98
39027.422 | 1 | 0 | 99
39027.4241 | 1 | 0 | 99
39027.4263 | 2418 | 0 | 99
39027.4284 | 2132 | 0 | 99
39027.4306 | 2571 | 0 | 99
39027.4327 | 2188 | 0 | 99
39027.4348 | 2204 | 0 | 99
99
39027.422 | 1 | 0 | 100
39027.4242 | 2024 | 0 | 100
39027.4263 | 2411 | 0 | 100
39027.4284 | 2375 | 0 | 100
39027.4306 | 2193 | 0 | 100
39027.4327 | 2482 | 0 | 100
39027.4348 | 2188 | 0 | 100
100
39027.422 | 0 | 0 | 101
39027.4242 | 1 | 0 | 101
39027.4263 | 2322 | 0 | 101
39027.4284 | 2557 | 0 | 101
39027.4306 | 2307 | 0 | 101
39027.4327 | 2367 | 0 | 101
39027.4349 | 2093 | 0 | 101
101
39027.422 | 1 | 0 | 102
39027.4242 | 2436 | 0 | 102
39027.4263 | 2368 | 0 | 102
39027.4285 | 2363 | 0 | 102
39027.4306 | 2219 | 0 | 102
39027.4327 | 2138 | 0 | 102
39027.4349 | 2239 | 0 | 102
102
39027.4221 | 0 | 0 | 103
39027.4242 | 1 | 0 | 103
39027.4263 | 2115 | 0 | 103
39027.4285 | 2076 | 0 | 103
39027.4306 | 2630 | 0 | 103
39027.4328 | 2469 | 0 | 103
39027.4349 | 2480 | 0 | 103
103
39027.4221 | 1 | 0 | 104
39027.4242 | 2036 | 0 | 104
39027.4264 | 2404 | 0 | 104
39027.4285 | 2246 | 0 | 104
39027.4306 | 2206 | 0 | 104
39027.4328 | 2526 | 0 | 104
39027.4349 | 2091 | 0 | 104
104
39027.4221 | 1 | 0 | 105
39027.4242 | 1 | 0 | 105
39027.4264 | 2617 | 0 | 105
39027.4285 | 2209 | 0 | 105
39027.4306 | 2404 | 0 | 105
39027.4328 | 2237 | 0 | 105
39027.4349 | 2298 | 0 | 105
105
39027.4221 | 1 | 0 | 106
39027.4242 | 2064 | 0 | 106
39027.4264 | 2571 | 0 | 106
39027.4285 | 2485 | 0 | 106
39027.4307 | 2156 | 0 | 106
39027.4328 | 2202 | 0 | 106
39027.4349 | 2161 | 0 | 106
106
39027.4221 | 1 | 0 | 107
39027.4243 | 1 | 0 | 107
39027.4264 | 2519 | 0 | 107
39027.4285 | 2158 | 0 | 107
39027.4307 | 2129 | 0 | 107
39027.4328 | 2249 | 0 | 107
39027.435 | 2083 | 0 | 107
107
39027.4221 | 1 | 0 | 108
39027.4243 | 1 | 0 | 108
39027.4264 | 2298 | 0 | 108
39027.4286 | 2297 | 0 | 108
39027.4307 | 2052 | 0 | 108
39027.4328 | 2483 | 0 | 108
39027.435 | 2065 | 0 | 108
108
39027.4222 | 1 | 0 | 109
39027.4243 | 1 | 0 | 109
39027.4264 | 2190 | 0 | 109
39027.4286 | 2606 | 0 | 109
39027.4307 | 2142 | 0 | 109
39027.4329 | 2041 | 0 | 109
39027.435 | 2097 | 0 | 109
109
39027.4222 | 1 | 0 | 110
39027.4243 | 2547 | 0 | 110
39027.4265 | 2162 | 0 | 110
39027.4286 | 2067 | 0 | 110
39027.4307 | 2266 | 0 | 110
39027.4329 | 2592 | 0 | 110
39027.435 | 2069 | 0 | 110
110
39027.4222 | 1 | 0 | 111
39027.4243 | 1 | 0 | 111
39027.4265 | 2319 | 0 | 111
39027.4286 | 2288 | 0 | 111
39027.4308 | 2028 | 0 | 111
39027.4329 | 2248 | 0 | 111
39027.435 | 2281 | 0 | 111
111
39027.4222 | 0 | 0 | 112
39027.4244 | 2291 | 0 | 112
39027.4265 | 2261 | 0 | 112
39027.4286 | 2044 | 0 | 112
39027.4308 | 2577 | 0 | 112
39027.4329 | 2129 | 0 | 112
39027.435 | 2045 | 0 | 112
112
39027.4222 | 0 | 0 | 113
39027.4244 | 2344 | 0 | 113
39027.4265 | 2057 | 0 | 113
39027.4286 | 2216 | 0 | 113
39027.4308 | 2602 | 0 | 113
39027.4329 | 2066 | 0 | 113
39027.4351 | 2157 | 0 | 113
113
39027.4222 | 1 | 0 | 114
39027.4244 | 2284 | 0 | 114
39027.4265 | 2476 | 0 | 114
39027.4287 | 2089 | 0 | 114
39027.4308 | 2296 | 0 | 114
39027.4329 | 2534 | 0 | 114
39027.4351 | 2100 | 0 | 114
114
39027.4223 | 1 | 0 | 115
39027.4244 | 2567 | 0 | 115
39027.4265 | 2575 | 0 | 115
39027.4287 | 2187 | 0 | 115
39027.4308 | 2190 | 0 | 115
39027.433 | 2355 | 0 | 115
39027.4351 | 2121 | 0 | 115
115
39027.4223 | 1 | 0 | 116
39027.4244 | 1 | 0 | 116
39027.4266 | 2046 | 0 | 116
39027.4287 | 2371 | 0 | 116
39027.4308 | 2083 | 0 | 116
39027.433 | 2111 | 0 | 116
39027.4351 | 2207 | 0 | 116
116
39027.4223 | 1 | 0 | 117
39027.4244 | 2115 | 0 | 117
39027.4266 | 2598 | 0 | 117
39027.4287 | 2337 | 0 | 117
39027.4308 | 2436 | 0 | 117
39027.433 | 2237 | 0 | 117
39027.4351 | 2208 | 0 | 117
117
39027.4223 | 1 | 0 | 118
39027.4244 | 2301 | 0 | 118
39027.4266 | 2456 | 0 | 118
39027.4287 | 2632 | 0 | 118
39027.4309 | 2331 | 0 | 118
39027.433 | 2515 | 0 | 118
39027.4351 | 2251 | 0 | 118
118
39027.4223 | 1 | 0 | 119
39027.4245 | 2626 | 0 | 119
39027.4266 | 2490 | 0 | 119
39027.4287 | 2233 | 0 | 119
39027.4309 | 2342 | 0 | 119
39027.433 | 2344 | 0 | 119
39027.4352 | 2154 | 0 | 119
119
39027.4223 | 1 | 0 | 120
39027.4245 | 2337 | 0 | 120
39027.4266 | 2316 | 0 | 120
39027.4287 | 2259 | 0 | 120
39027.4309 | 2238 | 0 | 120
39027.433 | 2614 | 0 | 120
39027.4352 | 2105 | 0 | 120
120
39027.4224 | 1 | 0 | 121
39027.4245 | 2162 | 0 | 121
39027.4266 | 2457 | 0 | 121
39027.4288 | 2052 | 0 | 121
39027.4309 | 2380 | 0 | 121
39027.433 | 2609 | 0 | 121
39027.4352 | 2088 | 0 | 121
121
39027.4224 | 1 | 0 | 122
39027.4245 | 1 | 0 | 122
39027.4267 | 2464 | 0 | 122
39027.4288 | 2447 | 0 | 122
39027.4309 | 2368 | 0 | 122
39027.4331 | 2057 | 0 | 122
39027.4352 | 2103 | 0 | 122
122
39027.4224 | 1 | 0 | 123
39027.4245 | 2559 | 0 | 123
39027.4267 | 2090 | 0 | 123
39027.4288 | 2580 | 0 | 123
39027.4309 | 2359 | 0 | 123
39027.4331 | 2302 | 0 | 123
39027.4352 | 2131 | 0 | 123
123
39027.4224 | 1 | 0 | 124
39027.4245 | 2528 | 0 | 124
39027.4267 | 2465 | 0 | 124
39027.4288 | 2507 | 0 | 124
39027.431 | 2408 | 0 | 124
39027.4331 | 2144 | 0 | 124
39027.4352 | 2099 | 0 | 124
124
39027.4224 | 0 | 0 | 125
39027.4246 | 2161 | 0 | 125
39027.4267 | 2257 | 0 | 125
39027.4288 | 2361 | 0 | 125
39027.431 | 2062 | 0 | 125
39027.4331 | 2330 | 0 | 125
39027.4353 | 2198 | 0 | 125
125
39027.4224 | 1 | 0 | 126
39027.4246 | 2455 | 0 | 126
39027.4267 | 2232 | 0 | 126
39027.4289 | 2512 | 0 | 126
39027.431 | 2071 | 0 | 126
39027.4331 | 2046 | 0 | 126
39027.4353 | 2080 | 0 | 126
126
39027.4225 | 1 | 0 | 127
39027.4246 | 1 | 0 | 127
39027.4267 | 2312 | 0 | 127
39027.4289 | 2485 | 0 | 127
39027.431 | 2202 | 0 | 127
39027.4331 | 2022 | 0 | 127
39027.4353 | 2226 | 0 | 127
127
39027.4225 | 1 | 0 | 128
39027.4246 | 2440 | 0 | 128
39027.4267 | 2628 | 0 | 128
39027.4289 | 2242 | 0 | 128
39027.431 | 2268 | 0 | 128
39027.4332 | 2229 | 0 | 128
39027.4353 | 2178 | 0 | 128
128
39027.4225 | 1 | 0 | 129
39027.4246 | 1 | 0 | 129
39027.4268 | 2018 | 0 | 129
39027.4289 | 2102 | 0 | 129
39027.431 | 2155 | 0 | 129
39027.4332 | 2546 | 0 | 129
39027.4353 | 2097 | 0 | 129
129
39027.4225 | 0 | 0 | 130
39027.4246 | 2442 | 0 | 130
39027.4268 | 2638 | 0 | 130
39027.4289 | 2207 | 0 | 130
39027.4311 | 2292 | 0 | 130
39027.4332 | 2454 | 0 | 130
39027.4353 | 2165 | 0 | 130
130
39027.4225 | 1 | 0 | 131
39027.4247 | 2270 | 0 | 131
39027.4268 | 2370 | 0 | 131
39027.4289 | 2147 | 0 | 131
39027.4311 | 2398 | 0 | 131
39027.4332 | 2130 | 0 | 131
39027.4353 | 2330 | 0 | 131
131
39027.4225 | 1 | 0 | 132
39027.4247 | 2477 | 0 | 132
39027.4268 | 2630 | 0 | 132
39027.4289 | 2251 | 0 | 132
39027.4311 | 2607 | 0 | 132
39027.4332 | 2268 | 0 | 132
39027.4354 | 2066 | 0 | 132
132

## Temps
DAQ Time | Burner Time | Bundle center | Air above bundle | Air below bundle | Intra-bundle | TRAY A
0 | -162 | 15.3 | 14.6 | 15 | 15.2 | 16.3
1 | -161 | 15.3 | 14.6 | 15 | 15.2 | 16.3
2 | -160 | 15.3 | 14.6 | 14.9 | 15.2 | 16.3
3 | -159 | 15.3 | 14.6 | 15 | 15.2 | 16.3
4 | -158 | 15.3 | 14.6 | 15 | 15.2 | 16.3
5 | -157 | 15.3 | 14.6 | 15 | 15.2 | 16.3
6 | -156 | 15.3 | 14.6 | 15 | 15.2 | 16.3
7 | -155 | 15.3 | 14.6 | 15 | 15.2 | 16.3
8 | -154 | 15.4 | 14.6 | 15 | 15.2 | 16.3
9 | -153 | 15.3 | 14.6 | 15 | 15.2 | 16.3
10 | -152 | 15.3 | 14.6 | 15 | 15.2 | 16.3
11 | -151 | 15.3 | 14.6 | 15 | 15.2 | 16.3
12 | -150 | 15.4 | 14.6 | 15 | 15.2 | 16.3
13 | -149 | 15.3 | 14.6 | 15 | 15.2 | 16.3
14 | -148 | 15.3 | 14.6 | 15 | 15.2 | 16.3
15 | -147 | 15.3 | 14.6 | 15 | 15.2 | 16.3
16 | -146 | 15.3 | 14.6 | 15 | 15.2 | 16.3
17 | -145 | 15.3 | 14.6 | 14.9 | 15.2 | 16.3
18 | -144 | 15.3 | 14.6 | 15 | 15.2 | 16.3
19 | -143 | 15.3 | 14.6 | 15 | 15.2 | 16.3
20 | -142 | 15.3 | 14.6 | 14.9 | 15.2 | 16.3
21 | -141 | 15.3 | 14.6 | 15 | 15.2 | 16.3
22 | -140 | 15.3 | 14.6 | 14.9 | 15.2 | 16.3
23 | -139 | 15.3 | 14.6 | 15 | 15.2 | 16.3
24 | -138 | 15.3 | 14.6 | 14.9 | 15.2 | 16.3
25 | -137 | 15.3 | 14.6 | 14.9 | 15.2 | 16.3
26 | -136 | 15.3 | 14.6 | 14.9 | 15.2 | 16.3
27 | -135 | 15.3 | 14.6 | 14.9 | 15.2 | 16.3
28 | -134 | 15.3 | 14.6 | 14.9 | 15.2 | 16.3
29 | -133 | 15.3 | 14.6 | 14.9 | 15.2 | 16.3
30 | -132 | 15.3 | 14.6 | 14.9 | 15.2 | 16.3
31 | -131 | 15.3 | 14.6 | 14.9 | 15.2 | 16.3
32 | -130 | 15.3 | 14.6 | 14.9 | 15.2 | 16.3
33 | -129 | 15.3 | 14.6 | 14.9 | 15.2 | 16.3
34 | -128 | 15.3 | 14.6 | 14.9 | 15.2 | 16.3
35 | -127 | 15.3 | 14.6 | 15 | 15.2 | 16.3
36 | -126 | 15.3 | 14.6 | 15 | 15.2 | 16.3
37 | -125 | 15.3 | 14.6 | 15 | 15.2 | 16.3
38 | -124 | 15.3 | 14.6 | 14.9 | 15.2 | 16.3
39 | -123 | 15.3 | 14.6 | 15 | 15.2 | 16.3
40 | -122 | 15.3 | 14.6 | 15 | 15.2 | 16.3
41 | -121 | 15.3 | 14.6 | 15 | 15.2 | 16.3
42 | -120 | 15.3 | 14.6 | 15 | 15.2 | 16.3
43 | -119 | 15.3 | 14.6 | 15 | 15.2 | 16.3
44 | -118 | 15.3 | 14.6 | 15 | 15.2 | 16.3
45 | -117 | 15.3 | 14.6 | 15 | 15.2 | 16.3
46 | -116 | 15.3 | 14.6 | 15 | 15.2 | 16.3
47 | -115 | 15.3 | 14.6 | 15 | 15.2 | 16.3
48 | -114 | 15.3 | 14.7 | 15 | 15.2 | 16.3
49 | -113 | 15.3 | 14.6 | 15 | 15.2 | 16.3
50 | -112 | 15.3 | 14.7 | 15 | 15.2 | 16.3
51 | -111 | 15.3 | 14.7 | 15 | 15.2 | 16.3
52 | -110 | 15.3 | 14.7 | 15 | 15.2 | 16.3
53 | -109 | 15.3 | 14.7 | 15 | 15.2 | 16.3
54 | -108 | 15.3 | 14.7 | 15 | 15.2 | 16.3
55 | -107 | 15.3 | 14.7 | 15 | 15.2 | 16.3
56 | -106 | 15.3 | 14.6 | 15 | 15.2 | 16.3
57 | -105 | 15.3 | 14.6 | 15 | 15.2 | 16.3
58 | -104 | 15.3 | 14.6 | 15 | 15.2 | 16.3
59 | -103 | 15.3 | 14.6 | 15 | 15.2 | 16.3
60 | -102 | 15.3 | 14.6 | 15 | 15.2 | 16.3
61 | -101 | 15.3 | 14.6 | 15 | 15.2 | 16.3
62 | -100 | 15.3 | 14.6 | 15 | 15.2 | 16.3
63 | -99 | 15.3 | 14.6 | 15 | 15.2 | 16.3
64 | -98 | 15.3 | 14.6 | 15 | 15.2 | 16.3
65 | -97 | 15.3 | 14.6 | 15 | 15.2 | 16.3
66 | -96 | 15.3 | 14.6 | 15 | 15.2 | 16.3
67 | -95 | 15.3 | 14.6 | 15 | 15.2 | 16.3
68 | -94 | 15.3 | 14.6 | 15 | 15.2 | 16.3
69 | -93 | 15.3 | 14.6 | 15 | 15.2 | 16.3
70 | -92 | 15.3 | 14.6 | 15 | 15.2 | 16.3
71 | -91 | 15.3 | 14.6 | 15 | 15.2 | 16.3
72 | -90 | 15.3 | 14.6 | 15 | 15.2 | 16.3
73 | -89 | 15.3 | 14.6 | 15 | 15.2 | 16.3
74 | -88 | 15.3 | 14.6 | 15 | 15.2 | 16.3
75 | -87 | 15.3 | 14.6 | 15 | 15.2 | 16.3
76 | -86 | 15.3 | 14.6 | 15 | 15.2 | 16.3
77 | -85 | 15.3 | 14.6 | 15 | 15.2 | 16.3
78 | -84 | 15.3 | 14.7 | 15 | 15.2 | 16.3
79 | -83 | 15.3 | 14.7 | 15 | 15.2 | 16.3
80 | -82 | 15.3 | 14.7 | 15 | 15.2 | 16.3
81 | -81 | 15.3 | 14.7 | 15 | 15.2 | 16.3
82 | -80 | 15.3 | 14.7 | 15 | 15.2 | 16.3
83 | -79 | 15.3 | 14.7 | 15 | 15.2 | 16.3
84 | -78 | 15.3 | 14.7 | 15 | 15.2 | 16.3
85 | -77 | 15.3 | 14.7 | 15 | 15.2 | 16.3
86 | -76 | 15.3 | 14.7 | 15 | 15.2 | 16.3
87 | -75 | 15.3 | 14.7 | 15 | 15.2 | 16.3
88 | -74 | 15.3 | 14.7 | 15 | 15.2 | 16.3
89 | -73 | 15.3 | 14.7 | 15 | 15.2 | 16.3
90 | -72 | 15.3 | 14.7 | 15 | 15.2 | 16.3
91 | -71 | 15.3 | 14.7 | 15 | 15.2 | 16.3
92 | -70 | 15.3 | 14.7 | 15 | 15.2 | 16.3
93 | -69 | 15.3 | 14.7 | 15 | 15.2 | 16.3
94 | -68 | 15.3 | 14.7 | 15 | 15.2 | 16.3
95 | -67 | 15.3 | 14.7 | 15 | 15.2 | 16.3
96 | -66 | 15.3 | 14.7 | 15 | 15.2 | 16.3
97 | -65 | 15.3 | 14.7 | 15 | 15.2 | 16.3
98 | -64 | 15.3 | 14.7 | 15 | 15.2 | 16.3
99 | -63 | 15.3 | 14.7 | 15 | 15.2 | 16.3
100 | -62 | 15.3 | 14.7 | 15 | 15.2 | 16.3
101 | -61 | 15.3 | 14.7 | 15 | 15.2 | 16.3
102 | -60 | 15.3 | 14.7 | 15 | 15.2 | 16.3
103 | -59 | 15.3 | 14.7 | 15 | 15.2 | 16.3
104 | -58 | 15.3 | 14.7 | 15 | 15.2 | 16.3
105 | -57 | 15.3 | 14.7 | 15 | 15.2 | 16.3
106 | -56 | 15.3 | 14.7 | 15 | 15.2 | 16.3
107 | -55 | 15.3 | 14.7 | 15 | 15.2 | 16.3
108 | -54 | 15.3 | 14.7 | 15 | 15.2 | 16.3
109 | -53 | 15.3 | 14.7 | 15 | 15.2 | 16.3
110 | -52 | 15.3 | 14.7 | 15 | 15.2 | 16.3
111 | -51 | 15.3 | 14.7 | 15 | 15.2 | 16.3
112 | -50 | 15.3 | 14.7 | 15 | 15.2 | 16.3
113 | -49 | 15.3 | 14.7 | 15 | 15.2 | 16.3
114 | -48 | 15.3 | 14.7 | 15 | 15.2 | 16.3
115 | -47 | 15.3 | 14.7 | 15 | 15.2 | 16.3
116 | -46 | 15.3 | 14.7 | 15 | 15.2 | 16.3
117 | -45 | 15.3 | 14.7 | 15 | 15.2 | 16.3
118 | -44 | 15.3 | 14.7 | 15 | 15.2 | 16.3
119 | -43 | 15.3 | 14.7 | 15 | 15.2 | 16.3
120 | -42 | 15.3 | 14.7 | 15 | 15.2 | 16.3
121 | -41 | 15.3 | 14.7 | 15 | 15.2 | 16.3
122 | -40 | 15.3 | 14.7 | 15 | 15.2 | 16.3
123 | -39 | 15.3 | 14.7 | 15 | 15.2 | 16.3
124 | -38 | 15.3 | 14.7 | 15 | 15.2 | 16.3
125 | -37 | 15.3 | 14.7 | 15 | 15.2 | 16.3
126 | -36 | 15.3 | 14.7 | 15 | 15.2 | 16.3
127 | -35 | 15.3 | 14.7 | 15 | 15.2 | 16.3
128 | -34 | 15.3 | 14.7 | 15 | 15.2 | 16.3
129 | -33 | 15.3 | 14.7 | 15 | 15.2 | 16.3
130 | -32 | 15.3 | 14.7 | 15 | 15.2 | 16.3
131 | -31 | 15.3 | 14.7 | 15 | 15.2 | 16.3
132 | -30 | 15.3 | 14.7 | 15 | 15.2 | 16.3
133 | -29 | 15.3 | 14.7 | 15 | 15.2 | 16.3
134 | -28 | 15.3 | 14.7 | 15 | 15.2 | 16.3
135 | -27 | 15.3 | 14.7 | 14.9 | 15.2 | 16.3
136 | -26 | 15.3 | 14.7 | 15 | 15.2 | 16.3
137 | -25 | 15.3 | 14.7 | 15 | 15.2 | 16.3
138 | -24 | 15.3 | 14.7 | 15 | 15.2 | 16.3
139 | -23 | 15.3 | 14.7 | 15 | 15.2 | 16.3
140 | -22 | 15.3 | 14.7 | 15 | 15.2 | 16.3
141 | -21 | 15.3 | 14.7 | 15 | 15.2 | 16.3
142 | -20 | 15.3 | 14.7 | 15 | 15.2 | 16.3
143 | -19 | 15.3 | 14.7 | 15 | 15.2 | 16.3
144 | -18 | 15.3 | 14.7 | 15 | 15.2 | 16.3
145 | -17 | 15.3 | 14.7 | 15 | 15.2 | 16.3
146 | -16 | 15.3 | 14.7 | 15 | 15.2 | 16.3
147 | -15 | 15.3 | 14.7 | 15 | 15.2 | 16.3
148 | -14 | 15.3 | 14.7 | 15 | 15.2 | 16.3
149 | -13 | 15.3 | 14.7 | 15 | 15.2 | 16.3
150 | -12 | 15.3 | 14.7 | 15 | 15.2 | 16.3
151 | -11 | 15.3 | 14.7 | 15 | 15.2 | 16.3
152 | -10 | 15.3 | 14.7 | 15 | 15.2 | 16.3
153 | -9 | 15.3 | 14.7 | 15 | 15.2 | 16.3
154 | -8 | 15.3 | 14.7 | 15 | 15.2 | 16.3
155 | -7 | 15.3 | 14.7 | 15 | 15.2 | 16.3
156 | -6 | 15.3 | 14.7 | 15 | 15.2 | 16.3
157 | -5 | 15.3 | 14.7 | 15 | 15.2 | 16.3
158 | -4 | 15.3 | 14.7 | 15.1 | 15.2 | 16.3
159 | -3 | 15.3 | 14.8 | 15.1 | 15.2 | 16.3
160 | -2 | 15.3 | 14.8 | 15.1 | 15.2 | 16.3
161 | -1 | 15.3 | 14.8 | 15.1 | 15.2 | 16.3
162 | 0 | 15.3 | 14.8 | 15.1 | 15.2 | 16.3
163 | 1 | 15.3 | 14.8 | 15.1 | 15.2 | 16.3
164 | 2 | 15.3 | 14.9 | 15.1 | 15.2 | 16.3
165 | 3 | 15.3 | 14.9 | 15.1 | 15.2 | 16.3
166 | 4 | 15.3 | 15.1 | 15.7 | 15.2 | 16.3
167 | 5 | 15.3 | 18.7 | 29.3 | 15.2 | 16.8
168 | 6 | 15.3 | 34.2 | 73.6 | 15.3 | 20.1
169 | 7 | 15.3 | 60.8 | 134.1 | 15.3 | 24.6
170 | 8 | 15.3 | 99.3 | 189.8 | 15.4 | 31.1
171 | 9 | 15.3 | 141.4 | 238.6 | 15.5 | 38.3
172 | 10 | 15.4 | 185.4 | 290.8 | 15.7 | 46.6
173 | 11 | 15.4 | 229.7 | 343 | 16 | 53.2
174 | 12 | 15.5 | 288.3 | 401.7 | 16.6 | 62.4
175 | 13 | 15.5 | 348.4 | 463.7 | 17.7 | 75.9
176 | 14 | 15.6 | 393.1 | 500.2 | 19.1 | 88.9
177 | 15 | 15.8 | 432.4 | 540.7 | 20.9 | 98.4
178 | 16 | 15.9 | 467.6 | 574.6 | 22.3 | 108.3
179 | 17 | 16.1 | 501 | 607.8 | 23.7 | 116.2
180 | 18 | 16.3 | 524.1 | 631.4 | 24.6 | 120.3
181 | 19 | 16.6 | 545.6 | 655.3 | 25.2 | 128.6
182 | 20 | 16.8 | 562 | 677 | 26.3 | 134.5
183 | 21 | 17.1 | 574.6 | 694.7 | 27.7 | 138.6
184 | 22 | 17.4 | 596.7 | 711.1 | 29.3 | 145.2
185 | 23 | 17.7 | 623.6 | 732.3 | 31.2 | 153.1
186 | 24 | 18.1 | 652.1 | 747.4 | 33.1 | 165.5
187 | 25 | 18.4 | 672.9 | 758.8 | 34.7 | 173.8
188 | 26 | 18.9 | 683 | 757.2 | 35.5 | 183.3
189 | 27 | 19.3 | 704.5 | 771 | 36.3 | 189.3
190 | 28 | 19.7 | 720.3 | 773.5 | 37.5 | 198.5
191 | 29 | 20.2 | 732.6 | 775.2 | 38.4 | 204.9
192 | 30 | 20.7 | 738.2 | 779.1 | 38.9 | 211.3
193 | 31 | 21.2 | 751.2 | 791.6 | 39.7 | 219.7
194 | 32 | 21.8 | 764.4 | 792.3 | 40.6 | 231.1
195 | 33 | 22.4 | 761.6 | 784 | 41.1 | 236.7
196 | 34 | 22.9 | 768.5 | 795.2 | 42.1 | 246.3
197 | 35 | 23.5 | 768.7 | 792.7 | 42.4 | 251.6
198 | 36 | 24.1 | 773.3 | 788.8 | 42.6 | 254
199 | 37 | 24.8 | 780 | 795.1 | 43.8 | 261.6
200 | 38 | 25.4 | 782.5 | 794.3 | 44.8 | 267.7
201 | 39 | 26.1 | 783.2 | 790.8 | 45.7 | 277.6
202 | 40 | 26.7 | 785.6 | 788.5 | 45.7 | 283.3
203 | 41 | 27.4 | 782.5 | 787.7 | 45.2 | 284.5
204 | 42 | 28.1 | 787.3 | 791.6 | 45.3 | 290.3
205 | 43 | 28.8 | 795.4 | 798.4 | 45.7 | 297.3
206 | 44 | 29.5 | 799.6 | 799.4 | 45.8 | 304.8
207 | 45 | 30.1 | 797.6 | 792.8 | 45.8 | 312.7
208 | 46 | 30.9 | 804.1 | 791.2 | 46.5 | 323.2
209 | 47 | 31.6 | 812.8 | 793.1 | 47.5 | 336.2
210 | 48 | 32.3 | 825.3 | 797.9 | 49.2 | 351.2
211 | 49 | 33 | 833.2 | 796 | 50.5 | 365
212 | 50 | 33.8 | 838.1 | 798.2 | 51.2 | 374.1
213 | 51 | 34.5 | 842.9 | 793.2 | 52.3 | 381.6
214 | 52 | 35.3 | 850.2 | 791.1 | 53.9 | 391.1
215 | 53 | 36.1 | 862.7 | 794.9 | 56.1 | 402.4
216 | 54 | 36.9 | 869.9 | 800.3 | 58.7 | 414.3
217 | 55 | 37.7 | 871 | 795.3 | 60.5 | 418.6
218 | 56 | 38.5 | 880 | 796.8 | 62.8 | 429.5
219 | 57 | 39.3 | 889.6 | 811.9 | 65.2 | 438.6
220 | 58 | 40.2 | 897.1 | 814.2 | 67.4 | 447.6
221 | 59 | 41 | 898.1 | 809.2 | 69.3 | 456.5
222 | 60 | 41.9 | 899 | 805.5 | 72.1 | 468.5
223 | 61 | 42.8 | 898.8 | 804.4 | 75.4 | 480.5
224 | 62 | 43.7 | 903.5 | 791.7 | 78.1 | 490.3
225 | 63 | 44.5 | 886.4 | 775.8 | 80.3 | 493.6
226 | 64 | 45.4 | 878.4 | 761.5 | 83 | 497.3
227 | 65 | 46.3 | 872.5 | 749.8 | 86.3 | 501.5
228 | 66 | 47.1 | 870.7 | 760.5 | 90.4 | 508.2
229 | 67 | 48 | 874.6 | 761.5 | 93.6 | 511.4
230 | 68 | 48.9 | 874.3 | 777.2 | 96.7 | 513.1
231 | 69 | 49.8 | 879.5 | 789.8 | 102.4 | 517
232 | 70 | 50.7 | 884.3 | 799.3 | 108.8 | 524.2
233 | 71 | 51.6 | 883.2 | 796.2 | 114.8 | 528.4
234 | 72 | 52.5 | 877.4 | 789.5 | 120.9 | 531.4
235 | 73 | 53.3 | 880.6 | 796 | 126.8 | 535.8
236 | 74 | 54.1 | 873 | 789.9 | 129.7 | 537.3
237 | 75 | 55 | 875.9 | 791.6 | 136.7 | 541.9
238 | 76 | 55.9 | 881.8 | 787.2 | 147.6 | 546.7
239 | 77 | 56.9 | 883.7 | 771 | 157 | 552.2
240 | 78 | 57.9 | 891.3 | 763.2 | 167.9 | 559.5
241 | 79 | 58.9 | 893.9 | 767.1 | 181.1 | 564.7
242 | 80 | 59.9 | 891.1 | 773.2 | 189 | 567.9
243 | 81 | 61 | 895.1 | 785.2 | 199.1 | 574.5
244 | 82 | 62.1 | 902.8 | 792.8 | 210.2 | 579.3
245 | 83 | 63.2 | 901.9 | 798.1 | 222.7 | 587.1
246 | 84 | 64.4 | 903.2 | 806.9 | 229.5 | 589
247 | 85 | 65.5 | 902.3 | 802.8 | 231.3 | 590.5
248 | 86 | 66.7 | 897.2 | 795.1 | 234.6 | 592.5
249 | 87 | 67.9 | 896.5 | 779.1 | 238.1 | 595.8
250 | 88 | 69.2 | 896.2 | 771.7 | 240.7 | 598.4
251 | 89 | 70.5 | 893.8 | 760.9 | 244.4 | 602.2
252 | 90 | 71.8 | 895.5 | 763 | 251.7 | 606.1
253 | 91 | 73.1 | 901.7 | 773.9 | 255.5 | 610.4
254 | 92 | 74.4 | 904.2 | 769.7 | 261.6 | 614.6
255 | 93 | 75.8 | 902.1 | 789.8 | 267.8 | 621.2
256 | 94 | 77.2 | 902.2 | 799.6 | 268.8 | 623.3
257 | 95 | 78.9 | 901.2 | 802.1 | 268.9 | 624.9
258 | 96 | 80.6 | 897 | 795.6 | 267.3 | 625.7
259 | 97 | 82.3 | 896.1 | 801.3 | 267.5 | 626.6
260 | 98 | 84.1 | 897.6 | 803.1 | 271.7 | 629.2
261 | 99 | 85.6 | 895.6 | 787.1 | 272.5 | 634.4
262 | 100 | 87.1 | 888.3 | 788.3 | 272.9 | 631.1
263 | 101 | 88.5 | 883.9 | 795.4 | 274 | 632.8
264 | 102 | 90 | 881.4 | 805.8 | 276.9 | 635.5
265 | 103 | 91.5 | 883.8 | 815.2 | 280.2 | 638.8
266 | 104 | 93 | 884 | 817.9 | 276.2 | 641.3
267 | 105 | 94.7 | 882.1 | 834.8 | 274.2 | 644.7
268 | 106 | 96.3 | 883.7 | 839 | 273.5 | 649.6
269 | 107 | 98 | 882.9 | 833.1 | 272.7 | 650.1
270 | 108 | 99.6 | 882.6 | 814.7 | 271.1 | 651.1
271 | 109 | 101.3 | 882.6 | 802 | 269.8 | 654.1
272 | 110 | 102.9 | 887.2 | 805.6 | 269.4 | 657.4
273 | 111 | 104.6 | 890.6 | 800.8 | 271.1 | 660.6
274 | 112 | 106.3 | 892 | 791 | 274.7 | 666.3
275 | 113 | 108.1 | 888.9 | 781.5 | 279 | 669.4
276 | 114 | 109.8 | 879.8 | 768 | 283.4 | 673.2
277 | 115 | 111.7 | 880.6 | 760.3 | 286.3 | 676
278 | 116 | 113.5 | 879 | 760.2 | 289 | 677.4
279 | 117 | 115.5 | 879.2 | 756 | 290.6 | 679.4
280 | 118 | 117.6 | 883.3 | 765.3 | 292 | 682.8
281 | 119 | 119.8 | 882.6 | 776.6 | 293.6 | 683.3
282 | 120 | 122.2 | 882.4 | 792.3 | 296.8 | 685.6
283 | 121 | 124.8 | 878.4 | 803.1 | 301.7 | 688.9
284 | 122 | 127.3 | 876.6 | 810.1 | 306.5 | 693
285 | 123 | 130 | 867.4 | 818.4 | 311.8 | 697.5
286 | 124 | 132.7 | 868 | 811 | 315.7 | 699.4
287 | 125 | 135.5 | 872 | 809.5 | 317.2 | 700
288 | 126 | 138.4 | 873.4 | 809.4 | 318.7 | 698.2
289 | 127 | 141.3 | 872 | 798.1 | 320.4 | 698.9
290 | 128 | 144.3 | 875.7 | 773.2 | 322 | 700.3
291 | 129 | 147.2 | 876.2 | 765 | 324.2 | 701.2
292 | 130 | 150.1 | 871.8 | 768.7 | 328.9 | 704
293 | 131 | 153 | 880 | 769.5 | 333.4 | 705.7
294 | 132 | 155.9 | 878.2 | 786.1 | 337.6 | 705.3
295 | 133 | 158.7 | 881.1 | 798.1 | 342.1 | 706.8
296 | 134 | 161.5 | 882.5 | 800 | 346.8 | 710.7
297 | 135 | 164.3 | 885.4 | 799.5 | 350.8 | 712.2
298 | 136 | 167 | 888.2 | 811.7 | 354.6 | 713.2
299 | 137 | 169.7 | 884.6 | 819.7 | 358.3 | 715.2
300 | 138 | 172.4 | 889.5 | 814.6 | 360.8 | 715.8
301 | 139 | 175 | 890.3 | 813.8 | 363 | 716.8
302 | 140 | 177.7 | 884.5 | 815.6 | 367.6 | 718.4
303 | 141 | 180.4 | 887.1 | 785.6 | 371.4 | 720.6
304 | 142 | 182.9 | 892.5 | 755.7 | 373.9 | 721.1
305 | 143 | 185.6 | 889.6 | 761.5 | 378.3 | 723.4
306 | 144 | 188.1 | 891.8 | 759.4 | 382 | 724.3
307 | 145 | 190.5 | 888.5 | 747.9 | 385.8 | 726.2
308 | 146 | 192.8 | 885.5 | 755.8 | 389.6 | 728.2
309 | 147 | 195 | 881.2 | 764.1 | 394.5 | 729.6
310 | 148 | 197.1 | 880.6 | 764.1 | 398.9 | 732.6
311 | 149 | 199.2 | 876.3 | 772.2 | 403.4 | 733.8
312 | 150 | 201.2 | 871.2 | 790.7 | 408.3 | 734.3
313 | 151 | 203.2 | 871.2 | 801.3 | 412.7 | 734.7
314 | 152 | 205.4 | 870.4 | 804.6 | 418.4 | 735
315 | 153 | 207.7 | 874.9 | 792.1 | 421.9 | 735.6
316 | 154 | 210.1 | 874.8 | 793.3 | 426 | 733.8
317 | 155 | 212.4 | 873.2 | 786.3 | 429.5 | 735.4
318 | 156 | 214.7 | 876.5 | 765.1 | 433.4 | 738.3
319 | 157 | 217 | 884.7 | 743.8 | 437.3 | 738.5
320 | 158 | 219.5 | 882 | 742.1 | 441.7 | 740.3
321 | 159 | 222.2 | 880.4 | 754.8 | 446.6 | 740.8
322 | 160 | 224.9 | 881.6 | 766.7 | 450.9 | 741.7
323 | 161 | 227.6 | 881.1 | 780.1 | 455.1 | 742.8
324 | 162 | 230 | 877.5 | 785.4 | 459.6 | 744.3
325 | 163 | 232.5 | 883.1 | 764.4 | 463.6 | 744.8
326 | 164 | 234.9 | 883.7 | 755.5 | 467.6 | 744.1
327 | 165 | 237.3 | 878.2 | 770.7 | 471.2 | 745.5
328 | 166 | 239.7 | 872.4 | 773.7 | 474.5 | 746.8
329 | 167 | 242.1 | 870.1 | 787.7 | 478.5 | 746.8
330 | 168 | 244.5 | 869.3 | 798.3 | 483 | 746.9
331 | 169 | 246.9 | 870.6 | 806.4 | 487.4 | 744.4
332 | 170 | 249.1 | 867.7 | 818.4 | 491.4 | 745.5
333 | 171 | 251.5 | 869 | 821.6 | 496.2 | 746.7
334 | 172 | 253.8 | 869 | 827.2 | 500.6 | 746.3
335 | 173 | 256.1 | 871 | 820 | 505.5 | 747
336 | 174 | 258.5 | 869.1 | 821.9 | 510.9 | 748.1
337 | 175 | 260.8 | 859.4 | 824.6 | 516.7 | 749.7
338 | 176 | 263.2 | 847.4 | 825.8 | 522.3 | 751.1
339 | 177 | 265.6 | 842.3 | 822.1 | 528.6 | 753.4
340 | 178 | 268 | 835.9 | 830.6 | 534.9 | 754.9
341 | 179 | 270.4 | 832 | 840.2 | 540.6 | 755.1
342 | 180 | 272.9 | 830.1 | 846.8 | 546.2 | 755.2
343 | 181 | 275.6 | 830.4 | 859.8 | 551.7 | 755.8
344 | 182 | 278 | 833.8 | 846.5 | 556.7 | 754.4
345 | 183 | 280.5 | 834.6 | 839.5 | 562 | 754.3
346 | 184 | 283 | 834.5 | 828.7 | 567.4 | 754.3
347 | 185 | 285.5 | 832.9 | 828.9 | 572.8 | 754.7
348 | 186 | 287.9 | 830.2 | 837.4 | 578.1 | 756.1
349 | 187 | 290.3 | 829.4 | 836.2 | 583 | 755
350 | 188 | 292.6 | 832.2 | 836 | 587.6 | 753.9
351 | 189 | 294.9 | 833.6 | 847.7 | 591.5 | 753.8
352 | 190 | 297.2 | 826.4 | 857.2 | 595.9 | 756.7
353 | 191 | 299.5 | 828.1 | 845.2 | 600.2 | 757
354 | 192 | 301.7 | 831.4 | 826.9 | 603.8 | 755.1
355 | 193 | 303.9 | 835.1 | 818 | 608 | 756.8
356 | 194 | 306 | 836.5 | 815.5 | 612.1 | 756
357 | 195 | 308.3 | 837.5 | 819.8 | 615.9 | 756
358 | 196 | 310.7 | 836 | 832.5 | 618.6 | 756.4
359 | 197 | 312.9 | 833.5 | 839 | 620.6 | 756.2
360 | 198 | 315.1 | 829 | 845.8 | 620.6 | 756.9
361 | 199 | 317.4 | 824.7 | 854.1 | 620.7 | 757.9
362 | 200 | 319.7 | 819.1 | 860.1 | 620.7 | 757.2
363 | 201 | 321.9 | 817.8 | 861.5 | 621.6 | 756.6
364 | 202 | 324.3 | 817.1 | 865.2 | 622.2 | 758.5
365 | 203 | 326.6 | 816.9 | 869.5 | 622.8 | 759.1
366 | 204 | 328.8 | 815.4 | 866.9 | 623.1 | 759.6
367 | 205 | 331 | 815.1 | 864.5 | 623.2 | 762
368 | 206 | 333.1 | 812.9 | 861.2 | 622.6 | 763.6
369 | 207 | 335.2 | 815 | 849.9 | 622 | 764.3
370 | 208 | 337.4 | 820 | 839.2 | 623.1 | 766.1
371 | 209 | 339.7 | 820.5 | 830.9 | 624.5 | 767
372 | 210 | 341.8 | 823.3 | 823.4 | 626.2 | 768.2
373 | 211 | 343.9 | 826.2 | 816.6 | 627.8 | 769.5
374 | 212 | 346 | 830.1 | 817.6 | 629.9 | 769.6
375 | 213 | 348.1 | 828.8 | 819.9 | 631.5 | 769.8
376 | 214 | 350.3 | 831.7 | 804.6 | 634.1 | 770.9
377 | 215 | 352.5 | 833.5 | 780.3 | 637.5 | 771.6
378 | 216 | 354.9 | 834.6 | 774.8 | 640.1 | 772.5
379 | 217 | 357.3 | 837.1 | 762.3 | 644.5 | 772.8
380 | 218 | 359.8 | 841.3 | 773.8 | 649.3 | 773.4
381 | 219 | 362.5 | 844.5 | 780 | 653.8 | 774.9
382 | 220 | 365.3 | 843.8 | 775.9 | 657.8 | 775.2
383 | 221 | 368.2 | 840.6 | 782.1 | 661.9 | 776.5
384 | 222 | 371.4 | 839.7 | 794.4 | 666.3 | 778.1
385 | 223 | 374.7 | 828.6 | 789.8 | 670.8 | 779.8
386 | 224 | 378.2 | 674.8 | 794.8 | 677.7 | 780.7
387 | 225 | 381.9 | 710.2 | 805.2 | 683.9 | 781.8
388 | 226 | 386 | 830.3 | 801.1 | 691.6 | 781.8
389 | 227 | 390.1 | 672.6 | 794.7 | 698.2 | 783
390 | 228 | 394.5 | 803 | 796.5 | 705.5 | 783.3
391 | 229 | 399.2 | 826.1 | 801.6 | 713.3 | 783.9
392 | 230 | 404.3 | 582.1 | 811.9 | 722.5 | 784.3
393 | 231 | 409.5 | 825.2 | 817 | 731.8 | 785.1
394 | 232 | 414.6 | 798.3 | 804.1 | 738.9 | 785.4
395 | 233 | 420 | 673.4 | 779.7 | 746.6 | 785.7
396 | 234 | 425.7 | 829.7 | 778.2 | 754.9 | 786.4
397 | 235 | 431.4 | 809 | 765.5 | 762.8 | 787
398 | 236 | 437.1 | 794.4 | 769.8 | 769.5 | 787.6
399 | 237 | 442.5 | 827.7 | 773.1 | 775.2 | 787.9
400 | 238 | 447.9 | 780.1 | 781.3 | 782.3 | 788.1
401 | 239 | 453.1 | 824.3 | 803.3 | 786.6 | 787.9
402 | 240 | 458.6 | 827.4 | 810.4 | 790.6 | 788
403 | 241 | 463.9 | 641.4 | 811.2 | 794.4 | 787.4
404 | 242 | 468.9 | 786.7 | 823.9 | 796.4 | 787.5
405 | 243 | 473.7 | 821.4 | 827.6 | 797.1 | 788.1
406 | 244 | 478.2 | 576.8 | 823.7 | 798 | 788.5
407 | 245 | 483 | 815.4 | 811 | 800.2 | 790.1
408 | 246 | 487.4 | 757 | 820 | 802.9 | 790
409 | 247 | 491.4 | 534.8 | 826.3 | 804.7 | 790.9
410 | 248 | 495.2 | 814.6 | 829.4 | 808.4 | 791.7
411 | 249 | 498.3 | 666.7 | 826.1 | 811.1 | 790.3
412 | 250 | 501.4 | 582.5 | 821 | 813 | 789.6
413 | 251 | 504.4 | 817 | 818.6 | 815.7 | 789.7
414 | 252 | 507.1 | 796.8 | 800.1 | 818.7 | 788
415 | 253 | 509.5 | 803.7 | 790.3 | 820.1 | 787.3
416 | 254 | 511.8 | 816.7 | 798.7 | 820.8 | 788.4
417 | 255 | 514.3 | 817.7 | 788.5 | 823.1 | 787.4
418 | 256 | 516.5 | 817.1 | 782.2 | 824.4 | 786
419 | 257 | 518.9 | 817.3 | 772 | 825.3 | 784.9
420 | 258 | 521.2 | 817.5 | 757.2 | 826.8 | 783.4
421 | 259 | 523.6 | 816.4 | 757.1 | 827.6 | 782
422 | 260 | 526.1 | 814.7 | 754.2 | 829.8 | 780.8
423 | 261 | 528.5 | 755.9 | 742.3 | 831.3 | 779.5
424 | 262 | 530.9 | 815 | 733.9 | 832 | 779.1
425 | 263 | 533.3 | 800.2 | 725.8 | 832.8 | 780
426 | 264 | 535.6 | 624.9 | 722.1 | 833.5 | 782.1
427 | 265 | 538 | 810.6 | 729.1 | 834.7 | 783.6
428 | 266 | 540.7 | 548 | 728.5 | 836.4 | 784.9
429 | 267 | 543.6 | 639.6 | 726.7 | 838.6 | 785.2
430 | 268 | 546.7 | 810.3 | 733 | 840.7 | 785.4
431 | 269 | 549.9 | 452 | 733.5 | 844 | 786.5
432 | 270 | 553.6 | 728.4 | 729.3 | 845.8 | 785.9
433 | 271 | 557.3 | 811.2 | 729.3 | 845.7 | 785.6
434 | 272 | 561.1 | 360.9 | 745.7 | 844.9 | 787.3
435 | 273 | 565.1 | 798.2 | 767.6 | 842.3 | 788.4
436 | 274 | 569.1 | 706.2 | 772.7 | 841.4 | 789.1
437 | 275 | 573.2 | 380.6 | 770.1 | 842.1 | 789.7
438 | 276 | 577.4 | 806.4 | 781.5 | 844.1 | 789.5
439 | 277 | 581.7 | 603.6 | 782.9 | 845.2 | 789.5
440 | 278 | 585.9 | 495.1 | 792.9 | 846.5 | 788.8
441 | 279 | 590.2 | 812.7 | 793.2 | 847.9 | 790.4
442 | 280 | 594.4 | 812.7 | 805.6 | 848.3 | 790.8
443 | 281 | 598.4 | 811.9 | 810 | 847.2 | 791.3
444 | 282 | 602.5 | 813.7 | 800 | 846.9 | 792.2
445 | 283 | 606.4 | 813.3 | 795 | 847.8 | 792.2
446 | 284 | 610.5 | 813.4 | 804.7 | 848 | 792.6
447 | 285 | 614.5 | 811.3 | 815 | 847.5 | 793.1
448 | 286 | 618.5 | 813.3 | 811.6 | 847.9 | 792.9
449 | 287 | 622.6 | 812.1 | 818.8 | 848.2 | 794.7
450 | 288 | 626.7 | 813.3 | 813.8 | 847 | 794.2
451 | 289 | 630.8 | 815 | 801.5 | 845.4 | 794.8
452 | 290 | 635 | 816 | 794.6 | 844.9 | 794.3
453 | 291 | 639.3 | 817.5 | 792.7 | 845.7 | 794
454 | 292 | 643.7 | 819.3 | 806 | 846.8 | 794.7
455 | 293 | 648.3 | 819.4 | 789.5 | 845.5 | 794.1
456 | 294 | 652.8 | 821.8 | 756.6 | 842.2 | 792.5
457 | 295 | 655.8 | 821.8 | 753.1 | 843.6 | 792.4
458 | 296 | 660.9 | 821.6 | 750.2 | 843.9 | 793.9
459 | 297 | 665.3 | 820 | 753.7 | 843.6 | 794.9
460 | 298 | 669.4 | 821.2 | 758.7 | 842.3 | 795.8
461 | 299 | 673.4 | 822.5 | 737.2 | 840.5 | 793.5
462 | 300 | 677.8 | 823.5 | 717.7 | 838.2 | 792.6
463 | 301 | 681.8 | 826.1 | 703.1 | 834.9 | 791.4
464 | 302 | 685.7 | 823.6 | 711.2 | 836.8 | 791.1
465 | 303 | 689.7 | 819.3 | 732.1 | 838.2 | 791.8
466 | 304 | 693.6 | 818.3 | 755.5 | 837.5 | 792.2
467 | 305 | 697.6 | 816.8 | 766.7 | 835.5 | 793.2
468 | 306 | 701.1 | 817.6 | 768.1 | 832 | 795.2
469 | 307 | 704.6 | 818.3 | 774.7 | 831.8 | 796.6
470 | 308 | 707.9 | 814.8 | 797.3 | 832.8 | 798.5
471 | 309 | 710.6 | 812.9 | 812.3 | 832.9 | 798.9
472 | 310 | 713.5 | 811.5 | 815.6 | 831.4 | 799
473 | 311 | 716.3 | 812.6 | 822.9 | 830.5 | 800.3
474 | 312 | 719 | 813.4 | 817.3 | 831.2 | 801.3
475 | 313 | 721.8 | 812.4 | 812.5 | 830.5 | 802.3
476 | 314 | 724.4 | 809 | 809.1 | 830.1 | 803.8
477 | 315 | 726.7 | 808.1 | 802.8 | 828.1 | 804.8
478 | 316 | 728.9 | 809.8 | 791.2 | 828.3 | 806.3
479 | 317 | 731 | 812.1 | 774.1 | 827.9 | 806.2
480 | 318 | 733.4 | 811.5 | 788.7 | 829.3 | 805.8
481 | 319 | 735.8 | 809.9 | 798.6 | 829.3 | 807.2
482 | 320 | 738.3 | 812 | 795.4 | 827.9 | 806.3
483 | 321 | 741.2 | 813.5 | 801.4 | 830 | 805.2
484 | 322 | 744.2 | 814.2 | 800.3 | 830 | 803.8
485 | 323 | 747.3 | 814.5 | 793.9 | 831.1 | 802.4
486 | 324 | 750.1 | 815.5 | 793.4 | 834.3 | 802.6
487 | 325 | 753 | 816.5 | 798.2 | 834.1 | 801.9
488 | 326 | 755.7 | 817.9 | 800.3 | 835.1 | 800.5
489 | 327 | 758.1 | 817.3 | 806.4 | 835.7 | 800.5
490 | 328 | 760.4 | 814 | 819.4 | 835.6 | 801.1
491 | 329 | 762.2 | 811.7 | 831.4 | 833.8 | 801.9
492 | 330 | 763.9 | 812.6 | 842.9 | 834.1 | 802.7
493 | 331 | 765.5 | 812.6 | 842.6 | 832.9 | 803.4
494 | 332 | 766.9 | 812.3 | 831.8 | 832.1 | 805
495 | 333 | 768.3 | 811.8 | 823.6 | 830.6 | 805.9
496 | 334 | 769.9 | 811.3 | 829.9 | 831.8 | 806.3
497 | 335 | 771.6 | 811.2 | 836.4 | 832.1 | 806.9
498 | 336 | 773.3 | 809.3 | 848.4 | 831.3 | 807.8
499 | 337 | 774.4 | 808.5 | 843.8 | 830.4 | 808.8
500 | 338 | 775.7 | 808.6 | 848.6 | 830.7 | 808.8
501 | 339 | 776.8 | 807.5 | 848.8 | 830.9 | 809.2
502 | 340 | 778.2 | 808.5 | 847.9 | 830.8 | 808.8
503 | 341 | 779.7 | 808.9 | 844.5 | 830.8 | 808.1
504 | 342 | 780.9 | 809.3 | 843.7 | 831.9 | 808.7
505 | 343 | 782.3 | 809.9 | 836 | 831.2 | 808.9
506 | 344 | 783.7 | 810.5 | 829.3 | 832 | 808.5
507 | 345 | 785 | 809.4 | 834.3 | 830.1 | 809.4
508 | 346 | 786 | 811.5 | 838.7 | 830.3 | 810.4
509 | 347 | 787.4 | 811.9 | 837.6 | 831.1 | 810.7
510 | 348 | 788.6 | 812.4 | 829.1 | 830.1 | 811.1
511 | 349 | 789.8 | 814.7 | 819 | 830.9 | 810.7
512 | 350 | 791.2 | 816.8 | 821.2 | 830.8 | 810.9
513 | 351 | 792.8 | 816.8 | 829.1 | 830.6 | 811.4
514 | 352 | 793.8 | 818.4 | 832.1 | 831.7 | 811.8
515 | 353 | 795.1 | 820.3 | 833.7 | 832.9 | 810.6
516 | 354 | 796.3 | 820.5 | 829.6 | 832 | 811.9
517 | 355 | 797.3 | 822.2 | 832.2 | 831.3 | 811.6
518 | 356 | 798.6 | 825.5 | 825.1 | 831.1 | 811.3
519 | 357 | 800.1 | 825.6 | 823.8 | 829.7 | 811.8
520 | 358 | 801.6 | 823.8 | 824.9 | 827.2 | 811.3
521 | 359 | 803.2 | 825.6 | 827.6 | 824.4 | 811.3
522 | 360 | 804.4 | 826.5 | 830.2 | 822.4 | 811
523 | 361 | 805.4 | 827.6 | 834.5 | 820.8 | 810.6
524 | 362 | 806.7 | 829 | 838.7 | 819.4 | 810.9
525 | 363 | 807.9 | 827.4 | 831.4 | 816.9 | 811.1
526 | 364 | 808.7 | 829.6 | 820.8 | 817.1 | 812
527 | 365 | 809.8 | 830.6 | 819 | 817.7 | 812
528 | 366 | 811.1 | 831.2 | 819.1 | 817.5 | 812.6
529 | 367 | 812.1 | 830.9 | 819.4 | 817.2 | 813.3
530 | 368 | 813.6 | 834.7 | 824.2 | 819.2 | 811.4
531 | 369 | 815.4 | 835 | 828.4 | 819.6 | 810.9
532 | 370 | 816.8 | 835 | 827.8 | 819.2 | 811.3
533 | 371 | 818 | 833 | 831.7 | 817.7 | 812.4
534 | 372 | 818.6 | 834.1 | 832.8 | 817.7 | 812.9
535 | 373 | 820 | 835.5 | 836.5 | 818.4 | 813.4
536 | 374 | 820.9 | 836.8 | 836.6 | 820.2 | 813
537 | 375 | 821.9 | 836.3 | 838.6 | 821.9 | 813.6
538 | 376 | 822.8 | 836.4 | 838.3 | 821.8 | 813
539 | 377 | 823.8 | 835.6 | 838.6 | 822.8 | 812.9
540 | 378 | 824.7 | 836.5 | 842.6 | 823.1 | 813.6
541 | 379 | 825.8 | 836.5 | 843.9 | 825.3 | 813.7
542 | 380 | 826.9 | 836.4 | 846.2 | 825.7 | 813.1
543 | 381 | 828 | 837.5 | 842.7 | 824.3 | 812.4
544 | 382 | 829.3 | 838.7 | 830.6 | 820.2 | 810.8
545 | 383 | 830.7 | 838.5 | 826.8 | 819 | 808.1
546 | 384 | 831.9 | 837.4 | 826.6 | 820.4 | 808.3
547 | 385 | 832.9 | 836.9 | 826.4 | 820.7 | 807.5
548 | 386 | 834.1 | 836.9 | 831.2 | 820.1 | 805.6
549 | 387 | 835.3 | 836.1 | 835.6 | 818.3 | 802.8
550 | 388 | 836.3 | 835.1 | 836.8 | 816.8 | 802.7
551 | 389 | 837.2 | 836.1 | 832.9 | 817 | 802.3
552 | 390 | 838.2 | 835.7 | 829.7 | 817.6 | 802
553 | 391 | 838.6 | 835.3 | 827.9 | 817.4 | 802.9
554 | 392 | 839 | 834.5 | 829.8 | 816.5 | 803.1
555 | 393 | 839.4 | 833.4 | 827.6 | 815.7 | 801.5
556 | 394 | 840.2 | 833 | 823.7 | 816.4 | 801.1
557 | 395 | 840.9 | 833.5 | 822.7 | 814.8 | 799.2
558 | 396 | 841.8 | 833.7 | 822.1 | 813.4 | 798.2
559 | 397 | 842.7 | 833.1 | 825 | 811.8 | 797.3
560 | 398 | 843.6 | 833.4 | 827.3 | 810.4 | 797.7
561 | 399 | 844.2 | 834.8 | 828 | 809.6 | 797.6
562 | 400 | 844.8 | 835.1 | 827.2 | 808.9 | 795.4
563 | 401 | 845.3 | 835.4 | 823.8 | 807.6 | 794.6
564 | 402 | 845.6 | 836.5 | 824.3 | 806.5 | 794.1
565 | 403 | 846 | 835.5 | 828.8 | 805.3 | 794.1
566 | 404 | 846.5 | 834.5 | 832.1 | 804.8 | 794.1
567 | 405 | 846.6 | 835.2 | 834.1 | 805.6 | 793.5
568 | 406 | 846.6 | 835.3 | 835.7 | 805.8 | 794.5
569 | 407 | 847 | 836 | 839.5 | 805.8 | 794.5
570 | 408 | 847.9 | 835.4 | 841.3 | 805.8 | 792.6
571 | 409 | 849 | 835.9 | 845.3 | 805.9 | 791.2
572 | 410 | 849.9 | 835.8 | 846.6 | 805 | 789.2
573 | 411 | 851.1 | 836.1 | 849.9 | 804.9 | 789.4
574 | 412 | 851.9 | 835.2 | 852.7 | 806.7 | 791.1
575 | 413 | 852.7 | 834.1 | 855 | 808.2 | 792.1
576 | 414 | 853.1 | 835.1 | 852.6 | 809.9 | 793.5
577 | 415 | 853.4 | 834.3 | 850.7 | 810.8 | 794.1
578 | 416 | 853.8 | 833.7 | 848.3 | 810.9 | 794.1
579 | 417 | 854 | 833.6 | 848.4 | 811.6 | 795.3
580 | 418 | 854.2 | 833.5 | 847.4 | 814.3 | 796.9
581 | 419 | 854.6 | 831.9 | 846.1 | 814.1 | 796.4
582 | 420 | 854.6 | 832.7 | 846.6 | 815.5 | 797.7
583 | 421 | 854.6 | 832.6 | 847.4 | 817.3 | 799.7
584 | 422 | 854.2 | 832.8 | 849.4 | 819.3 | 800.5
585 | 423 | 854.3 | 834.1 | 850.3 | 822.1 | 801.2
586 | 424 | 854.7 | 836 | 848 | 824.2 | 798.7
587 | 425 | 855.3 | 837 | 846.8 | 824.6 | 797.2
588 | 426 | 855.8 | 836.9 | 848 | 826 | 799.3
589 | 427 | 855.8 | 837.9 | 849.5 | 825.8 | 798.3
590 | 428 | 856.2 | 838.1 | 853.3 | 826.6 | 798.1
591 | 429 | 856.9 | 839.1 | 855.6 | 826.3 | 798.7
592 | 430 | 857.7 | 840.3 | 854.1 | 823.4 | 797.2
593 | 431 | 858.5 | 838.4 | 853.3 | 821 | 796
594 | 432 | 858.9 | 835.9 | 849.7 | 819.5 | 795.9
595 | 433 | 859.4 | 834.5 | 847.5 | 819.8 | 795.3
596 | 434 | 860.2 | 834.8 | 849.9 | 819.3 | 795.3
597 | 435 | 860.9 | 835.7 | 850.9 | 823.9 | 797.2
598 | 436 | 861.6 | 837.1 | 852.9 | 827.6 | 797.9
599 | 437 | 861.9 | 836.8 | 855.7 | 827.8 | 798.6
600 | 438 | 862 | 836.3 | 857 | 826.8 | 798.5
601 | 439 | 862.4 | 836 | 857.2 | 827 | 797.8
602 | 440 | 863.5 | 836.2 | 856.3 | 825.9 | 797.5
603 | 441 | 864.9 | 834.7 | 858.1 | 824.6 | 797.7
604 | 442 | 865.4 | 833.9 | 859.9 | 825.2 | 799.9
605 | 443 | 866.1 | 835.7 | 862 | 826.5 | 800.8
606 | 444 | 866.9 | 835.9 | 865.1 | 825.5 | 801.1
607 | 445 | 867.8 | 836.9 | 867.4 | 826 | 800.6
608 | 446 | 868.6 | 837.3 | 868.3 | 826 | 800.7
609 | 447 | 869.4 | 837.5 | 868.6 | 826 | 799.9
610 | 448 | 870.3 | 837.2 | 865.5 | 825.2 | 800.2
611 | 449 | 871.2 | 836.3 | 863 | 825.1 | 800
612 | 450 | 871.4 | 835.2 | 866.1 | 825.8 | 801.3
613 | 451 | 871.4 | 835.8 | 868.5 | 827 | 802.1
614 | 452 | 872 | 837.2 | 870.9 | 826.1 | 801.6
615 | 453 | 873.1 | 837.6 | 872.3 | 823.3 | 801.7
616 | 454 | 874.2 | 836.7 | 872.2 | 824 | 801.9
617 | 455 | 874.7 | 835.8 | 869.7 | 825.5 | 802.8
618 | 456 | 875.3 | 836.7 | 869.4 | 826.4 | 802.5
619 | 457 | 875.9 | 835.7 | 867.1 | 827.1 | 802.7
620 | 458 | 876.5 | 836.1 | 863.8 | 826.2 | 804.1
621 | 459 | 877.2 | 835.3 | 861.8 | 824.9 | 804
622 | 460 | 877.4 | 833.9 | 859.4 | 825.2 | 802.7
623 | 461 | 878.1 | 833.3 | 859.2 | 824.8 | 802.5
624 | 462 | 878.8 | 833.2 | 863.7 | 825.1 | 800.1
625 | 463 | 879.3 | 833.3 | 865.2 | 823.5 | 799.9
626 | 464 | 879.8 | 832.2 | 864.4 | 823.2 | 798.8
627 | 465 | 880.6 | 829.7 | 861.2 | 819 | 798.1
628 | 466 | 881.4 | 825.6 | 859 | 814.2 | 794.8
629 | 467 | 882 | 822.9 | 855.3 | 810.4 | 793.6
630 | 468 | 882.7 | 821.1 | 855.8 | 809 | 791.2
631 | 469 | 882.9 | 821.3 | 856.7 | 812.6 | 791.6
632 | 470 | 882.9 | 822.4 | 858.3 | 815 | 791.8
633 | 471 | 883 | 824 | 860.8 | 815.2 | 792.2
634 | 472 | 883.1 | 825.4 | 863.9 | 817.6 | 792.2
635 | 473 | 883 | 827.4 | 864.3 | 821 | 793.7
636 | 474 | 882.6 | 828.2 | 864.9 | 822 | 795
637 | 475 | 882.7 | 830.2 | 866.3 | 821.3 | 795.5
638 | 476 | 883.1 | 830.6 | 869 | 821.2 | 795.7
639 | 477 | 883.4 | 831.9 | 869.4 | 823.1 | 796.4
640 | 478 | 883.5 | 832.1 | 869.2 | 824.6 | 797.5
641 | 479 | 883.7 | 833.1 | 870.2 | 824.3 | 798
642 | 480 | 883.5 | 833.8 | 871.7 | 823.7 | 799.5
643 | 481 | 883.5 | 835.3 | 873.5 | 824.6 | 800.2
644 | 482 | 884.1 | 836.4 | 876.3 | 827.2 | 800.4
645 | 483 | 884.5 | 836.4 | 879.2 | 827.8 | 800.6
646 | 484 | 884.9 | 835.4 | 880.1 | 825.8 | 799.1
647 | 485 | 885.6 | 833.1 | 881.6 | 824.3 | 797.4
648 | 486 | 886 | 833 | 880 | 824 | 798.4
649 | 487 | 886.5 | 833.3 | 878.1 | 823.5 | 798.2
650 | 488 | 886.8 | 832.2 | 879.2 | 822.1 | 797
651 | 489 | 886.8 | 831.7 | 881 | 823.2 | 797.4
652 | 490 | 886.7 | 833.1 | 878.7 | 824.9 | 798.1
653 | 491 | 886.4 | 834 | 879.3 | 825.2 | 800.2
654 | 492 | 886.4 | 834.7 | 879 | 825.4 | 801.3
655 | 493 | 886.5 | 835.8 | 877.3 | 826.3 | 801.4
656 | 494 | 886.5 | 836.1 | 877.4 | 828.1 | 801.6
657 | 495 | 886.6 | 835.7 | 877.1 | 827.5 | 801
658 | 496 | 886.9 | 834.6 | 875.7 | 827.8 | 801
659 | 497 | 887.3 | 833.5 | 873.7 | 826.7 | 801.8
660 | 498 | 887.7 | 833.6 | 872.9 | 826.4 | 801.5
661 | 499 | 888.5 | 833 | 872.8 | 826.7 | 800.4
662 | 500 | 889.3 | 831.5 | 875.1 | 825.4 | 798.9
663 | 501 | 889.8 | 831.4 | 875.6 | 825.2 | 798.4
664 | 502 | 890.4 | 830.8 | 872.2 | 823.7 | 797.1
665 | 503 | 890.9 | 828.4 | 872.2 | 822 | 795.5
666 | 504 | 891.7 | 828.1 | 873.4 | 822.8 | 795.4
667 | 505 | 892.4 | 826.6 | 873.5 | 820.8 | 793.9
668 | 506 | 893.1 | 826 | 873.5 | 820.9 | 792.8
669 | 507 | 893.7 | 824.9 | 870.5 | 820.8 | 790.8
670 | 508 | 894.1 | 825.1 | 869.3 | 822 | 790.1
671 | 509 | 894.5 | 826.7 | 868.7 | 824.1 | 789.6
672 | 510 | 894.7 | 828.4 | 868.8 | 826.1 | 790.7
673 | 511 | 894.4 | 829.2 | 868.3 | 826.8 | 792
674 | 512 | 894.8 | 829.4 | 869.3 | 827.1 | 790.4
675 | 513 | 895.2 | 829.9 | 870 | 828.8 | 788.8
676 | 514 | 895.7 | 830.6 | 870.4 | 830.7 | 789.1
677 | 515 | 895.9 | 831.5 | 871.7 | 833.6 | 788
678 | 516 | 896 | 831.9 | 875.1 | 834.2 | 788.8
679 | 517 | 895.8 | 833 | 877.4 | 834.5 | 790
680 | 518 | 895.8 | 833.2 | 877.6 | 832.1 | 789.9
681 | 519 | 895.7 | 831.6 | 874.8 | 829.3 | 789
682 | 520 | 895.9 | 828.9 | 873.2 | 824.6 | 786
683 | 521 | 895.6 | 830.3 | 874.3 | 825.3 | 786.3
684 | 522 | 894.7 | 832.1 | 876.5 | 827.3 | 788.3
685 | 523 | 894 | 833.8 | 877.4 | 829.9 | 790.5
686 | 524 | 893.4 | 836 | 877.6 | 832.5 | 792.3
687 | 525 | 893.3 | 837.4 | 878.2 | 834.5 | 793.1
688 | 526 | 893.3 | 838.4 | 879.2 | 833.2 | 793.6
689 | 527 | 893.3 | 838.3 | 876.1 | 832.1 | 793.6
690 | 528 | 893.1 | 836.9 | 874.1 | 831.1 | 793.9
691 | 529 | 893 | 836.5 | 872.5 | 832 | 793.9
692 | 530 | 892.7 | 835.8 | 876.5 | 831.5 | 793.7
693 | 531 | 892.7 | 835.9 | 879.2 | 830.7 | 793.6
694 | 532 | 892.8 | 833.8 | 879.4 | 827.1 | 792.8
695 | 533 | 893 | 830.8 | 878.4 | 823.3 | 790.2
696 | 534 | 892.8 | 832.4 | 880 | 826 | 791.5
697 | 535 | 892.6 | 832.6 | 880.4 | 827.4 | 793.4
698 | 536 | 891.9 | 832.5 | 879.6 | 827 | 793.1
699 | 537 | 891.4 | 833.5 | 876.1 | 828.3 | 794.1
700 | 538 | 891.4 | 834.1 | 874.7 | 828.2 | 794
701 | 539 | 891.4 | 833.9 | 872 | 827.4 | 794.2
702 | 540 | 891 | 833.8 | 870.8 | 826.9 | 795.3
703 | 541 | 891.6 | 834.2 | 870.9 | 826.1 | 795.7
704 | 542 | 891.8 | 833 | 873 | 823.7 | 795.4
705 | 543 | 892 | 833.1 | 873.1 | 824.3 | 795.9
706 | 544 | 892.1 | 833 | 874.1 | 824.7 | 796.9
707 | 545 | 892.2 | 833.3 | 873.6 | 824.2 | 797.5
708 | 546 | 892.5 | 832.8 | 872.8 | 823.3 | 797.4
709 | 547 | 892.5 | 832 | 873.8 | 823.5 | 798
710 | 548 | 892.4 | 832.1 | 873.5 | 824.7 | 799.5
711 | 549 | 892.2 | 832.1 | 874.8 | 825.5 | 800.3
712 | 550 | 891.7 | 832.2 | 875.2 | 826.1 | 800
713 | 551 | 891.5 | 831.3 | 877.2 | 825.4 | 800
714 | 552 | 891.3 | 832.3 | 875.7 | 825 | 800.6
715 | 553 | 891.4 | 832.9 | 875 | 824.5 | 801.5
716 | 554 | 891.6 | 832.9 | 874 | 824.3 | 801
717 | 555 | 892 | 831.8 | 872.3 | 822.7 | 801.1
718 | 556 | 892.5 | 830.9 | 874.6 | 821.1 | 800.8
719 | 557 | 892.5 | 831.7 | 876.1 | 822.2 | 801.8
720 | 558 | 892.3 | 832.1 | 876.8 | 823.3 | 801.9
721 | 559 | 892.4 | 832.2 | 879.1 | 824 | 801.4
722 | 560 | 892.3 | 832.2 | 877.8 | 823.9 | 800.7
723 | 561 | 892.3 | 833.4 | 877.6 | 824.7 | 801.4
724 | 562 | 892 | 835 | 879.6 | 825.3 | 802.1
725 | 563 | 891.6 | 837.1 | 879.8 | 826.8 | 802.8
726 | 564 | 891.3 | 837.3 | 879.6 | 826.5 | 803.7
727 | 565 | 891.2 | 834.1 | 876.1 | 820.7 | 803.2
728 | 566 | 891 | 831.1 | 874 | 816.3 | 801.7
729 | 567 | 890.8 | 828.9 | 872.6 | 812.7 | 801.4
730 | 568 | 890.6 | 827.7 | 872.2 | 809.1 | 800.3
731 | 569 | 890.3 | 828.2 | 873.8 | 810.2 | 800.6
732 | 570 | 889.6 | 828.7 | 875.8 | 810.7 | 801.6
733 | 571 | 888.9 | 829.9 | 878.4 | 814 | 802.9
734 | 572 | 888.2 | 830.9 | 879.1 | 815.2 | 804.1
735 | 573 | 887.5 | 831 | 879.7 | 816.2 | 805.4
736 | 574 | 887.3 | 831.3 | 879 | 816.4 | 805.1
737 | 575 | 887.4 | 828.8 | 877.9 | 813 | 802.4
738 | 576 | 887.1 | 827.5 | 878.6 | 812.3 | 801.8
739 | 577 | 886.4 | 828.9 | 880.4 | 813.3 | 802.8
740 | 578 | 885.7 | 829.5 | 882.2 | 813.2 | 802.3
741 | 579 | 884.8 | 830.7 | 881.5 | 812.9 | 802.6
742 | 580 | 884.4 | 828 | 877.9 | 808.7 | 800.7
743 | 581 | 884.1 | 823.4 | 874.5 | 801.5 | 797.7
744 | 582 | 883.5 | 819.5 | 871.6 | 797.1 | 796.1
745 | 583 | 882.9 | 819.2 | 872.7 | 797.2 | 794
746 | 584 | 882.5 | 816.3 | 872.9 | 794 | 791.8
747 | 585 | 882.1 | 812.4 | 873 | 789.6 | 788.5
748 | 586 | 881.3 | 813.9 | 874 | 790.7 | 788.4
749 | 587 | 880.5 | 816 | 873.6 | 793 | 789.6
750 | 588 | 879.6 | 818.3 | 874.8 | 796.2 | 791.1
751 | 589 | 878.9 | 818.7 | 876.4 | 797.2 | 791.1
752 | 590 | 878.6 | 815.9 | 877.2 | 793.2 | 787.9
753 | 591 | 878.4 | 818.1 | 878.2 | 795.5 | 788.7
754 | 592 | 878.3 | 819.4 | 879.5 | 797.9 | 788.5
755 | 593 | 877.8 | 822.1 | 881.2 | 800.6 | 789.8
756 | 594 | 877.4 | 823.2 | 882.1 | 801.4 | 790.7
757 | 595 | 876.6 | 824.2 | 882.3 | 802.8 | 791.1
758 | 596 | 876 | 825.3 | 882.2 | 803.7 | 791.4
759 | 597 | 875.3 | 824.6 | 881.7 | 802.4 | 790.7
760 | 598 | 874.4 | 824.7 | 880.4 | 801.2 | 790.8
761 | 599 | 873.8 | 823.6 | 878.7 | 798.9 | 788.9
762 | 600 | 873.6 | 821.6 | 877.8 | 797 | 787.4
763 | 601 | 873.4 | 821.5 | 876.9 | 795.8 | 788.1
764 | 602 | 873.2 | 819.8 | 875.1 | 794 | 786.7
765 | 603 | 873 | 817.9 | 873.1 | 790.3 | 786.5
766 | 604 | 872.6 | 818.2 | 870.1 | 790.6 | 786.5
767 | 605 | 872.1 | 816.8 | 868.8 | 789.4 | 787.5
768 | 606 | 871.7 | 819.4 | 871 | 792.9 | 788.1
769 | 607 | 871.1 | 822.4 | 872 | 797.9 | 789.4
770 | 608 | 870.3 | 824 | 870.2 | 801.3 | 791
771 | 609 | 869.6 | 824.9 | 870.3 | 804.8 | 793.1
772 | 610 | 869 | 826.9 | 873 | 807.2 | 793.7
773 | 611 | 868.5 | 828.1 | 873.8 | 807.7 | 794.4
774 | 612 | 868 | 828.8 | 873.7 | 806.5 | 795.2
775 | 613 | 868.1 | 830.5 | 873.6 | 805.6 | 795.5
776 | 614 | 868.4 | 830.3 | 873.8 | 804.7 | 795.7
777 | 615 | 868.5 | 830.4 | 873.6 | 803.5 | 795.8
778 | 616 | 868.3 | 830.7 | 875.7 | 805.6 | 796.7
779 | 617 | 868 | 830.9 | 876.4 | 805.9 | 796.4
780 | 618 | 867.5 | 832.8 | 876.2 | 807.7 | 797.4
781 | 619 | 866.9 | 834 | 877.3 | 810.9 | 798.6
782 | 620 | 866.7 | 834.8 | 876.3 | 809.5 | 797.6
783 | 621 | 867 | 835.1 | 875.8 | 808.6 | 797.8
784 | 622 | 867.2 | 833.3 | 873.4 | 804.9 | 797.1
785 | 623 | 867.7 | 833.5 | 870.2 | 804.3 | 797.5
786 | 624 | 867.9 | 833.9 | 869.7 | 803 | 797.5
787 | 625 | 868.3 | 835.2 | 869.7 | 806.2 | 798.1
788 | 626 | 868.5 | 835.7 | 870.8 | 809.1 | 798.8
789 | 627 | 868.6 | 835.2 | 872.1 | 811 | 798
790 | 628 | 868.8 | 833.8 | 874.1 | 811 | 795
791 | 629 | 868.9 | 833.8 | 876.9 | 810.5 | 794.1
792 | 630 | 868.8 | 834.5 | 878.9 | 813 | 794.5
793 | 631 | 868.9 | 835.4 | 879.2 | 814.9 | 795.4
794 | 632 | 868.6 | 834.9 | 879.6 | 814.9 | 795.7
795 | 633 | 868.7 | 834.1 | 878.9 | 810.7 | 794.9
796 | 634 | 868.9 | 831.5 | 878.4 | 806.9 | 792.7
797 | 635 | 869.2 | 829.8 | 878.1 | 806.1 | 791.3
798 | 636 | 869.3 | 826.3 | 874.9 | 802.7 | 789.8
799 | 637 | 869.3 | 822.4 | 874.8 | 800.5 | 787.3
800 | 638 | 869.1 | 822 | 876.5 | 800.7 | 786.3
801 | 639 | 868.7 | 823.3 | 879.8 | 803.4 | 786.5
802 | 640 | 868 | 824 | 880.7 | 803.7 | 786.6
803 | 641 | 867.6 | 826.8 | 880.2 | 805.5 | 787.4
804 | 642 | 867.3 | 828.4 | 881 | 806.7 | 788.1
805 | 643 | 867 | 826.1 | 877.7 | 802.7 | 787.4
806 | 644 | 866.8 | 824.4 | 876.3 | 800.9 | 787
807 | 645 | 866.5 | 823.1 | 875.9 | 800.1 | 786
808 | 646 | 866.2 | 818.2 | 872.9 | 793.2 | 783.7
809 | 647 | 866 | 813 | 874.3 | 790.7 | 781.3
810 | 648 | 865.4 | 808.9 | 875.2 | 788.8 | 779.2
811 | 649 | 865 | 804.6 | 875 | 786.6 | 777.1
812 | 650 | 864.4 | 797.1 | 872.2 | 782.4 | 774.3
813 | 651 | 863.4 | 791.4 | 870.9 | 780.9 | 771.7
814 | 652 | 862.3 | 795.7 | 872.4 | 785.1 | 773.1
815 | 653 | 861.5 | 803.2 | 872.8 | 789.8 | 774.8
816 | 654 | 860.9 | 804.2 | 873.5 | 791.6 | 773.9
817 | 655 | 860.1 | 806.3 | 873.8 | 793.3 | 774.3
818 | 656 | 859.3 | 810.9 | 875.8 | 795.3 | 775.7
819 | 657 | 858.7 | 815.8 | 878.1 | 799.6 | 777.2
820 | 658 | 858.3 | 817.2 | 877.7 | 800 | 776.5
821 | 659 | 857.9 | 817.1 | 878.3 | 800.8 | 776.7
822 | 660 | 857.5 | 814.1 | 878.1 | 798.7 | 775.2
823 | 661 | 857.1 | 816.1 | 877.2 | 798.4 | 776.6
824 | 662 | 856.7 | 816.6 | 876.7 | 797.4 | 777.7
825 | 663 | 856.1 | 817.1 | 876.6 | 798 | 777.2
826 | 664 | 855.7 | 818.5 | 875.9 | 798.6 | 777.4
827 | 665 | 855.5 | 814.8 | 873.8 | 794.9 | 776.8
828 | 666 | 854.9 | 808.4 | 871 | 789.3 | 774.5
829 | 667 | 854.4 | 802.3 | 869 | 784 | 773.4
830 | 668 | 853.9 | 798.6 | 868.6 | 782.1 | 772.3
831 | 669 | 853.2 | 799.2 | 867.5 | 781.8 | 773.2
832 | 670 | 852.6 | 795.2 | 862.7 | 775.6 | 771.4
833 | 671 | 852.1 | 790.4 | 858.2 | 769.1 | 768
834 | 672 | 851.4 | 782.8 | 853.6 | 761.4 | 764.8
835 | 673 | 850.5 | 775.9 | 853.9 | 761 | 762.7
836 | 674 | 849.4 | 775.7 | 854 | 763.1 | 764
837 | 675 | 848.4 | 776.2 | 854.1 | 763.2 | 762.4
838 | 676 | 847.5 | 773.6 | 855.5 | 760.9 | 760.5
839 | 677 | 846.8 | 776.7 | 853.3 | 763.1 | 761.8
840 | 678 | 846.4 | 779.1 | 849.2 | 761.9 | 761.3
841 | 679 | 845.9 | 781 | 847.2 | 760.2 | 761
842 | 680 | 845.5 | 785.1 | 848.7 | 765 | 760.9
843 | 681 | 844.9 | 787.2 | 850.4 | 769.4 | 760.5
844 | 682 | 844.1 | 792 | 852.5 | 773.1 | 762
845 | 683 | 843.5 | 799.5 | 855 | 782.2 | 763.9
846 | 684 | 842.9 | 803.9 | 855.5 | 784.5 | 764.6
847 | 685 | 842.5 | 806.3 | 856.3 | 784.8 | 765.2
848 | 686 | 842.1 | 807.9 | 857.3 | 784.1 | 764.8
849 | 687 | 841.9 | 807.1 | 859.5 | 783.3 | 765
850 | 688 | 841.6 | 805.5 | 860.6 | 784.8 | 765.4
851 | 689 | 841 | 805.7 | 861.2 | 783.8 | 765.3
852 | 690 | 840.7 | 800.3 | 860.3 | 776.4 | 764.2
853 | 691 | 840.5 | 795.7 | 859.5 | 773 | 761
854 | 692 | 840.2 | 793.3 | 859 | 771.7 | 760.6
855 | 693 | 839.7 | 790.4 | 860.1 | 770.4 | 759.2
856 | 694 | 839.2 | 794.3 | 861.6 | 778.9 | 760.8
857 | 695 | 838.5 | 802.2 | 862.7 | 789.7 | 762.9
858 | 696 | 837.8 | 807.2 | 863 | 796.1 | 764.2
859 | 697 | 837.3 | 803.9 | 860.6 | 789.3 | 762.4
860 | 698 | 836.9 | 794.1 | 855.6 | 775 | 758.7
861 | 699 | 836.4 | 781.8 | 848.9 | 762.3 | 755
862 | 700 | 835.6 | 773.4 | 846.4 | 755.8 | 752.7
863 | 701 | 835 | 766.1 | 846.8 | 750.4 | 750.8
864 | 702 | 834.4 | 760.4 | 845.8 | 746.6 | 748.4
865 | 703 | 833.9 | 760.3 | 847.8 | 756.1 | 746.4
866 | 704 | 833.1 | 766.2 | 848.9 | 764.7 | 746.9
867 | 705 | 832.7 | 771.2 | 850.4 | 770.2 | 747.3
868 | 706 | 832.4 | 765.5 | 845.8 | 759.3 | 744.3
869 | 707 | 831.9 | 760.6 | 845.9 | 759.9 | 741.4
870 | 708 | 831.6 | 765.2 | 848.5 | 764.5 | 743.1
871 | 709 | 831.2 | 761.9 | 849.8 | 763 | 741.1
872 | 710 | 830.9 | 764.8 | 851.5 | 769.7 | 742.1
873 | 711 | 830.3 | 774.2 | 852.5 | 785.4 | 744.8
874 | 712 | 829.6 | 785.7 | 853.8 | 797.8 | 747.6
875 | 713 | 829.3 | 793.9 | 855.1 | 803.5 | 748.8
876 | 714 | 829.1 | 799.6 | 857.5 | 813.1 | 749.7
877 | 715 | 828.9 | 801.6 | 858 | 813.2 | 749.6
878 | 716 | 829 | 804.5 | 859.3 | 814.6 | 749.3
879 | 717 | 828.9 | 809.3 | 860.3 | 819.7 | 751.3
880 | 718 | 828.8 | 814 | 862.2 | 831.3 | 752.8
881 | 719 | 828.8 | 815.6 | 861.6 | 833.3 | 753.1
882 | 720 | 828.9 | 807.1 | 858.7 | 820.4 | 750.7
883 | 721 | 828.9 | 795.2 | 855.5 | 803.4 | 746.8
884 | 722 | 828.7 | 785 | 853.1 | 790.3 | 744
885 | 723 | 828.3 | 778.6 | 851 | 782.5 | 743.2
886 | 724 | 828 | 770.2 | 847.8 | 770.4 | 740
887 | 725 | 827.6 | 761.6 | 844.5 | 763.9 | 737.2
888 | 726 | 827.1 | 759.4 | 844.6 | 767.4 | 735.5
889 | 727 | 826.7 | 756.6 | 844.5 | 761.6 | 734.6
890 | 728 | 826.4 | 762.8 | 846.2 | 771.4 | 733.5
891 | 729 | 826 | 762.5 | 848.4 | 774.8 | 733.6
892 | 730 | 825.6 | 761.1 | 846.5 | 778.7 | 733.1
893 | 731 | 825.3 | 762.1 | 849.1 | 785.6 | 732.6
894 | 732 | 825.1 | 766.6 | 849.5 | 791.5 | 733.4
895 | 733 | 825 | 769.3 | 851.1 | 790.7 | 733.7
896 | 734 | 824.7 | 769.8 | 852.6 | 795.8 | 732.5
897 | 735 | 824.3 | 780 | 855.7 | 811.9 | 734.8
898 | 736 | 824.4 | 784 | 855.6 | 816.1 | 735.8
899 | 737 | 824.6 | 780.3 | 853.5 | 810.9 | 732.2
900 | 738 | 824.9 | 782.6 | 853.2 | 818.5 | 731.9
901 | 739 | 825.3 | 787.6 | 855.9 | 821.9 | 733.7
902 | 740 | 825.6 | 785.4 | 855.4 | 814.3 | 731.5
903 | 741 | 826.1 | 780.7 | 856.7 | 804.6 | 730.2
904 | 742 | 826.2 | 784.4 | 857.7 | 804.2 | 731.3
905 | 743 | 826.6 | 781.6 | 856.6 | 799.4 | 728.9
906 | 744 | 826.9 | 781.4 | 852.4 | 804.2 | 727.8
907 | 745 | 827.1 | 788.9 | 851.1 | 822.1 | 730
908 | 746 | 827.6 | 792 | 849.1 | 825.4 | 731
909 | 747 | 828 | 796.7 | 849.9 | 828.6 | 731
910 | 748 | 828.2 | 800.1 | 854.1 | 839.1 | 732.3
911 | 749 | 828.6 | 804.4 | 856.1 | 847 | 734
912 | 750 | 828.8 | 809.3 | 859.4 | 852 | 736.7
913 | 751 | 829 | 810.9 | 862.4 | 848.6 | 738
914 | 752 | 829.2 | 807.5 | 863.2 | 840 | 737.7
915 | 753 | 829.6 | 805.1 | 863.9 | 837.5 | 737.8
916 | 754 | 829.7 | 805.2 | 863 | 840.1 | 739.1
917 | 755 | 829.7 | 805.9 | 862.6 | 846.5 | 740.8
918 | 756 | 829.6 | 803.8 | 861.2 | 845.4 | 741.5
919 | 757 | 829.5 | 802.4 | 861.1 | 836.4 | 742.4
920 | 758 | 829.3 | 796.2 | 858.5 | 822.4 | 741.2
921 | 759 | 828.9 | 785.6 | 855.7 | 808.7 | 737.2
922 | 760 | 828.4 | 783.9 | 855.8 | 812.2 | 737.4
923 | 761 | 827.8 | 783.7 | 857.2 | 816.3 | 738.1
924 | 762 | 827.3 | 783.4 | 857.3 | 810.3 | 739.5
925 | 763 | 826.9 | 781.5 | 857.2 | 810.7 | 740.2
926 | 764 | 826.7 | 781.6 | 856.5 | 813.1 | 739.5
927 | 765 | 826.8 | 776 | 855.2 | 802.8 | 736.9
928 | 766 | 826.5 | 773 | 853.2 | 800 | 736.2
929 | 767 | 826 | 773.7 | 852 | 803.6 | 736.1
930 | 768 | 825.7 | 784.4 | 854.1 | 820.3 | 738.3
931 | 769 | 825.4 | 790.4 | 855 | 829.2 | 738.2
932 | 770 | 825.3 | 794.8 | 854.8 | 831.5 | 739.9
933 | 771 | 825.1 | 793.5 | 855.3 | 829.4 | 740.3
934 | 772 | 824.8 | 796.7 | 856.4 | 833.4 | 741.2
935 | 773 | 824.7 | 796 | 857.8 | 826.5 | 740.6
936 | 774 | 824.4 | 792.4 | 858 | 826.2 | 740.2
937 | 775 | 824.5 | 783.7 | 854.4 | 807.7 | 736.6
938 | 776 | 824.4 | 775.7 | 850.9 | 794.3 | 733.2
939 | 777 | 824.1 | 771.3 | 849.9 | 797.5 | 731.9
940 | 778 | 823.6 | 762.6 | 846.8 | 778.6 | 729.2
941 | 779 | 823.1 | 752.6 | 840.8 | 759.6 | 725.1
942 | 780 | 822.4 | 751.9 | 840.8 | 762.3 | 724.4
943 | 781 | 822 | 756.7 | 843.7 | 772 | 724.4
944 | 782 | 821.7 | 759.2 | 845.2 | 772 | 724
945 | 783 | 821.3 | 764.3 | 848 | 783.4 | 724.8
946 | 784 | 820.8 | 763.5 | 847.7 | 785.4 | 722.8
947 | 785 | 820.5 | 764.1 | 848.8 | 786.9 | 722.3
948 | 786 | 820.1 | 774 | 851.6 | 801.6 | 724.6
949 | 787 | 819.9 | 776.2 | 849.6 | 799.3 | 725.2
950 | 788 | 819.9 | 772.5 | 847.3 | 787.8 | 722.9
951 | 789 | 819.7 | 770.5 | 846.1 | 789.1 | 722.4
952 | 790 | 819.6 | 764.8 | 839 | 773.4 | 720
953 | 791 | 819.2 | 764.2 | 838.4 | 777.4 | 719.7
954 | 792 | 818.8 | 768.8 | 842 | 784.8 | 721.4
955 | 793 | 818.5 | 774.9 | 845.5 | 797.4 | 722.4
956 | 794 | 818.5 | 775.6 | 845 | 793.7 | 723.9
957 | 795 | 818.2 | 772 | 843.5 | 787.1 | 722.8
958 | 796 | 817.6 | 773 | 842.6 | 800.4 | 724.5
959 | 797 | 817.3 | 767.3 | 836 | 789 | 722.7
960 | 798 | 817.1 | 751 | 821.4 | 750.7 | 716.2
961 | 799 | 816.4 | 734.4 | 807 | 718.7 | 710.6
962 | 800 | 815.5 | 719 | 793.9 | 693.8 | 705.3
963 | 801 | 814 | 705.4 | 782.1 | 675.8 | 700
964 | 802 | 812.7 | 692.1 | 771.6 | 658.7 | 695.1
965 | 803 | 811 | 680 | 761.7 | 641.6 | 690.2
966 | 804 | 809.1 | 668.6 | 753.2 | 633.9 | 685.6
967 | 805 | 807 | 658.9 | 745.3 | 623.6 | 680.6
968 | 806 | 804.8 | 649.4 | 737.5 | 618.8 | 676.6
969 | 807 | 802.5 | 640.7 | 729.9 | 610.1 | 672.4
970 | 808 | 800.3 | 632.6 | 722 | 601.4 | 668.3
971 | 809 | 798.2 | 624.1 | 714.9 | 592.6 | 664.4
972 | 810 | 796 | 617.2 | 707.8 | 586.6 | 661
973 | 811 | 793.8 | 610.8 | 700.9 | 581 | 657.7
974 | 812 | 791.5 | 603.8 | 694.4 | 576.9 | 654
975 | 813 | 789.2 | 597.9 | 688.8 | 573.8 | 650.3
976 | 814 | 786.9 | 592.1 | 683.4 | 571 | 647
977 | 815 | 784.4 | 586.4 | 678.1 | 567 | 643.4
978 | 816 | 782 | 581.4 | 672.7 | 561.9 | 640.1
979 | 817 | 779.7 | 576.3 | 667.6 | 559.3 | 636.4
980 | 818 | 777.4 | 571.5 | 663.1 | 557.4 | 633.6
981 | 819 | 775 | 567.3 | 658.5 | 554.2 | 631
982 | 820 | 772.7 | 563.6 | 653.4 | 548.5 | 627.6
983 | 821 | 770.5 | 559.5 | 648.7 | 544.7 | 624.6
984 | 822 | 768.2 | 555.2 | 644.4 | 541.8 | 621.8
985 | 823 | 766 | 551.5 | 640 | 538.9 | 619.4
986 | 824 | 763.6 | 548.2 | 635.8 | 536.3 | 616.7
987 | 825 | 761.3 | 545.3 | 631.4 | 533.2 | 613.9
988 | 826 | 759.1 | 542.3 | 627.2 | 532.9 | 611.7
989 | 827 | 757 | 538.8 | 623 | 529.3 | 609.8
990 | 828 | 755.1 | 535.4 | 618.9 | 523.4 | 607.7
991 | 829 | 753.1 | 531.5 | 615 | 520.9 | 605.2
992 | 830 | 750.8 | 528.2 | 611.8 | 518.8 | 601.2
993 | 831 | 748.7 | 525.5 | 608.1 | 511.8 | 598.1
994 | 832 | 746.5 | 520.6 | 604.8 | 511.9 | 593.9
995 | 833 | 744.2 | 514.3 | 601.5 | 505 | 589.6
996 | 834 | 742.4 | 503.3 | 597.4 | 495.7 | 585.7
997 | 835 | 740.6 | 483.3 | 592.8 | 480.8 | 572.5
998 | 836 | 737.5 | 455.7 | 588.7 | 465.9 | 560.4
999 | 837 | 734.3 | 414.7 | 584.6 | 452.6 | 536
1000 | 838 | 731.3 | 395.3 | 580.4 | 439.4 | 488.3
1001 | 839 | 728.2 | 377.5 | 576.4 | 425.8 | 398
1002 | 840 | 724.5 | 358.7 | 572.4 | 413 | 241.5
1003 | 841 | 719.9 | 336.9 | 567.4 | 405.6 | 131.1
1004 | 842 | 714.3 | 308.1 | 561.9 | 395.1 | 95
1005 | 843 | 708.1 | 266.5 | 556.4 | 382.8 | 92.5
1006 | 844 | 701.3 | 228.8 | 548.2 | 361.6 | 89.8
1007 | 845 | 676.5 | 210.1 | 511.8 | 340.4 | 82.2
1008 | 846 | 512.9 | 170.2 | 451.7 | 317.4 | 74.8
1009 | 847 | 465.1 | 102 | 432.8 | 295.7 | 69
1010 | 848 | 441.6 | 97.3 | 425.2 | 263.7 | 63.2
1011 | 849 | 413.4 | 96.8 | 411.4 | 183.4 | 58.3
1012 | 850 | 379.7 | 94.7 | 381.2 | 113.3 | 56.5
1013 | 851 | 343.9 | 92 | 312.8 | 109.4 | 51
1014 | 852 | 308.8 | 91.2 | 218.2 | 109.7 | 47
1015 | 853 | 276.9 | 86.8 | 169.8 | 108.5 | 43.9
1016 | 854 | 246.7 | 91.5 | 146.9 | 109.6 | 40.6
1017 | 855 | 221 | 88.6 | 128.8 | 107.1 | 39.4
1018 | 856 | 202.3 | 88.1 | 121.4 | 104.4 | 37.3
1019 | 857 | 186.4 | 84.2 | 105.7 | 103 | 36.5
1020 | 858 | 174.9 | 83.6 | 95.5 | 99.8 | 36.4
1021 | 859 | 167 | 80.1 | 86.4 | 98.4 | 35.1
1022 | 860 | 160.2 | 77.4 | 77.8 | 98.5 | 34
1023 | 861 | 154.4 | 75.6 | 74.5 | 92.9 | 35
1024 | 862 | 147 | 75.8 | 72.5 | 90.1 | 34.5
1025 | 863 | 139.2 | 76.3 | 71.6 | 87.1 | 32.7
1026 | 864 | 134.2 | 76.4 | 71.3 | 89 | 31.7
1027 | 865 | 129.5 | 78.2 | 69.8 | 86.4 | 31.9
1028 | 866 | 124.4 | 77 | 67.6 | 88 | 32.2
1029 | 867 | 119.9 | 74.5 | 65.9 | 80.9 | 31.6
1030 | 868 | 117.2 | 71.7 | 63.7 | 74.6 | 32
1031 | 869 | 115 | 70.4 | 62.4 | 74.9 | 32.6
1032 | 870 | 112.1 | 69.7 | 61.1 | 69.1 | 31.7
1033 | 871 | 109.3 | 68.4 | 60.4 | 67.2 | 31.9
1034 | 872 | 107 | 67.2 | 60.2 | 68.8 | 32.2
1035 | 873 | 104.9 | 65.8 | 59.6 | 71.3 | 31.9
1036 | 874 | 102.3 | 65.6 | 58.2 | 73.7 | 31.4
1037 | 875 | 99.5 | 65.4 | 56.6 | 73.3 | 31.3
1038 | 876 | 97 | 67.2 | 54 | 72.5 | 31.9
1039 | 877 | 94.6 | 66.1 | 53.4 | 66 | 31.4
1040 | 878 | 92.7 | 65.6 | 53.1 | 60.8 | 30.4
1041 | 879 | 91 | 65.5 | 52.7 | 61.4 | 29.8
1042 | 880 | 87.7 | 65.3 | 51.3 | 60.4 | 30
1043 | 881 | 84.1 | 63.7 | 51 | 64.4 | 30.2
1044 | 882 | 81.9 | 63.7 | 51.2 | 64.9 | 29.9
1045 | 883 | 80 | 62.1 | 50.3 | 58.4 | 29.4
1046 | 884 | 78.2 | 62.6 | 50.9 | 57.9 | 28.7
1047 | 885 | 76.6 | 61.3 | 49.5 | 60 | 29.2
1048 | 886 | 74.7 | 62 | 47.3 | 63.9 | 29.3
1049 | 887 | 73.6 | 60.8 | 46.4 | 62.8 | 29.1
1050 | 888 | 71.8 | 59 | 48.6 | 56.6 | 28.4
1051 | 889 | 69.8 | 56.1 | 45.3 | 54.5 | 28.5
1052 | 890 | 68.2 | 54 | 44.8 | 54.8 | 27.5
1053 | 891 | 67.2 | 51.2 | 46.2 | 53 | 27.7
1054 | 892 | 66.1 | 50.1 | 44.1 | 52.6 | 27.8
1055 | 893 | 65.1 | 48.7 | 44.4 | 51.3 | 27.2
1056 | 894 | 62.5 | 48 | 44 | 49.7 | 27.5
1057 | 895 | 56.9 | 46.7 | 41.1 | 49.3 | 27.7
1058 | 896 | 56.2 | 47.1 | 43.7 | 47.2 | 27.8
1059 | 897 | 54.5 | 46 | 41.3 | 46.7 | 28
1060 | 898 | 53.3 | 43.1 | 39.9 | 44.5 | 28.7
1061 | 899 | 56.3 | 42.4 | 43.9 | 43.3 | 29.2
1062 | 900 | 58 | 42.6 | 40 | 43 | 29
1063 | 901 | 57.4 | 42.6 | 39.7 | 42.3 | 28.7
1064 | 902 | 56 | 42.1 | 43.4 | 40.7 | 29.6
1065 | 903 | 57.2 | 42.7 | 37.6 | 40.5 | 29.2
1066 | 904 | 58.1 | 44 | 39.4 | 38.6 | 29
1067 | 905 | 58.1 | 44.2 | 42.7 | 39.9 | 28.7
1068 | 906 | 57.5 | 44.4 | 37.9 | 40.3 | 28.2
1069 | 907 | 57.2 | 44.9 | 40.2 | 40.1 | 28.1
1070 | 908 | 56.7 | 45 | 39.9 | 40.3 | 28.8
1071 | 909 | 55.1 | 44.2 | 37.2 | 41.2 | 29
1072 | 910 | 51.1 | 43.6 | 41.9 | 41.2 | 29.2
1073 | 911 | 47.7 | 44.5 | 38.8 | 40.7 | 29.2
1074 | 912 | 46.2 | 44.8 | 36.8 | 41.1 | 29.3
1075 | 913 | 45 | 45 | 43 | 42 | 28.9
1076 | 914 | 44 | 45.2 | 37 | 41.8 | 27.9
1077 | 915 | 43.4 | 44.9 | 36.7 | 41.6 | 27.9
1078 | 916 | 42 | 44.2 | 42.1 | 41.8 | 28.8
1079 | 917 | 41.1 | 43.3 | 35.6 | 40.8 | 28.7
1080 | 918 | 41.1 | 42.6 | 35.1 | 40.3 | 28.9
1081 | 919 | 40.7 | 43 | 35.4 | 39.9 | 28.8
1082 | 920 | 40.7 | 41.5 | 35.3 | 39.9 | 29.1
1083 | 921 | 40.5 | 42.5 | 34.9 | 38.9 | 29.8
1084 | 922 | 40 | 42.4 | 34.4 | 36.4 | 30.7
1085 | 923 | 39.8 | 42.4 | 34.3 | 36.6 | 31.2
1086 | 924 | 39.5 | 41.5 | 34.2 | 36.8 | 31.2
1087 | 925 | 39.5 | 41.6 | 34.1 | 36.7 | 30.7
1088 | 926 | 39.4 | 41 | 34 | 35.2 | 30.6
1089 | 927 | 39.3 | 40.7 | 33.9 | 35.8 | 29.3
1090 | 928 | 39.2 | 40.9 | 33.7 | 36.2 | 28.7
1091 | 929 | 38.8 | 41.4 | 33.8 | 36.5 | 28.7
1092 | 930 | 38.2 | 41.7 | 33.6 | 36.6 | 29.3
1093 | 931 | 37.9 | 43.8 | 33 | 38.2 | 30.1
1094 | 932 | 37.7 | 45.2 | 32 | 38 | 30.1
1095 | 933 | 37.3 | 45.2 | 31.9 | 35.4 | 30.4
1096 | 934 | 36.9 | 43.4 | 31.9 | 34.3 | 30.5
1097 | 935 | 36.7 | 41.4 | 31.9 | 33.8 | 29.9
1098 | 936 | 36.8 | 40.7 | 31.9 | 33 | 29.8
1099 | 937 | 36.9 | 39.3 | 31.7 | 33.2 | 29.4
1100 | 938 | 36.8 | 39.1 | 31.4 | 33.8 | 29.6
1101 | 939 | 36.6 | 42.1 | 31.4 | 34 | 29.5
1102 | 940 | 36.5 | 43.4 | 31.2 | 34.4 | 29.6
1103 | 941 | 36.4 | 42.8 | 30.9 | 34.9 | 29.3
1104 | 942 | 36.2 | 42.2 | 30.9 | 35.1 | 29.3
1105 | 943 | 35.9 | 41.4 | 30.7 | 34.7 | 29.2
1106 | 944 | 35.7 | 40.1 | 30.5 | 34.4 | 28.6
1107 | 945 | 35.6 | 39.4 | 30.7 | 34.7 | 28.4
1108 | 946 | 35.7 | 38.6 | 30.6 | 35.1 | 28.5
1109 | 947 | 35.6 | 38.9 | 30.5 | 35.4 | 28.6
1110 | 948 | 35.7 | 38.5 | 31 | 35.8 | 28.6
1111 | 949 | 35.6 | 38.3 | 30.7 | 36.3 | 28.5
1112 | 950 | 35.5 | 38.5 | 30.6 | 36 | 28.6
1113 | 951 | 35.4 | 38.6 | 30.6 | 35.7 | 27.9
1114 | 952 | 35.2 | 38.1 | 30.1 | 35.6 | 27.5
1115 | 953 | 35.4 | 37.8 | 30.3 | 35.5 | 28.4
1116 | 954 | 35.4 | 37.8 | 30.4 | 35.1 | 28.2
1117 | 955 | 35.4 | 37.8 | 29.9 | 34.8 | 28
1118 | 956 | 35.2 | 37.9 | 30 | 35 | 28.2
1119 | 957 | 35 | 37.9 | 29.9 | 34.7 | 27.8
1120 | 958 | 35 | 37.3 | 29.9 | 34.5 | 27.6
1121 | 959 | 34.9 | 37.3 | 29.8 | 34.9 | 28
1122 | 960 | 34.7 | 37.8 | 29.4 | 34.5 | 27.8
1123 | 961 | 34.6 | 37.7 | 29.2 | 34.5 | 27.8
1124 | 962 | 34.4 | 37.3 | 29.3 | 34.2 | 27.5
1125 | 963 | 34.1 | 37.5 | 29.3 | 34.3 | 27
1126 | 964 | 34 | 37.3 | 29.2 | 34.2 | 26.9
1127 | 965 | 34 | 37 | 29 | 34.9 | 27.4
1128 | 966 | 34 | 36.9 | 29 | 35 | 27.3
1129 | 967 | 33.8 | 36.8 | 29 | 34.6 | 27.1
1130 | 968 | 33.6 | 37.3 | 29 | 34.4 | 27
1131 | 969 | 33.5 | 35.5 | 28.8 | 33.8 | 27
1132 | 970 | 33.7 | 36 | 31.9 | 34.4 | 27.2
1133 | 971 | 33.6 | 36.6 | 31.5 | 34.9 | 27.3
1134 | 972 | 33.3 | 36 | 28.6 | 34.7 | 26.9
1135 | 973 | 33.2 | 35.8 | 32.9 | 34.2 | 27.1
1136 | 974 | 33.1 | 35.6 | 29.7 | 34.5 | 27.8
1137 | 975 | 33.3 | 35.9 | 28.2 | 34.7 | 28
1138 | 976 | 33.1 | 36.6 | 28.2 | 35.1 | 28.2
1139 | 977 | 32.7 | 35 | 28 | 34.3 | 27.7
1140 | 978 | 32.4 | 34.7 | 27.7 | 33.6 | 27.6
1141 | 979 | 32.3 | 35.6 | 27.7 | 33.8 | 27.5
1142 | 980 | 32.2 | 35.9 | 27.7 | 34.2 | 27.6
1143 | 981 | 32.2 | 36.4 | 27.5 | 33.9 | 27.5
1144 | 982 | 32.4 | 37.4 | 27.5 | 33.9 | 27.7
1145 | 983 | 32.7 | 39.1 | 27.4 | 35 | 28
1146 | 984 | 32.5 | 39.8 | 27.2 | 35.5 | 28
1147 | 985 | 32.7 | 39.2 | 26.9 | 34.9 | 27.6
1148 | 986 | 32.7 | 37.6 | 26.9 | 33.5 | 27.7
1149 | 987 | 32.5 | 38.7 | 27 | 34.4 | 27.7
1150 | 988 | 32.2 | 38.1 | 26.6 | 34.1 | 27.9
1151 | 989 | 31.9 | 38.3 | 26.5 | 33.9 | 27.5
1152 | 990 | 31.7 | 37.8 | 26.7 | 34.2 | 27.2
1153 | 991 | 31.6 | 38.5 | 26.2 | 34.3 | 27.5
1154 | 992 | 31.6 | 39.8 | 26.2 | 35.5 | 27.8
1155 | 993 | 31.6 | 43.2 | 26 | 37.6 | 28.1
1156 | 994 | 31.2 | 44 | 25.8 | 36.5 | 28.4
1157 | 995 | 31 | 44.7 | 25.7 | 35.9 | 28.8
1158 | 996 | 30.8 | 43 | 25.6 | 35.9 | 28.7
1159 | 997 | 30.6 | 42 | 25.7 | 34 | 28.8
1160 | 998 | 30.5 | 42.5 | 29.5 | 36 | 29.1
1161 | 999 | 30.1 | 43.2 | 29.2 | 35.9 | 28.3
1162 | 1000 | 29.8 | 44.1 | 25.7 | 35 | 28.2
1163 | 1001 | 30 | 45.2 | 31.4 | 35.4 | 28.2
1164 | 1002 | 29.6 | 44.7 | 27.7 | 36.5 | 28.5
1165 | 1003 | 29.1 | 44 | 25.8 | 34.2 | 29
1166 | 1004 | 28.9 | 41.5 | 25.9 | 32.2 | 29.6
1167 | 1005 | 28.7 | 39.2 | 26 | 31.2 | 30.4
1168 | 1006 | 28.6 | 37.9 | 26 | 31 | 30.9
1169 | 1007 | 28.6 | 36.8 | 26.1 | 30.6 | 31.5
1170 | 1008 | 28.6 | 36.1 | 26.2 | 30.4 | 32.1
1171 | 1009 | 28.6 | 35.1 | 26.1 | 30.3 | 32.7
1172 | 1010 | 28.5 | 33.9 | 26.1 | 30.4 | 33.3
1173 | 1011 | 28.5 | 33.6 | 26 | 30.4 | 33.9
1174 | 1012 | 28.5 | 33.4 | 25.5 | 30.3 | 34.5
1175 | 1013 | 28.5 | 32.5 | 25.1 | 30.5 | 34.9
1176 | 1014 | 28.5 | 31.6 | 24.7 | 30.5 | 35.3
1177 | 1015 | 28.5 | 30.9 | 24.7 | 30.7 | 35.8
1178 | 1016 | 28.5 | 30.7 | 24.2 | 30.9 | 36.3
1179 | 1017 | 28.5 | 30.5 | 23.9 | 30.6 | 36.9
1180 | 1018 | 28.6 | 30.9 | 24.2 | 30 | 37.4
1181 | 1019 | 28.6 | 31.2 | 23.6 | 30 | 38
1182 | 1020 | 28.6 | 31.1 | 23.5 | 30.5 | 38.5
1183 | 1021 | 28.6 | 31.4 | 23.2 | 30.4 | 38.9
1184 | 1022 | 28.7 | 31.8 | 22.9 | 30.2 | 39.3
1185 | 1023 | 28.9 | 32.3 | 25.7 | 30.5 | 39.8
1186 | 1024 | 29 | 32.6 | 29 | 31.3 | 40.2
1187 | 1025 | 28.9 | 32.6 | 22.5 | 31.8 | 40.7
1188 | 1026 | 29.1 | 32.4 | 27.3 | 31.5 | 41.2
1189 | 1027 | 29.1 | 32.1 | 26.7 | 31.6 | 41.6
1190 | 1028 | 29 | 31.6 | 22.3 | 31.2 | 42.1
1191 | 1029 | 29.1 | 31.4 | 22.4 | 30.5 | 42.5
1192 | 1030 | 29.1 | 31.8 | 22.2 | 30.1 | 43
1193 | 1031 | 29.2 | 31.9 | 22 | 30.1 | 43.4
1194 | 1032 | 29.3 | 31.6 | 21.9 | 31.2 | 43.8
1195 | 1033 | 29.4 | 31.9 | 21.7 | 31.9 | 44.2
1196 | 1034 | 29.4 | 31.9 | 21.7 | 31.9 | 44.5
1197 | 1035 | 29.4 | 31.5 | 21.6 | 32.4 | 44.8
1198 | 1036 | 29.5 | 31.2 | 21.6 | 32.7 | 45.1
1199 | 1037 | 29.6 | 31.2 | 21.6 | 33 | 45.4
1200 | 1038 | 29.6 | 31.5 | 21.6 | 32.8 | 45.7
1201 | 1039 | 29.7 | 31.2 | 21.5 | 32.6 | 46
1202 | 1040 | 29.7 | 30.8 | 21.7 | 32.5 | 46.4
1203 | 1041 | 29.8 | 31 | 21.4 | 32.4 | 46.8
1204 | 1042 | 29.9 | 31.4 | 21.2 | 32.4 | 47.1
1205 | 1043 | 30 | 31.8 | 21.5 | 32.1 | 47.5
1206 | 1044 | 30 | 31.8 | 21.2 | 32.4 | 47.9
1207 | 1045 | 30.1 | 32 | 21 | 32.9 | 48.2
1208 | 1046 | 30.3 | 31.6 | 30.3 | 33.3 | 48.5
1209 | 1047 | 30.2 | 31.3 | 21.4 | 33.4 | 48.7
1210 | 1048 | 30.3 | 30.9 | 22 | 33.1 | 49
1211 | 1049 | 30.5 | 31.4 | 29.4 | 32.6 | 49.2
1212 | 1050 | 30.3 | 31.6 | 20.9 | 32.9 | 49.4
1213 | 1051 | 30.4 | 31 | 21 | 33.4 | 49.7
1214 | 1052 | 30.5 | 30.4 | 21 | 33.3 | 50.1
1215 | 1053 | 30.5 | 30.4 | 20.9 | 33 | 50.5
1216 | 1054 | 30.5 | 30.7 | 20.9 | 32.9 | 50.7
1217 | 1055 | 30.6 | 30.6 | 20.9 | 33 | 50.9
1218 | 1056 | 30.7 | 31.2 | 20.9 | 32.5 | 51.2
1219 | 1057 | 30.8 | 31.2 | 20.9 | 32.5 | 51.5
1220 | 1058 | 30.8 | 31.1 | 20.9 | 32.7 | 51.6
1221 | 1059 | 30.9 | 31.1 | 20.8 | 32.7 | 51.8
1222 | 1060 | 30.9 | 30.8 | 20.8 | 32.8 | 52
1223 | 1061 | 31 | 31.5 | 20.8 | 33.2 | 52.3
1224 | 1062 | 31.1 | 31.9 | 20.7 | 33.6 | 52.5
1225 | 1063 | 31.2 | 32 | 21 | 34 | 52.6
1226 | 1064 | 31.2 | 32.5 | 20.5 | 34.4 | 52.8
1227 | 1065 | 31.3 | 33 | 20.7 | 34.7 | 53
1228 | 1066 | 31.4 | 32.7 | 20.9 | 34.7 | 53.3
1229 | 1067 | 31.7 | 32.5 | 30.2 | 34.7 | 53.4
1230 | 1068 | 31.6 | 32.4 | 26.1 | 34.9 | 53.6
1231 | 1069 | 31.6 | 32.2 | 26 | 34.6 | 53.9
1232 | 1070 | 31.6 | 32.3 | 28.9 | 33.7 | 54
1233 | 1071 | 31.5 | 32.2 | 20.9 | 32.7 | 54.2
1234 | 1072 | 31.6 | 32.3 | 23.9 | 32.5 | 54.5
1235 | 1073 | 31.7 | 32.3 | 27 | 32.7 | 54.7
1236 | 1074 | 31.6 | 32.3 | 21 | 32.6 | 54.8
1237 | 1075 | 31.8 | 32.3 | 25.8 | 33.3 | 55
1238 | 1076 | 31.8 | 32.5 | 25 | 33.8 | 55.2
1239 | 1077 | 31.8 | 32.9 | 20.9 | 34.2 | 55.4
1240 | 1078 | 32 | 33.1 | 27.4 | 34.4 | 55.6
1241 | 1079 | 32 | 33.3 | 23 | 34.6 | 55.6
1242 | 1080 | 32 | 33.5 | 21 | 34.6 | 55.7
1243 | 1081 | 32.2 | 33.6 | 29 | 34 | 55.8
1244 | 1082 | 32 | 33.4 | 21.6 | 33.3 | 55.9
1245 | 1083 | 32.1 | 33.2 | 22.1 | 33 | 55.9
1246 | 1084 | 32.3 | 33.4 | 28.4 | 33.3 | 55.9
1247 | 1085 | 32.2 | 33.7 | 21.4 | 33.9 | 56
1248 | 1086 | 32.4 | 33.6 | 23.7 | 34.5 | 56.1
1249 | 1087 | 32.5 | 32.8 | 26.5 | 34.8 | 56.3
1250 | 1088 | 32.4 | 32.7 | 21 | 34.3 | 56.5
1251 | 1089 | 32.6 | 32.8 | 25.3 | 33.4 | 56.6
1252 | 1090 | 32.6 | 32.8 | 24.8 | 32.6 | 56.7
1253 | 1091 | 32.7 | 32.7 | 21 | 32.2 | 56.9
1254 | 1092 | 32.9 | 32.7 | 26.9 | 31.7 | 56.9
1255 | 1093 | 32.8 | 32.2 | 23.1 | 31.4 | 57
1256 | 1094 | 32.8 | 32.2 | 21 | 31.2 | 57.1
1257 | 1095 | 33 | 32.6 | 28.2 | 31.6 | 57.2
1258 | 1096 | 32.9 | 32.5 | 21.3 | 31.4 | 57.2
1259 | 1097 | 32.9 | 32.8 | 21.5 | 31.2 | 57.3
1260 | 1098 | 33.1 | 32.7 | 27.8 | 31 | 57.4
1261 | 1099 | 32.9 | 32.5 | 21.2 | 30.7 | 57.5
1262 | 1100 | 33 | 32.4 | 23.2 | 30.4 | 57.6
1263 | 1101 | 33.1 | 32.2 | 25.8 | 30.2 | 57.7
1264 | 1102 | 33 | 32.1 | 21.3 | 30 | 57.8
1265 | 1103 | 33 | 32.1 | 20.8 | 29.7 | 57.8
1266 | 1104 | 33 | 32 | 20.8 | 29.4 | 57.9
1267 | 1105 | 33.1 | 31.9 | 20.8 | 29.3 | 58.1
1268 | 1106 | 33.1 | 31.8 | 20.8 | 29.3 | 58.2
1269 | 1107 | 33.1 | 31.8 | 20.8 | 29.5 | 58.3
1270 | 1108 | 33.2 | 31 | 20.8 | 29.7 | 58.5
1271 | 1109 | 33.2 | 30.3 | 20.8 | 29.9 | 58.5
1272 | 1110 | 33.2 | 30.4 | 20.8 | 30.5 | 58.6
1273 | 1111 | 33.3 | 30.5 | 20.8 | 30.9 | 58.7
1274 | 1112 | 33.3 | 31.1 | 20.8 | 31.3 | 58.8
1275 | 1113 | 33.3 | 31.2 | 20.9 | 31.9 | 59
1276 | 1114 | 33.3 | 31.1 | 20.6 | 32.2 | 59.1
1277 | 1115 | 33.4 | 31 | 20.4 | 32.2 | 59.2
1278 | 1116 | 33.4 | 31.2 | 20.7 | 32.3 | 59.3
1279 | 1117 | 33.4 | 31.5 | 20.3 | 32 | 59.4
1280 | 1118 | 33.4 | 31.6 | 20.4 | 31.5 | 59.4

## Test Facts
Last row in IRMS data sheets: | 12
Time when Penlight power was initiated: | 162