## IS Test Matrix
Intermediate Scale Test Matrix - Revision F (12-06-06)
|  | Comments: 1) All tests were conducted as open burns with a Propene (Propylene) gas sand burner 2) Colors identify test conditions grouped into the same test run | [14 empty] | ACTUAL TEST CONDITIONS
Burn Test # | Rev. E Test # | Loc. | Cable Insulation Material | [8 empty] | Number of Conductors |  |  |  | Conductor Size (AWG) |  |  |  |  | Cable Bundle Size |  |  |  |  | Water Spary Optionsl | Raceway Type
|  |  | Thermoset | [5 empty] | Thermoplastic
|  |  | XLPE | EPR | Silicone | XLPO | TS/TP | Vita-Link | PE | PVC | Tefzel | 3 | 2 | 7 | 12 | 8 | 12 | 14 | 16 | 18 | 1 | 3 | 6 | 12 | Load Tr | * | 12" Tray | 2.5" Cnd | Air Drop
Prelim 1 | Prelim 1 | A | X | [8 empty] | X |  |  |  | X |  |  |  |  | X | [5 empty] | X
|  | A | X | [10 empty] | X |  |  | X |  |  |  | X | [5 empty] | X
Prelim 2 | Prelim 2 | A | X | [8 empty] | X |  |  |  | X |  |  |  |  | X | [5 empty] | X
|  | A | X | [10 empty] | X |  |  | X |  |  |  | X | [5 empty] | X
Prelim 3 | Prelim 3 | A | [7 empty] | X |  | X |  |  |  | X |  |  |  |  | X | [5 empty] | X
|  | A | [7 empty] | X |  |  |  | X |  |  | X |  |  |  | X | [5 empty] | X
Prelim 4 | Prelim 4 | A | [7 empty] | X |  | X |  |  |  | X |  |  |  |  | X | [5 empty] | X
|  | A | [7 empty] | X |  |  |  | X |  |  | X |  |  |  | X | [5 empty] | X
1 | 15 | A | X | [9 empty] | X | X | X |  | X |  | X | X |  |  |  |  | X |  | X
|  | B | X | [10 empty] | X |  |  | X | [6 empty] | X |  |  | X
|  | D | X | [10 empty] | X |  |  | X |  |  |  |  | X | [5 empty] | X
|  | E | X | [10 empty] | X |  |  | X |  |  |  |  | X | [5 empty] | X
|  | G | X | [10 empty] | X |  |  | X | [6 empty] | X |  |  | X
2 | 1 | A | X | [10 empty] | X |  |  | X | [6 empty] | X |  |  | X
|  | C | X | [10 empty] | X |  |  | X | [5 empty] | X |  |  |  | X
|  | A | X | [5 empty] | X |  |  |  |  | X |  |  | X | [6 empty] | X |  |  | X
|  | C | X | [5 empty] | X |  |  |  |  | X |  |  | X | [5 empty] | X |  |  |  | X
| 11 | C - A | [7 empty] | X |  |  |  | X |  |  | X |  |  |  | X | [7 empty] | X
|  | E | [7 empty] | X |  |  |  | X |  |  | X |  |  |  | X | [5 empty] | X
|  | G | [7 empty] | X |  |  |  | X |  |  | X |  |  |  | X | [5 empty] | X
3 | 2 | A | X | X | [9 empty] | X |  |  | X | [5 empty] | X |  |  |  | X
|  | C | X | X | [9 empty] | X |  |  | X | [5 empty] | X |  |  |  | X
| 3 | A |  | X |  |  |  |  | X |  |  |  |  | X |  |  | X | [5 empty] | X |  |  |  | X
|  | C |  | X |  |  |  |  | X |  |  |  |  | X |  |  | X | [5 empty] | X |  |  |  | X
| 10 | E | [7 empty] | X |  | X |  |  |  | X |  |  |  |  | X | [5 empty] | X
|  | G | [7 empty] | X |  | X |  |  |  | X |  |  |  |  | X | [5 empty] | X
4 | 5 | A | X | X |  | X | X |  | X |  | X |  |  | X |  |  | X | [5 empty] | X |  |  |  | X
|  | C | X | X |  | X | X |  | X |  | X |  |  | X |  |  | X | [5 empty] | X |  |  |  | X
| 6 | A | X | X |  |  | X |  | X | X | X |  |  | X |  |  | X | [5 empty] | X |  |  |  | X
|  | C | X | X |  |  | X |  | X | X | X |  |  | X |  |  | X | [5 empty] | X |  |  |  | X
| 9 | C - A | [7 empty] | X |  |  |  | X |  |  | X |  |  |  | X | [7 empty] | X
|  | E | X | [8 empty] | X |  |  |  | X |  |  |  |  | X | [5 empty] | X
|  | G | X | [8 empty] | X |  |  |  | X |  |  |  |  | X | [5 empty] | X
5 | 4 | A | X | X | X | X |  |  | X |  | X |  |  | X |  |  | X | [6 empty] | X |  | X | X
|  | C | X | X | X | X |  |  | X |  | X |  |  | X |  |  | X | [5 empty] | X |  |  | X | X
| 7 | A | X | X |  | X |  | X | X |  | X |  |  | X |  |  | X | X | [5 empty] | X |  | X | X
|  | C | X | X |  | X |  | X | X |  | X |  |  | X |  |  | X | X |  |  |  |  | X |  |  | X | X
|  | C - A | X | [10 empty] | X |  |  | X |  |  |  | X | [7 empty] | X
|  | E |  | X | [9 empty] | X |  |  | X |  |  |  | X | [5 empty] | X
|  | G |  | X | [9 empty] | X |  |  | X |  |  |  | X | [5 empty] | X
6 | 12 | A | X | X | X | X |  |  | X |  | X |  |  | X |  |  | X | [5 empty] | X |  |  | X | X
|  | C | X | X | X | X |  |  | X |  | X |  |  | X |  |  | X | [5 empty] | X |  |  | X | X
|  | E | X | [5 empty] | X |  | X |  |  | X |  |  | X |  |  |  |  | X | [5 empty] | X
| 13 | C - A | X | [5 empty] | X |  | X |  |  | X |  |  | X |  |  |  |  | X | [6 empty] | X
|  | A |  | X | X | X | X |  | X |  | X |  |  | X |  |  | X | [5 empty] | X |  |  | X | X
|  | C |  | X | X | X | X |  | X |  | X |  |  | X |  |  | X | [5 empty] | X |  |  | X | X
|  | G |  |  |  |  | X |  | X |  | X |  |  | X |  |  | X | [5 empty] | X |  |  |  |  | X
7 | 14 | A | X | X |  | X | X |  | X | X |  |  |  | X |  |  | X | [5 empty] | X |  |  |  | X
|  | A | X | X |  | X | X |  |  | X | X |  |  | X |  |  | X | [5 empty] | X |  |  |  | X
|  | C |  | X |  | X | X |  | X | X | X |  |  | X |  |  | X | [5 empty] | X |  |  |  | X
|  | E | X | [5 empty] | X | X |  |  |  | X |  |  | X |  |  |  |  | X | [5 empty] | X
|  | G |  | X |  | X | X |  | X | X | X |  |  | X |  |  | X | [5 empty] | X |  |  |  | X
8 | 16 | A | X | [5 empty] | X | X |  |  | X | X | X |  | X |  | X | X |  |  | X |  |  |  | X
|  | A | X | [5 empty] | X | X |  |  | X | X | X |  | X |  | X | X |  |  | X |  |  |  | X
|  | C | X | [5 empty] | X |  |  |  |  | X |  |  | X | [5 empty] | X |  |  |  | X
|  | E | X | [5 empty] | X |  |  |  |  | X |  |  | X |  |  |  |  | X | [5 empty] | X
|  | G | X | [5 empty] | X |  |  |  |  | X |  |  | X | [5 empty] | X |  |  |  | X
9 | 19 | A | X | X | X |  | X |  | X |  | X |  |  | X |  |  | X | [5 empty] | X |  |  | X | X
|  | A | X | X | X |  | X |  | X |  | X |  |  | X |  |  | X | [5 empty] | X |  |  | X | X
|  | C | X | X | X |  | X |  | X |  | X |  |  | X |  |  | X | [5 empty] | X |  |  | X | X
|  | E | X | [5 empty] | X |  | X |  |  | X |  |  | X |  |  |  |  | X | [5 empty] | X
|  | G | X | X | X |  | X |  | X |  | X |  |  | X |  |  | X | [5 empty] | X |  |  | X | X
10 | 20 | A | X | X | X | X | X |  |  |  | X |  |  | X |  |  | X | [5 empty] | X |  |  | X | X
|  | A | X | X | X | X | X |  |  |  | X |  |  | X |  |  | X | [5 empty] | X |  |  | X | X
|  | C | X | X | X | X | X |  |  | X |  |  |  | X | X |  | X |  |  | X |  |  | X |  |  | X | X
|  | E |  |  |  |  | X |  | X |  | X |  |  | X |  |  | X |  |  |  |  | X | [5 empty] | X
|  | G | X | X |  |  | X |  | X | X | X |  | X | X |  |  | X |  | X |  |  |  | X |  |  |  | X
11 | 21 | A | X | X |  | X | X |  | X | X |  |  |  | X |  |  | X | [5 empty] | X |  |  |  | X
|  | A | X | X |  | X | X |  | X | X |  |  |  | X |  |  | X | [5 empty] | X |  |  |  | X
|  | C | X | X |  | X | X |  |  | X | X |  |  | X |  |  | X | [5 empty] | X |  |  |  | X
|  | E |  |  |  |  | X |  | X | X |  |  |  | X |  |  | X |  |  |  |  | X | [6 empty] | X
|  | G | X | X |  | X | X |  | X | X |  |  |  | X |  |  | X | [5 empty] | X |  |  |  | X
12 | 24 | A | X | X |  | X | X |  | X | X |  |  |  | X |  |  | X | [5 empty] | X |  |  |  | X
|  | A | X | X |  | X | X |  | X | X |  |  |  | X |  |  | X | [5 empty] | X |  |  |  | X
|  | C | X | X |  | X | X |  |  | X | X |  |  | X |  |  | X | [5 empty] | X |  |  |  | X
|  | E |  |  |  |  | X |  | X | X |  |  |  | X |  |  | X |  |  |  |  | X | [6 empty] | X
|  | G | X | X |  | X | X |  | X | X |  |  |  | X |  |  | X | [5 empty] | X |  |  |  | X
13 | 25 | A | X | X |  | X | X | X | X |  | X |  |  | X |  |  | X | [7 empty] | X | X | X
|  | C | X | X |  | X | X | X | X |  | X |  |  | X |  |  | X | [7 empty] | X | X | X
|  | E | X | X | [9 empty] | X |  |  | X |  |  |  |  | X | [5 empty] | X
|  | F | X | X |  | X |  | X | X |  | X |  |  | X |  |  | X | [5 empty] | X |  |  | X | X
|  | F | X | X |  | X |  | X | X |  | X |  |  | X |  |  | X | [5 empty] | X |  |  | X | X
|  | G | X | X |  | X |  | X | X |  | X |  |  | X |  |  | X | [5 empty] | X |  |  |  | X
|  | G | X | X |  | X |  | X | X |  | X |  |  | X |  |  | X | [5 empty] | X |  |  | X | X
14 | 27 | A | X | X |  | X | X |  | X | X | X |  |  | X |  |  | X | [7 empty] | X |  | X
|  | C | X | X |  | X | X |  | X | X | X |  |  | X |  |  | X | [7 empty] | X |  | X
|  | E |  |  |  |  | X |  | X | X |  |  |  | X |  |  | X |  |  |  |  | X | [5 empty] | X
|  | F | X | X |  |  | X |  | X | X | X |  |  | X |  |  | X | [5 empty] | X |  |  |  | X
|  | F | X | X |  |  | X |  | X | X | X |  |  | X |  |  | X | [5 empty] | X |  |  |  | X
|  | G | X | X |  |  | X |  | X | X | X |  |  | X |  |  | X | [5 empty] | X |  |  |  | X
|  | G | X | X |  |  | X |  | X | X | X |  |  | X |  |  | X | [5 empty] | X |  |  |  | X

## Shorting Summary
Shorting Sequence for Open Burn Test 5, Location C, IRMS #1
Test conditions: Cable: Bundle of 6, 7-conductor, 12 AWG, XLPE, PE, Tefzel, EPR, XLPO, & SR control cables (Items 10, 15, 12, 2, 8, & 9). Cable specimens present: Six lengths of cable were monitored for electrical performance (A, B, C, D, E, & F [See Elect. Conn. Map]), a second bundle of 6 cables was monitored for temperature response. Raceway: 12" B-Line Series 2 tray (part number 248P09-12-144) located at position C in the Test Cell chamber with chamber end walls open and un-heated. Exposure conditions: Gas burner flow rate set to a nominal 250 kW heat release rate. Electrical repsonse monitoring: IRMS system using 12 channels - two for each cable (see electrical connection map), cable tray was grounded. Thermal response monitoring: Four cable bundle temperatures (see thermocouple map) and the cable tray rung temperature. Gas burner initiated: Following 163 seconds of baseline data monitoring. Special Note: The water sprinkler was activated following gas burner shut down during this test.
DAQ Time | Burner Time | Event | Interpretation
163 | 0 | Ignited Gas Burner
280 | 117 | Conductor C6 shorts to ground at less than 100 ohms (13)
398 | 235 | Conductor A2 shorts to ground at less than 1000 ohms (193)
442 | 279 | Conductor B4 shorts to ground at less than 1000 ohms (266)
456 | 293 | Conductor C5 shorts to ground at less than 100 ohms (1) | Cable C shorts to ground
477 | 314 | Conductors C5 & C6 short together at less than 100 ohms (15) | Cable C shorted internally
489-494 | -5 | Conductors D7 & D8 both short to ground at less than 100 ohms (11 & 13) | Cable D shorts to ground
507-510 | 354-357 | Conductors E9 & E10 both short to ground at less than 100 ohms (1 & 2) | Cable E shorts to ground
513 | 350 | Conductors D7 & D8 short together at much less than 100 ohms (<1) | Cable D shorted internally
538 | 375 | Conductors E9 & E10 short together at less than 100 ohms (11) | Cable E shorted internally
555 | 392 | Conductors A1 & A2 short together at less than 100 ohms (29) | Cable A shorted internally
560-583 | 397-420 | Conductor A1 shorts to ground at less than 100 ohms (4); the existing ground fault on conductor A2 decreases to less than 100 ohms (1) | Cable A shorts to ground
611-626 | 448-463 | Conductor B3 shorts to ground at less than 1000 ohms (141); the existing ground fault on conductor B4 decreases to less than 100 ohms (17) | Cable B shorts to ground
796 | 633 | The existing ground fault on conductor B3 decreases to less than 100 ohms (11)
1168 | 1005 | The existing internal fault between conductors B3 & B4 decreases to less than 100 ohms (33)
1708 | 1545 | Gas burner is shut off
1739 | 1576 | Water sprinkler is activated
1821-1823 | 1658-1660 | Conductors F11 & F12 both short to ground at less than 100 ohms (10 & 1) | Cable F shorts to ground
1846 | 1683 | Conductors F11 & F12 short together at less than 100 ohms (29) | Cable F shorted internally
1869 | 1706 | Water sprinkler is shut off
Additional Observations
Observation 1 | The reason that the three cables (A, B & C) at the top of the bundle shorted to ground before the bottom three cables is unknown.
Observation 2 | The silicone rubber cable (F) showed no signs of failure until the water sprinkler was activated.
Observation 3 | No cable to cable interactions took place during this test.

## Thermocouple Map
Thermocouple map for TC's on and within the cable
|  |  |  | Cable A = | XLPE | (Item #10)
|  |  |  | Cable B = | PE | (Item #15)
|  |  |  | Cable C = | Tefzel | (Item #12)
|  |  |  | Cable D = | EPR | (Item #2)
|  |  |  | Cable E = | XLPO | (Item #8)
|  |  |  | Cable F = | SR | (Item #9)
Translation to data file names used in "PenTemps" WorkSheet:
| Map Name |  | Location
| C1 | = | Center of bundle, under jacket
| C2 | = | Air above bundle
| C3 | = | Air below bundle
| C4 | = | Intra-bundle, center

## Elect Conn Map
Electrical connection map within the cables
|  |  |  | Cable A = | XLPE | (Item #10)
|  |  |  | Cable B = | PE | (Item #15)
|  |  |  | Cable C = | Tefzel | (Item #12)
|  |  |  | Cable D = | EPR | (Item #2)
|  |  |  | Cable E = | XLPO | (Item #8)
|  |  |  | Cable F = | SR | (Item #9)
Cable tray rung below D-E-F
Cable Bundle Arrangement
Cable 7-Conductor Arrangement
| Lt Blue = | Even conductor set
| Lt Red = | Odd conductor set
| Gray = | Center conductor (not connected)
IRMS Electrical Connections

## C-C Individuals
Conductor to Conductor Resistances
Open Burn Test 5 |  |  | 2006-11-01 | 9:37
Mix | 7-C | Tray C | IRMS | 1
0 | 250 kW
Burner Time | A1-A2 | Burner Time | A1-B3 | Burner Time | A1-B4 | Burner Time | A1-C5 | Burner Time | A1-C6 | Burner Time | A2-B3 | Burner Time | A2-B4 | Burner Time | A2-C5 | Burner Time | A2-C6 | Burner Time | B3-B4 | Burner Time | B3-C5 | Burner Time | B3-C6 | Burner Time | B3-D7 | Burner Time | B3-D8 | Burner Time | B3-E9 | Burner Time | B3-E10 | Burner Time | B4-C5 | Burner Time | B4-C6 | Burner Time | B4-D7 | Burner Time | B4-D8 | Burner Time | B4-E9 | Burner Time | B4-E10 | Burner Time | C5-C6 | Burner Time | C5-E9 | Burner Time | C5-E10 | Burner Time | C5-F11 | Burner Time | C5-F12 | Burner Time | C6-E9 | Burner Time | C6-E10 | Burner Time | C6-F11 | Burner Time | C6-F12 | Burner Time | D7-D8 | Burner Time | D7-E9 | Burner Time | D7-E10 | Burner Time | D8-E9 | Burner Time | D8-E10 | Burner Time | E9-E10 | Burner Time | E9-F11 | Burner Time | E9-F12 | Burner Time | E10-F11 | Burner Time | E10-F12 | Burner Time | F11-F12
-162.5 | 261538 | -159.5 | 258038 | -157 | 259738 | -154 | 261238 | -151.5 | 260138 | -131.5 | 242738 | -129 | 261338 | -126 | 261438 | -123.5 | 522376 | -103.5 | 243738 | -101 | 251138 | -98 | 492776 | -95.5 | 250838 | -92.5 | 249638 | -90 | 253738 | -87 | 500776 | -78.5 | 258938 | -75.5 | 259438 | -73 | 505976 | -70 | 517976 | -67.5 | 244038 | -64.5 | 258638 | -56.5 | 260538 | -47.5 | 524576 | -45 | 260238 | -42 | 510976 | -39.5 | 260938 | -31 | 520776 | -28.5 | 520776 | -25.5 | 518976 | -22.5 | 260238 | -19.5 | 250638 | -17 | 251538 | -14 | 258738 | -5.5 | 256238 | -3 | 514976 | 5.5 | 261338 | 8.5 | 521976 | 11 | 246138 | 14 | 247238 | 16.5 | 254938 | 19.5 | 235238
22.5 | 261538 | 25 | 258038 | 28 | 259738 | 30.5 | 261238 | 33.5 | 260138 | 53 | 242738 | 55.5 | 261338 | 58.5 | 522976 | 61.5 | 261138 | 81 | 243738 | 84 | 251138 | 86.5 | 246338 | 89.5 | 250838 | 92.5 | 249638 | 95 | 253738 | 98 | 250338 | 106.5 | 258938 | 109 | 518976 | 112 | 505976 | 114.5 | 517976 | 117.5 | 244038 | 120.5 | 258638 | 128.5 | 260538 | 137 | 262238 | 140 | 260238 | 142.5 | 255438 | 145.5 | 260938 | 154 | 72610.11 | 156.5 | 29926.5 | 159.5 | 47719.61 | 162 | 37908.85 | 165 | 501376 | 168 | 251538 | 170.5 | 258738 | 179 | 256238 | 181.5 | 514976 | 190.5 | 261338 | 193 | 260938 | 196 | 246138 | 198.5 | 247238 | 201.5 | 254938 | 204 | 235238
207 | 4990.439 | 209.5 | 516176 | 212.5 | 519576 | 215.5 | 261238 | 218.5 | 260138 | 238 | 195557.4 | 240.5 | 330.3345 | 243.5 | 264.8394 | 246 | 192.3231 | 266 | 243738 | 268.5 | 251138 | 271.5 | 246338 | 274.5 | 250838 | 277 | 249638 | 280 | 253738 | 282.5 | 250338 | 291 | 258938 | 294 | 259438 | 296.5 | 252938 | 299.5 | 258938 | 302 | 244038 | 305 | 129269 | 313.5 | 15.41066 | 321.5 | 1.320871 | 324.5 | 21.62386 | 327.5 | 53617.01 | 330 | 58715.5 | 338.5 | 27.37509 | 341.5 | 3.58726 | 344 | 49799.59 | 347 | 47319.82 | 349.5 | 0.448525 | 352.5 | 36.84588 | 355.5 | 15.18528 | 364 | 60.35024 | 366.5 | 28.99364 | 375 | 10.63657 | 378 | 44403.95 | 380.5 | 1537.375 | 383.5 | 43120.56 | 386 | 17531.12 | 389 | 235238
392 | 29.07192 | 394.5 | 56316.18 | 397.5 | 60314.78 | 400 | 2.000301 | 403 | 21.05125 | 422.5 | 1534.833 | 425.5 | 0.1176841 | 428 | 22.6635 | 431 | 21.23031 | 450.5 | 5441.746 | 453.5 | 3594.635 | 456.5 | 2578.618 | 459 | 315.0915 | 461.5 | 140.4274 | 464.5 | 173.2615 | 467.5 | 147.0959 | 475.5 | 530.0119 | 478.5 | 359.0144 | 481.5 | 284.7405 | 483 | 204.9516 | 487 | 132.5394 | 490 | 119.6734 | 498.5 | 9.570804 | 506.5 | 16.17231 | 509.5 | 14.12438 | 512 | 33724.8 | 515 | 52617.84 | 523.5 | 10.54816 | 526.5 | 0.9470544 | 529 | 47919.53 | 532 | 37023.77 | 534.5 | 9.965295 | 537.5 | 4.187265 | 540.5 | 32.65487 | 548.5 | 13.27624 | 551.5 | 17.74467 | 559.5 | 23.39217 | 562.5 | 3335.443 | 565.5 | 26327.3 | 568 | 23728.4 | 571 | 1837.279 | 573.5 | 235238
576.5 | 4.942839 | 579.5 | 5.459971 | 582 | 3.517107 | 585 | 9.15324 | 587.5 | 28.30959 | 607.5 | 4.270699 | 610 | 28.12689 | 613 | 1.747261 | 615.5 | 22.81846 | 635.5 | 132.8285 | 638 | 43.07703 | 641 | 9.24932 | 643.5 | 29.73108 | 646.5 | 9.471413 | 649.5 | 32.36811 | 652 | 27.10646 | 660.5 | 43.45844 | 663.5 | 19.06317 | 666 | 36.69938 | 669 | 24.61239 | 671.5 | 3.540423 | 674.5 | 17.24626 | 683 | 2.181689 | 691.5 | 13.16003 | 694 | 25.43058 | 697 | 26927.46 | 699.5 | 35624.35 | 708 | 5.558631 | 711 | 24.12342 | 713.5 | 1537.407 | 716.5 | 2337.102 | 719.5 | 4.849782 | 722 | 2.636129 | 725 | 17.34709 | 733.5 | 1.092263 | 736 | 6.20607 | 744.5 | 25.71627 | 747.5 | 2237.143 | 750 | 18930.31 | 753 | 42503.6 | 755.5 | 1537.397 | 758.5 | 235238
761.5 | 28.68008 | 764 | 27.45829 | 767 | 12.82562 | 769.5 | 5.438378 | 772.5 | 23.30006 | 792 | 11.58221 | 795 | 0.9555956 | 797.5 | 13.36865 | 800.5 | 0.9538889 | 820 | 370.6566 | 823 | 31.42252 | 825.5 | 6.264425 | 828.5 | 24.94861 | 831.5 | 3.747807 | 834 | 6.534939 | 837 | 12.54473 | 845.5 | 12.9317 | 848 | 17.66804 | 851 | 12.88612 | 853.5 | 37.60578 | 856.5 | 28.43474 | 859.5 | 6.707743 | 867.5 | 22.71197 | 876 | 10.00638 | 879 | 24.01434 | 881.5 | 44920.41 | 884.5 | 18730.82 | 893 | 27.63209 | 895.5 | 23.87996 | 898.5 | 32325.54 | 901.5 | 41422.08 | 904 | 8.337172 | 907 | 7.811289 | 909.5 | 15.34474 | 918 | 21.61144 | 921 | 26.70847 | 929.5 | 13.73376 | 932 | 59715.12 | 935 | 4935.995 | 937.5 | 36008.86 | 940.5 | 40422.14 | 943.5 | 235238
946 | 0.8786133 | 949 | 13.35437 | 951.5 | 24.38449 | 954.5 | 23.34448 | 957.5 | 1.028219 | 977 | 20.07548 | 979.5 | 9.480863 | 982.5 | 7.142041 | 985.5 | 7.33802 | 1005 | 33.33374 | 1007.5 | 21.72778 | 1010.5 | 34.14453 | 1013.5 | 32.54509 | 1016 | 11.49939 | 1019 | 8.524525 | 1021.5 | 16.27616 | 1030 | 11.91936 | 1033 | 12.54168 | 1035.5 | 15.93833 | 1038.5 | 13.44452 | 1041.5 | 27.53877 | 1044 | 12.6974 | 1052.5 | 17.896 | 1061 | 21.4553 | 1063.5 | 25.43058 | 1066.5 | 46219.91 | 1069.5 | 54717.03 | 1077.5 | 0.7888339 | 1080.5 | 19.19806 | 1083.5 | 46819.95 | 1086 | 11333.64 | 1089 | 25.36203 | 1091.5 | 0.7478628 | 1094.5 | 4.152437 | 1103 | 27.01273 | 1105.5 | 17.68904 | 1114 | 0.9555956 | 1117 | 1537.411 | 1119.5 | 30925.44 | 1122.5 | 8634.508 | 1125.5 | 21429.59 | 1128 | 235238
1131 | 27.9033 | 1133.5 | 5.910892 | 1136.5 | 19.54231 | 1139.5 | 0.4413619 | 1142 | 20.128 | 1161.5 | 9.496715 | 1164.5 | 0.8863598 | 1167.5 | 22.13155 | 1170 | 14.05724 | 1189.5 | 76.45904 | 1192.5 | 20.22588 | 1195.5 | 32.15296 | 1198 | 10.55722 | 1201 | 21.72315 | 1203.5 | 25.06046 | 1206.5 | 22.56031 | 1215 | 31.92502 | 1217.5 | 37.35005 | 1220.5 | 33.51918 | 1223.5 | 13.08507 | 1226 | 8.36658 | 1229 | 29.86782 | 1237.5 | 29.1638 | 1245.5 | 25.22273 | 1248.5 | 2.948135 | 1251.5 | 2636.968 | 1254 | 54617.07 | 1262.5 | 17.47474 | 1265.5 | 13.70372 | 1268 | 29826.5 | 1270.5 | 1537.409 | 1273.5 | 28.94188 | 1276.5 | 12.5663 | 1279 | 30.93165 | 1287.5 | 5.387431 | 1290.5 | 6.756252 | 1298.5 | 5.746218 | 1301.5 | 50318.72 | 1304.5 | 30213.44 | 1307 | 22928.73 | 1310 | 30126.18 | 1313 | 235238
1315.5 | 6.592197 | 1318.5 | 0.9273376 | 1321.5 | 0.9419206 | 1324 | 29.7123 | 1327 | 8.782242 | 1346.5 | 0.1036557 | 1349.5 | 11.76637 | 1352 | 11.36476 | 1354.5 | 29.13484 | 1374.5 | 31.68654 | 1377.5 | 39.18465 | 1380 | 20.40084 | 1383 | 16.34337 | 1385.5 | 15.11845 | 1388.5 | 22.81641 | 1391.5 | 28.44681 | 1399.5 | 25.42047 | 1402.5 | 30.88077 | 1405 | 9.245674 | 1408 | 12.9317 | 1410.5 | 24.59451 | 1413.5 | 25.02434 | 1422 | 10.9276 | 1430.5 | 27.92699 | 1433 | 3.375148 | 1436 | 40722.06 | 1438.5 | 1537.411 | 1447.5 | 23.15509 | 1450 | 15.79895 | 1453 | 4434.58 | 1455.5 | 59015.32 | 1458.5 | 7384.287 | 1461.5 | 11.3784 | 1464 | 10.68996 | 1472.5 | 27.66354 | 1475.5 | 16.75103 | 1483.5 | 0.5606556 | 1486.5 | 57515.96 | 1489.5 | 2636.929 | 1492 | 45119.75 | 1495 | 16631.48 | 1497.5 | 235238
1500.5 | 13.9246 | 1503.5 | 1.021177 | 1506 | 22.03499 | 1509 | 20.35438 | 1511.5 | 20.01355 | 1531 | 8.683436 | 1534 | 4.380888 | 1537 | 19.70708 | 1539.5 | 27.13011 | 1559 | 73.68597 | 1562 | 18.64367 | 1565 | 18.66659 | 1567.5 | 29.38749 | 1570.5 | 22.64721 | 1573 | 19.30302 | 1576 | 11.55754 | 1584.5 | 2.088948 | 1587.5 | 15.18195 | 1590 | 16.5458 | 1592.5 | 1.837204 | 1595.5 | 7.919042 | 1598.5 | 23.91371 | 1607 | 3.111118 | 1615.5 | 17.57345 | 1618 | 14.38421 | 1621 | 26.548 | 1623.5 | 23.08159 | 1632 | 0.6301303 | 1634.5 | 18.86071 | 1637.5 | 22.60549 | 1640.5 | 8.777303 | 1643 | 7381.781 | 1646 | 14.36779 | 1648.5 | 35.5058 | 1657.5 | 25.98473 | 1660 | 23.33316 | 1668.5 | 10.68523 | 1671.5 | 16.06886 | 1674 | 8.75925 | 1677 | 10.00743 | 1679.5 | 6.164084 | 1682.5 | 28.72621
1685 | 1447.867 | 1688 | 30.98281 | 1690.5 | 6.89215 | 1693.5 | 20.58381 | 1696.5 | 25.13346 | 1716 | 2.528494 | 1718.5 | 9.576284 | 1721.5 | 27.2138 | 1724.5 | 29.6622 | 1744 | 235.4555 | 1746.5 | 28.18516 | 1749.5 | 23.12803 | 1752.5 | 23.11786 | 1755.5 | 18.91329 | 1758 | 24.99705 | 1761 | 14.62484 | 1769.5 | 15.54153 | 1772 | 33.79117 | 1774.5 | 20.85763 | 1777.5 | 30.82972 | 1780.5 | 7.475052 | 1783 | 29.80084 | 1791.5 | 1.350562 | 1800 | 3.83648 | 1802.5 | 9.252028 | 1805.5 | 3.413477 | 1808.5 | 18.96922 | 1816.5 | 10.79242 | 1819.5 | 13.60088 | 1822.5 | 4.790075 | 1825.5 | 5.69618 | 1828 | 999.3012 | 1830.5 | 17.34634 | 1833.5 | 44.41027 | 1842 | 21.43314 | 1844.5 | 12.37136 | 1853 | 0.8049161 | 1856 | 27.86448 | 1858.5 | 9.816138 | 1861.5 | 6.609814 | 1864 | 12.79818 | 1867.5 | 5426.683
1870 | 647.3829 | 1873 | 7.100795 | 1875.5 | 10.53391 | 1878.5 | 25.17157 | 1881 | 36.75896 | 1901 | 24.18556 | 1903.5 | 13.68248 | 1906.5 | 6.550892 | 1909.5 | 8.827257 | 1928.5 | 112.2942 | 1931.5 | 12.43734 | 1934.5 | 12.77299 | 1937 | 26.37312 | 1940 | 5.158586 | 1942.5 | 22.38912 | 1945.5 | 2.576225 | 1954 | 20.25604 | 1956.5 | 36.90439 | 1959.5 | 8.034024 | 1962.5 | 31.99407 | 1965 | 17.78151 | 1968 | 16.86279 | 1976.5 | 24.77133 | 1984.5 | 21.92147 | 1987.5 | 8.682834 | 1990.5 | 0.9049252 | 1993 | 12.24069 | 2001.5 | 9.056595 | 2004.5 | 8.961694 | 2007 | 20.89633 | 2010 | 1.645597 | 2012.5 | 529.6777 | 2015.5 | 27.32252 | 2018.5 | 46.1611 | 2026.5 | 43.00498 | 2029.5 | 24.87383 | 2038 | 2.081586 | 2040.5 | 19.08142 | 2043.5 | 20.30212 | 2046.5 | 18.69168 | 2049 | 15.93101 | 2052 | 736.9083
#REF! | #REF! | #REF! | #REF! | #REF! | #REF! | #REF! | #REF! | #REF! | #REF! | #REF! | #REF! | #REF! | #REF! | #REF! | #REF! | #REF! | #REF! | #REF! | #REF! | #REF! | #REF! | #REF! | #REF! | #REF! | #REF! | #REF! | #REF! | #REF! | #REF! | #REF! | #REF! | #REF! | #REF! | #REF! | #REF! | #REF! | #REF! | #REF! | #REF! | #REF! | #REF! | #REF! | #REF! | #REF! | #REF! | #REF! | #REF! | #REF! | #REF! | #REF! | #REF! | #REF! | #REF! | #REF! | #REF! | #REF! | #REF! | #REF! | #REF! | #REF! | #REF! | #REF! | #REF! | #REF! | #REF! | #REF! | #REF! | #REF! | #REF! | #REF! | #REF! | #REF! | #REF! | #REF! | #REF! | #REF! | #REF! | #REF! | #REF! | #REF! | #REF! | #REF! | #REF!
#REF! | #REF! | #REF! | #REF! | #REF! | #REF! | #REF! | #REF! | #REF! | #REF! | #REF! | #REF! | #REF! | #REF! | #REF! | #REF! | #REF! | #REF! | #REF! | #REF! | #REF! | #REF! | #REF! | #REF! | #REF! | #REF! | #REF! | #REF! | #REF! | #REF! | #REF! | #REF! | #REF! | #REF! | #REF! | #REF! | #REF! | #REF! | #REF! | #REF! | #REF! | #REF! | #REF! | #REF! | #REF! | #REF! | #REF! | #REF! | #REF! | #REF! | #REF! | #REF! | #REF! | #REF! | #REF! | #REF! | #REF! | #REF! | #REF! | #REF! | #REF! | #REF! | #REF! | #REF! | #REF! | #REF! | #REF! | #REF! | #REF! | #REF! | #REF! | #REF! | #REF! | #REF! | #REF! | #REF! | #REF! | #REF! | #REF! | #REF! | #REF! | #REF! | #REF! | #REF!
#REF! | #REF! | #REF! | #REF! | #REF! | #REF! | #REF! | #REF! | #REF! | #REF! | #REF! | #REF! | #REF! | #REF! | #REF! | #REF! | #REF! | #REF! | #REF! | #REF! | #REF! | #REF! | #REF! | #REF! | #REF! | #REF! | #REF! | #REF! | #REF! | #REF! | #REF! | #REF! | #REF! | #REF! | #REF! | #REF! | #REF! | #REF! | #REF! | #REF! | #REF! | #REF! | #REF! | #REF! | #REF! | #REF! | #REF! | #REF! | #REF! | #REF! | #REF! | #REF! | #REF! | #REF! | #REF! | #REF! | #REF! | #REF! | #REF! | #REF! | #REF! | #REF! | #REF! | #REF! | #REF! | #REF! | #REF! | #REF! | #REF! | #REF! | #REF! | #REF! | #REF! | #REF! | #REF! | #REF! | #REF! | #REF! | #REF! | #REF! | #REF! | #REF! | #REF! | #REF!
#REF! | #REF! | #REF! | #REF! | #REF! | #REF! | #REF! | #REF! | #REF! | #REF! | #REF! | #REF! | #REF! | #REF! | #REF! | #REF! | #REF! | #REF! | #REF! | #REF! | #REF! | #REF! | #REF! | #REF! | #REF! | #REF! | #REF! | #REF! | #REF! | #REF! | #REF! | #REF! | #REF! | #REF! | #REF! | #REF! | #REF! | #REF! | #REF! | #REF! | #REF! | #REF! | #REF! | #REF! | #REF! | #REF! | #REF! | #REF! | #REF! | #REF! | #REF! | #REF! | #REF! | #REF! | #REF! | #REF! | #REF! | #REF! | #REF! | #REF! | #REF! | #REF! | #REF! | #REF! | #REF! | #REF! | #REF! | #REF! | #REF! | #REF! | #REF! | #REF! | #REF! | #REF! | #REF! | #REF! | #REF! | #REF! | #REF! | #REF! | #REF! | #REF! | #REF! | #REF!
#REF! | #REF! | #REF! | #REF! | #REF! | #REF! | #REF! | #REF! | #REF! | #REF! | #REF! | #REF! | #REF! | #REF! | #REF! | #REF! | #REF! | #REF! | #REF! | #REF! | #REF! | #REF! | #REF! | #REF! | #REF! | #REF! | #REF! | #REF! | #REF! | #REF! | #REF! | #REF! | #REF! | #REF! | #REF! | #REF! | #REF! | #REF! | #REF! | #REF! | #REF! | #REF! | #REF! | #REF! | #REF! | #REF! | #REF! | #REF! | #REF! | #REF! | #REF! | #REF! | #REF! | #REF! | #REF! | #REF! | #REF! | #REF! | #REF! | #REF! | #REF! | #REF! | #REF! | #REF! | #REF! | #REF! | #REF! | #REF! | #REF! | #REF! | #REF! | #REF! | #REF! | #REF! | #REF! | #REF! | #REF! | #REF! | #REF! | #REF! | #REF! | #REF! | #REF! | #REF!
#REF! | #REF! | #REF! | #REF! | #REF! | #REF! | #REF! | #REF! | #REF! | #REF! | #REF! | #REF! | #REF! | #REF! | #REF! | #REF! | #REF! | #REF! | #REF! | #REF! | #REF! | #REF! | #REF! | #REF! | #REF! | #REF! | #REF! | #REF! | #REF! | #REF! | #REF! | #REF! | #REF! | #REF! | #REF! | #REF! | #REF! | #REF! | #REF! | #REF! | #REF! | #REF! | #REF! | #REF! | #REF! | #REF! | #REF! | #REF! | #REF! | #REF! | #REF! | #REF! | #REF! | #REF! | #REF! | #REF! | #REF! | #REF! | #REF! | #REF! | #REF! | #REF! | #REF! | #REF! | #REF! | #REF! | #REF! | #REF! | #REF! | #REF! | #REF! | #REF! | #REF! | #REF! | #REF! | #REF! | #REF! | #REF! | #REF! | #REF! | #REF! | #REF! | #REF! | #REF!

## C-G Min
Minimum Conductor to Ground Resistances
Open Burn Test 5 |  |  | 2006-11-01 | 9:37
Mix | 7-C | Tray C | IRMS | 1
0 | 250 kW
Burner Time | A1-G |  | Burner Time | A2-G | Burner Time | B3-G | Burner Time | B4-G | Burner Time | C5-G | Burner Time | C6-G | Burner Time | D7-G | Burner Time | D8-G | Burner Time | E9-G | Burner Time | E10-G | Burner Time | F11-G | Burner Time | F12-G
-156.9 | 258038 |  | -134.5 | 242738 | -106.5 | 242738 | -90.94444 | 243738 | -76.66667 | 251138 | -68.05556 | 246338 | -43.8 | 250638 | -38.1 | 249638 | -25.94444 | 244038 | -22.88889 | 247238 | -5.1 | 235238 | -3 | 235238
27.9 | 258038 |  | 50.2 | 242738 | 78.27778 | 243738 | 93.83333 | 243738 | 108.1111 | 251138 | 116.7778 | 13.04299 | 141 | 250838 | 146.5 | 249638 | 158.8889 | 244038 | 161.9444 | 247238 | 179.5 | 235238 | 181.8 | 130069
212.6 | 158681 |  | 235 | 192.8677 | 263.0556 | 242738 | 278.5556 | 266.1597 | 292.8333 | 0.6363636 | 301.6111 | 1.2943 | 325.7 | 10.92067 | 331.3 | 13.18038 | 343.5556 | 0.6699388 | 346.6667 | 1.98581 | 364.4 | 129669 | 366.5 | 235238
397.4 | 3.541204 |  | 419.8 | 0.6793867 | 447.7778 | 141.0598 | 463.2222 | 17.07927 | 477.6111 | 5.166197 | 486.5 | 0.6329212 | 510.6 | 0.6570397 | 515.8 | 0.6575672 | 528.3333 | 0.6329212 | 531.5556 | 0.6331658 | 549 | 130419 | 551.4 | 235238
582.1 | 5.027486 |  | 604.5 | 3.293049 | 632.5556 | 10.60952 | 648.0556 | 4.960447 | 662.3889 | 0.6307278 | 671.0556 | 0.6353764 | 695.2 | 4.111709 | 700.9 | 2.617294 | 713.1111 | 0.9040991 | 716.1667 | 0.6400938 | 733.9 | 123569 | 736 | 235238
766.9 | 6.930442 |  | 789.3 | 0.63 | 817.2778 | 5.197136 | 832.8889 | 8.16806 | 847.1111 | 6.750204 | 855.8333 | 2.80913 | 880 | 1.430073 | 885.6 | 5.064367 | 897.8889 | 1.560222 | 901 | 0.6371062 | 918.6 | 123569 | 921 | 235238
951.7 | 0.7074673 |  | 974.1 | 6.660416 | 1002.111 | 7.954189 | 1017.611 | 2.484516 | 1031.944 | 15.79705 | 1040.722 | 0.6691176 | 1064.8 | 0.9728651 | 1070.4 | 0.6363636 | 1082.667 | 0.6283084 | 1085.722 | 3.663732 | 1103.5 | 235238 | 1105.7 | 235238
1136.5 | 2.005464 |  | 1158.9 | 2.444357 | 1186.833 | 9.534506 | 1202.444 | 9.724944 | 1216.833 | 1.083498 | 1225.444 | 0.6334108 | 1249.5 | 0.6515513 | 1255.2 | 0.6602177 | 1267.333 | 2.57623 | 1270.5 | 1.175697 | 1288.2 | 235238 | 1290.4 | 123019
1321.3 | 0.6343919 |  | 1343.6 | 1.410078 | 1371.722 | 14.062 | 1387.167 | 7.190652 | 1401.444 | 0.6317008 | 1410.222 | 0.6324324 | 1434.4 | 1.062424 | 1440 | 7.831606 | 1452.278 | 1.01932 | 1455.333 | 0.6368585 | 1473 | 129669 | 1475.2 | 235238
1506.1 | 2.557807 |  | 1528.4 | 5.584342 | 1556.389 | 12.91163 | 1571.944 | 0.6788885 | 1586.389 | 0.6302424 | 1595 | 0.9449612 | 1619 | 11.6769 | 1624.7 | 4.887862 | 1637.056 | 0.6552 | 1640.056 | 3.329872 | 1657.9 | 9.973729 | 1660 | 0.7065609
1690.7 | 8.35613 |  | 1713.1 | 3.954623 | 1741.222 | 4.783119 | 1756.667 | 7.278621 | 1771 | 0.65625 | 1779.778 | 0.6351299 | 1803.8 | 18.64121 | 1809.5 | 13.75353 | 1821.667 | 0.6431095 | 1824.722 | 0.7976517 | 1842.6 | 0.6666667 | 1844.8 | 5.059726
1875.6 | 8.552565 |  | 1898.1 | 8.028914 | 1925.944 | 4.0457 | 1941.444 | 7.168879 | 1955.833 | 0.6451359 | 1964.556 | 3.18589 | 1988.6 | 21.47768 | 1994.2 | 22.01507 | 2006.389 | 0.6494845 | 2009.667 | 0.6583601 | 2027.3 | 6.120432 | 2029.5 | 9.061731
#REF! | #REF! |  | #REF! | #REF! | #REF! | #REF! | #REF! | #REF! | #REF! | #REF! | #REF! | #REF! | #REF! | #REF! | #REF! | #REF! | #REF! | #REF! | #REF! | #REF! | #REF! | #REF! | #REF! | #REF!
#REF! | #REF! |  | #REF! | #REF! | #REF! | #REF! | #REF! | #REF! | #REF! | #REF! | #REF! | #REF! | #REF! | #REF! | #REF! | #REF! | #REF! | #REF! | #REF! | #REF! | #REF! | #REF! | #REF! | #REF!
#REF! | #REF! |  | #REF! | #REF! | #REF! | #REF! | #REF! | #REF! | #REF! | #REF! | #REF! | #REF! | #REF! | #REF! | #REF! | #REF! | #REF! | #REF! | #REF! | #REF! | #REF! | #REF! | #REF! | #REF!
#REF! | #REF! |  | #REF! | #REF! | #REF! | #REF! | #REF! | #REF! | #REF! | #REF! | #REF! | #REF! | #REF! | #REF! | #REF! | #REF! | #REF! | #REF! | #REF! | #REF! | #REF! | #REF! | #REF! | #REF!
#REF! | #REF! |  | #REF! | #REF! | #REF! | #REF! | #REF! | #REF! | #REF! | #REF! | #REF! | #REF! | #REF! | #REF! | #REF! | #REF! | #REF! | #REF! | #REF! | #REF! | #REF! | #REF! | #REF! | #REF!
#REF! | #REF! |  | #REF! | #REF! | #REF! | #REF! | #REF! | #REF! | #REF! | #REF! | #REF! | #REF! | #REF! | #REF! | #REF! | #REF! | #REF! | #REF! | #REF! | #REF! | #REF! | #REF! | #REF! | #REF!

## F11-F12
Open Burn Test 5 |  |  | 2006-11-01 | 9:37 |  |  | Vs = |  | 143.674 |  | R = | 100
Mix | 7-C | Tray C | IRMS | 1
0 | 250 kW |  | Bundle | Ch. 11 & 12 | Cable F | Odd -Even
Time-131 | N11 | N12 | Time-132 | N21 |  |  | Burner Time | DAQ Time | V11 | V12 | V21 | V22 | I11 | I12 | I21 | I22 | Delta-I1 | Delta-I2 | R11-G | R12-G | R11-12
39022.3981 | 1 | 0 | 39022.3982 | 1 | 0 |  | 19.5 | 182.5 | 0.06105006 | 0 | 0.06105006 | 0 | 0.0006105006 | 0 | 0.0006105006 | 0 | 0.0006105006 | 0.0006105006 | 235238 | 235238 | 235238
39022.4003 | 1 | 0 | 39022.4003 | 1 | 0 |  | 204 | 367 | 0.06105006 | 0 | 0.06105006 | 0 | 0.0006105006 | 0 | 0.0006105006 | 0 | 0.0006105006 | 0.0006105006 | 235238 | 235238 | 235238
39022.4024 | 1 | 0 | 39022.4024 | 1 | 0 |  | 389 | 552 | 0.06105006 | 0 | 0.06105006 | 0 | 0.0006105006 | 0 | 0.0006105006 | 0 | 0.0006105006 | 0.0006105006 | 235238 | 235238 | 235238
39022.4046 | 1 | 0 | 39022.4046 | 1 | 0 |  | 573.5 | 736.5 | 0.06105006 | 0 | 0.06105006 | 0 | 0.0006105006 | 0 | 0.0006105006 | 0 | 0.0006105006 | 0.0006105006 | 235238 | 235238 | 235238
39022.4067 | 1 | 0 | 39022.4067 | 1 | 0 |  | 758.5 | 921.5 | 0.06105006 | 0 | 0.06105006 | 0 | 0.0006105006 | 0 | 0.0006105006 | 0 | 0.0006105006 | 0.0006105006 | 235238 | 235238 | 235238
39022.4088 | 1 | 0 | 39022.4089 | 1 | 0 |  | 943.5 | 1106.5 | 0.06105006 | 0 | 0.06105006 | 0 | 0.0006105006 | 0 | 0.0006105006 | 0 | 0.0006105006 | 0.0006105006 | 235238 | 235238 | 235238
39022.411 | 1 | 0 | 39022.411 | 1 | 0 |  | 1128 | 1291 | 0.06105006 | 0 | 0.06105006 | 0 | 0.0006105006 | 0 | 0.0006105006 | 0 | 0.0006105006 | 0.0006105006 | 235238 | 235238 | 235238
39022.4131 | 1 | 0 | 39022.4131 | 1 | 0 |  | 1313 | 1476 | 0.06105006 | 0 | 0.06105006 | 0 | 0.0006105006 | 0 | 0.0006105006 | 0 | 0.0006105006 | 0.0006105006 | 235238 | 235238 | 235238
39022.4153 | 1 | 0 | 39022.4153 | 1 | 0 |  | 1497.5 | 1660.5 | 0.06105006 | 0 | 0.06105006 | 0 | 0.0006105006 | 0 | 0.0006105006 | 0 | 0.0006105006 | 0.0006105006 | 235238 | 235238 | 235238
39022.4174 | 1892 | 11 | 39022.4174 | 2337 | 11 |  | 1682.5 | 1845.5 | 115.5067 | 0.6715507 | 142.674 | 0.6715507 | 1.155067 | 0.006715507 | 1.42674 | 0.006715507 | 1.148352 | 1.420024 | 142.3295 | 0.7065609 | 28.72621
39022.4195 | 1999 | 1 | 39022.4195 | 1993 | 1 |  | 1867.5 | 2030.5 | 122.0391 | 0.06105006 | 121.6728 | 0.06105006 | 1.220391 | 0.0006105006 | 1.216728 | 0.0006105006 | 1.21978 | 1.216117 | 17.7858 | 18.14257 | 5426.683
39022.4217 | 2174 | 2 | 39022.4217 | 2160 | 2 |  | 2052 | 2215 | 132.7228 | 0.1221001 | 131.8681 | 0.1221001 | 1.327228 | 0.001221001 | 1.318681 | 0.001221001 | 1.326007 | 1.31746 | 8.343531 | 9.061731 | 736.9083

## E10-F12
Open Burn Test 5 |  |  | 2006-11-01 | 9:37 |  |  | Vs = |  | 155.7009 |  | R = | 100
Mix | 7-C | Tray C | IRMS | 1
0 | 250 kW |  | Bundle | Ch. 10 & 12 | Cable E | Even - | Cable F |  | Even
Time-129 | N11 | N12 | Time-130 | N21 |  |  | Burner Time | DAQ Time | V11 | V12 | V21 | V22 | I11 | I12 | I21 | I22 | Delta-I1 | Delta-I2 | R10-G | R12-G | R10-12
39022.3981 | 1 | 0 | 39022.3981 | 1 | 0 |  | 16.5 | 179.5 | 0.06105006 | 0 | 0.06105006 | 0 | 0.0006105006 | 0 | 0.0006105006 | 0 | 0.0006105006 | 0.0006105006 | 254938 | 254938 | 254938
39022.4003 | 1 | 0 | 39022.4003 | 1 | 0 |  | 201.5 | 364.5 | 0.06105006 | 0 | 0.06105006 | 0 | 0.0006105006 | 0 | 0.0006105006 | 0 | 0.0006105006 | 0.0006105006 | 254938 | 254938 | 254938
39022.4024 | 2374 | 1 | 39022.4024 | 1 | 0 |  | 386 | 549 | 144.9328 | 0.06105006 | 0.06105006 | 0 | 1.449328 | 0.0006105006 | 0.0006105006 | 0 | 1.448718 | 0.0006105006 | 7.432787 | 254938 | 17531.12
39022.4045 | 2531 | 1 | 39022.4045 | 1 | 0 |  | 571 | 734 | 154.5177 | 0.06105006 | 0.06105006 | 0 | 1.545177 | 0.0006105006 | 0.0006105006 | 0 | 1.544567 | 0.0006105006 | 0.766008 | 254938 | 1837.279
39022.4067 | 2534 | 1 | 39022.4067 | 1 | 0 |  | 755.5 | 918.5 | 154.7009 | 0.06105006 | 0.06105006 | 0 | 1.547009 | 0.0006105006 | 0.0006105006 | 0 | 1.546398 | 0.0006105006 | 0.6466641 | 254938 | 1537.397
39022.4088 | 2145 | 1 | 39022.4088 | 1 | 0 |  | 940.5 | 1103.5 | 130.9524 | 0.06105006 | 0.06105006 | 0 | 1.309524 | 0.0006105006 | 0.0006105006 | 0 | 1.308913 | 0.0006105006 | 18.90765 | 254938 | 40422.14
39022.4109 | 2335 | 1 | 39022.411 | 1 | 0 |  | 1125.5 | 1288.5 | 142.5519 | 0.06105006 | 0.06105006 | 0 | 1.425519 | 0.0006105006 | 0.0006105006 | 0 | 1.424908 | 0.0006105006 | 9.227936 | 254938 | 21429.59
39022.4131 | 2248 | 1 | 39022.4131 | 1 | 0 |  | 1310 | 1473 | 137.2405 | 0.06105006 | 0.06105006 | 0 | 1.372405 | 0.0006105006 | 0.0006105006 | 0 | 1.371795 | 0.0006105006 | 13.45706 | 254938 | 30126.18
39022.4152 | 2383 | 1 | 39022.4152 | 1 | 0 |  | 1495 | 1658 | 145.4823 | 0.06105006 | 0.06105006 | 0 | 1.454823 | 0.0006105006 | 0.0006105006 | 0 | 1.454212 | 0.0006105006 | 7.026869 | 254938 | 16631.48
39022.4174 | 2370 | 0 | 39022.4174 | 2060 | 0 |  | 1679.5 | 1842.5 | 144.6886 | 0 | 125.7631 | 0 | 1.446886 | 0 | 1.257631 | 0 | 1.446886 | 1.257631 | 7.61097 | 23.80485 | 6.164084
39022.4195 | 2234 | 0 |  | 2100 | 0 |  | 1864 | 2027 | 136.3858 | 0 | 128.2051 | 0 | 1.363858 | 0 | 1.282051 | 0 | 1.363858 | 1.282051 | 14.16204 | 21.44667 | 12.79818
39022.4216 | 2175 | 0 | 39022.4217 | 2139 | 0 |  | 2049 | 2212 | 132.7839 | 0 | 130.5861 | 0 | 1.327839 | 0 | 1.305861 | 0 | 1.327839 | 1.305861 | 17.25885 | 19.23235 | 15.93101

## E10-F11
Open Burn Test 5 |  |  | 2006-11-01 | 9:37 |  |  | Vs = |  | 151 |  | R = | 100
Mix | 7-C | Tray C | IRMS | 1
0 | 250 kW |  | Bundle | Ch. 10 & 11 | Cable E | Even - | Cable F |  | Odd
Time-127 | N11 | N12 | Time-128 | N21 |  |  | Burner Time | DAQ Time | V11 | V12 | V21 | V22 | I11 | I12 | I21 | I22 | Delta-I1 | Delta-I2 | R10-G | R11-G | R10-11
39022.3981 | 1 | 0 | 39022.3981 | 1 | 0 |  | 14 | 177 | 0.06105006 | 0 | 0.06105006 | 0 | 0.0006105006 | 0 | 0.0006105006 | 0 | 0.0006105006 | 0.0006105006 | 247238 | 247238 | 247238
39022.4002 | 1 | 0 | 39022.4002 | 1 | 0 |  | 198.5 | 361.5 | 0.06105006 | 0 | 0.06105006 | 0 | 0.0006105006 | 0 | 0.0006105006 | 0 | 0.0006105006 | 0.0006105006 | 247238 | 247238 | 247238
39022.4024 | 2041 | 1 | 39022.4024 | 1 | 0 |  | 383.5 | 546.5 | 124.6032 | 0.06105006 | 0.06105006 | 0 | 1.246032 | 0.0006105006 | 0.0006105006 | 0 | 1.245421 | 0.0006105006 | 21.1951 | 247238 | 43120.56
39022.4045 | 2235 | 1 | 39022.4045 | 1 | 0 |  | 568 | 731 | 136.4469 | 0.06105006 | 0.06105006 | 0 | 1.364469 | 0.0006105006 | 0.0006105006 | 0 | 1.363858 | 0.0006105006 | 10.67055 | 247238 | 23728.4
39022.4066 | 2047 | 1 | 39022.4067 | 2 | 0 |  | 753 | 916 | 124.9695 | 0.06105006 | 0.1221001 | 0 | 1.249695 | 0.0006105006 | 0.001221001 | 0 | 1.249084 | 0.001221001 | 20.8397 | 123569 | 42503.6
39022.4088 | 2112 | 1 | 39022.4088 | 2 | 0 |  | 937.5 | 1100.5 | 128.9377 | 0.06105006 | 0.1221001 | 0 | 1.289377 | 0.0006105006 | 0.001221001 | 0 | 1.288767 | 0.001221001 | 17.11891 | 123569 | 36008.86
39022.4109 | 2386 | 1 | 39022.4109 | 1 | 0 |  | 1122.5 | 1285.5 | 145.6654 | 0.06105006 | 0.06105006 | 0 | 1.456654 | 0.0006105006 | 0.0006105006 | 0 | 1.456044 | 0.0006105006 | 3.663732 | 247238 | 8634.508
39022.413 | 2243 | 1 | 39022.4131 | 1 | 0 |  | 1307 | 1470 | 136.9353 | 0.06105006 | 0.06105006 | 0 | 1.369353 | 0.0006105006 | 0.0006105006 | 0 | 1.368742 | 0.0006105006 | 10.27565 | 247238 | 22928.73
39022.4152 | 2021 | 1 | 39022.4152 | 1 | 0 |  | 1492 | 1655 | 123.3822 | 0.06105006 | 0.06105006 | 0 | 1.233822 | 0.0006105006 | 0.0006105006 | 0 | 1.233211 | 0.0006105006 | 22.39505 | 247238 | 45119.75
39022.4173 | 2221 | 0 | 39022.4173 | 2033 | 0 |  | 1677 | 1840 | 135.5922 | 0 | 124.1148 | 0 | 1.355922 | 0 | 1.241148 | 0 | 1.355922 | 1.241148 | 11.36335 | 21.66158 | 10.00743
39022.4195 | 2290 | 0 | 39022.4195 | 2457 | 0 |  | 1861.5 | 2024.5 | 139.8046 | 0 | 150 | 0 | 1.398046 | 0 | 1.5 | 0 | 1.398046 | 1.5 | 8.00786 | 0.6666667 | 6.609814
39022.4216 | 2062 | 0 | 39022.4216 | 2139 | 0 |  | 2046.5 | 2209.5 | 125.8852 | 0 | 130.5861 | 0 | 1.258852 | 0 | 1.305861 | 0 | 1.258852 | 1.305861 | 19.95053 | 15.63254 | 18.69168

## E9-F12
Open Burn Test 5 |  |  | 2006-11-01 | 9:37 |  |  | Vs = |  | 150.3284 |  | R = | 100
Mix | 7-C | Tray C | IRMS | 1
0 | 250 kW |  | Bundle | Ch. 9 & 12 | Cable E | Odd - | Cable F |  | Even
Time-125 | N11 | N12 | Time-126 | N21 |  |  | Burner Time | DAQ Time | V11 | V12 | V21 | V22 | I11 | I12 | I21 | I22 | Delta-I1 | Delta-I2 | R9-G | R12-G | R9-12
39022.398 | 1 | 0 | 39022.3981 | 0 | 0 |  | 11 | 174 | 0.06105006 | 0 | 0.03052503 | 0 | 0.0006105006 | 0 | 0.0003052503 | 0 | 0.0006105006 | 0.0003052503 | 246138 | 492376 | 246138
39022.4002 | 1 | 0 | 39022.4002 | 1 | 0 |  | 196 | 359 | 0.06105006 | 0 | 0.06105006 | 0 | 0.0006105006 | 0 | 0.0006105006 | 0 | 0.0006105006 | 0.0006105006 | 246138 | 246138 | 246138
39022.4023 | 2446 | 1 | 39022.4023 | 1 | 0 |  | 380.5 | 543.5 | 149.3284 | 0.06105006 | 0.06105006 | 0 | 1.493284 | 0.0006105006 | 0.0006105006 | 0 | 1.492674 | 0.0006105006 | 0.6699388 | 246138 | 1537.375
39022.4045 | 2198 | 1 | 39022.4045 | 1 | 0 |  | 565.5 | 728.5 | 134.188 | 0.06105006 | 0.06105006 | 0 | 1.34188 | 0.0006105006 | 0.0006105006 | 0 | 1.34127 | 0.0006105006 | 12.03368 | 246138 | 26327.3
39022.4066 | 2272 | 1 | 39022.4066 | 1 | 0 |  | 750 | 913 | 138.7057 | 0.06105006 | 0.06105006 | 0 | 1.387057 | 0.0006105006 | 0.0006105006 | 0 | 1.386447 | 0.0006105006 | 8.383093 | 246138 | 18930.31
39022.4087 | 2412 | 1 | 39022.4088 | 1 | 0 |  | 935 | 1098 | 147.2527 | 0.06105006 | 0.06105006 | 0 | 1.472527 | 0.0006105006 | 0.0006105006 | 0 | 1.471917 | 0.0006105006 | 2.08959 | 246138 | 4935.995
39022.4109 | 2152 | 1 | 39022.4109 | 1 | 0 |  | 1119.5 | 1282.5 | 131.3797 | 0.06105006 | 0.06105006 | 0 | 1.313797 | 0.0006105006 | 0.0006105006 | 0 | 1.313187 | 0.0006105006 | 14.42957 | 246138 | 30925.44
39022.413 | 2159 | 1 | 39022.413 | 2 | 0 |  | 1304.5 | 1467.5 | 131.8071 | 0.06105006 | 0.1221001 | 0 | 1.318071 | 0.0006105006 | 0.001221001 | 0 | 1.31746 | 0.001221001 | 14.05839 | 123019 | 30213.44
39022.4152 | 2435 | 1 | 39022.4152 | 1 | 0 |  | 1489.5 | 1652.5 | 148.6569 | 0.06105006 | 0.06105006 | 0 | 1.486569 | 0.0006105006 | 0.0006105006 | 0 | 1.485958 | 0.0006105006 | 1.124897 | 246138 | 2636.929
39022.4173 | 2236 | 0 | 39022.4173 | 1967 | 0 |  | 1674 | 1837 | 136.5079 | 0 | 120.0855 | 0 | 1.365079 | 0 | 1.200855 | 0 | 1.365079 | 1.200855 | 10.12433 | 25.18454 | 8.75925
39022.4194 | 2215 | 0 | 39022.4194 | 1971 | 0 |  | 1858.5 | 2021.5 | 135.2259 | 0 | 120.3297 | 0 | 1.352259 | 0 | 1.203297 | 0 | 1.352259 | 1.203297 | 11.1684 | 24.93049 | 9.816138
39022.4216 | 2026 | 0 | 39022.4216 | 2139 | 0 |  | 2043.5 | 2206.5 | 123.6874 | 0 | 130.5861 | 0 | 1.236874 | 0 | 1.305861 | 0 | 1.236874 | 1.305861 | 21.53899 | 15.11828 | 20.30212

## E9-F11
Open Burn Test 5 |  |  | 2006-11-01 | 9:37 |  |  | Vs = |  | 159.3639 |  | R = | 100
Mix | 7-C | Tray C | IRMS | 1
0 | 250 kW |  | Bundle | Ch. 9 & 11 | Cable E | Odd - | Cable F |  | Odd
Time-123 | N11 | N12 | Time-124 | N21 |  |  | Burner Time | DAQ Time | V11 | V12 | V21 | V22 | I11 | I12 | I21 | I22 | Delta-I1 | Delta-I2 | R9-G | R11-G | R9-11
39022.398 | 0 | 0 | 39022.398 | 1 | 0 |  | 8.5 | 171.5 | 0.03052503 | 0 | 0.06105006 | 0 | 0.0003052503 | 0 | 0.0006105006 | 0 | 0.0003052503 | 0.0006105006 | 521976 | 260938 | 521976
39022.4002 | 1 | 0 | 39022.4002 | 1 | 0 |  | 193 | 356 | 0.06105006 | 0 | 0.06105006 | 0 | 0.0006105006 | 0 | 0.0006105006 | 0 | 0.0006105006 | 0.0006105006 | 260938 | 260938 | 260938
39022.4023 | 2165 | 1 | 39022.4023 | 2 | 0 |  | 378 | 541 | 132.1734 | 0.06105006 | 0.1221001 | 0 | 1.321734 | 0.0006105006 | 0.001221001 | 0 | 1.321123 | 0.001221001 | 20.58134 | 130419 | 44403.95
39022.4044 | 2576 | 1 | 39022.4044 | 2 | 0 |  | 562.5 | 725.5 | 157.265 | 0.06105006 | 0.1221001 | 0 | 1.57265 | 0.0006105006 | 0.001221001 | 0 | 1.572039 | 0.001221001 | 1.335146 | 130419 | 3335.443
39022.4066 | 2587 | 1 | 39022.4066 | 1 | 0 |  | 747.5 | 910.5 | 157.9365 | 0.06105006 | 0.06105006 | 0 | 1.579365 | 0.0006105006 | 0.0006105006 | 0 | 1.578755 | 0.0006105006 | 0.9040991 | 260938 | 2237.143
39022.4087 | 2012 | 1 | 39022.4087 | 1 | 0 |  | 932 | 1095 | 122.8327 | 0.06105006 | 0.06105006 | 0 | 1.228327 | 0.0006105006 | 0.0006105006 | 0 | 1.227717 | 0.0006105006 | 29.75535 | 260938 | 59715.12
39022.4108 | 2594 | 1 | 39022.4109 | 1 | 0 |  | 1117 | 1280 | 158.3639 | 0.06105006 | 0.06105006 | 0 | 1.583639 | 0.0006105006 | 0.0006105006 | 0 | 1.583028 | 0.0006105006 | 0.6317008 | 260938 | 1537.411
39022.413 | 2106 | 1 | 39022.413 | 1 | 0 |  | 1301.5 | 1464.5 | 128.5714 | 0.06105006 | 0.06105006 | 0 | 1.285714 | 0.0006105006 | 0.0006105006 | 0 | 1.285104 | 0.0006105006 | 23.96105 | 260938 | 50318.72
39022.4151 | 2034 | 1 | 39022.4151 | 1 | 0 |  | 1486.5 | 1649.5 | 124.1758 | 0.06105006 | 0.06105006 | 0 | 1.241758 | 0.0006105006 | 0.0006105006 | 0 | 1.241148 | 0.0006105006 | 28.35121 | 260938 | 57515.96
39022.4173 | 2223 | 0 | 39022.4173 | 2321 | 0 |  | 1671.5 | 1834.5 | 135.7143 | 0 | 141.6972 | 0 | 1.357143 | 0 | 1.416972 | 0 | 1.357143 | 1.416972 | 17.426 | 12.4679 | 16.06886
39022.4194 | 2022 | 0 | 39022.4194 | 2305 | 0 |  | 1856 | 2019 | 123.4432 | 0 | 140.7204 | 0 | 1.234432 | 0 | 1.407204 | 0 | 1.234432 | 1.407204 | 29.09891 | 13.24859 | 27.86448
39022.4215 | 2168 | 0 | 39022.4216 | 2001 | 0 |  | 2040.5 | 2203.5 | 132.3565 | 0 | 122.1612 | 0 | 1.323565 | 0 | 1.221612 | 0 | 1.323565 | 1.221612 | 20.40498 | 30.45377 | 19.08142

## E9-E10
Open Burn Test 5 |  |  | 2006-11-01 | 9:37 |  |  | Vs = |  | 159.6081 |  | R = | 100
Mix | 7-C | Tray C | IRMS | 1
0 | 250 kW |  | Bundle | Ch. 9 & 10 | Cable E | Odd -Even
Time-121 | N11 | N12 | Time-122 | N21 |  |  | Burner Time | DAQ Time | V11 | V12 | V21 | V22 | I11 | I12 | I21 | I22 | Delta-I1 | Delta-I2 | R9-G | R10-G | R9-10
39022.398 | 1 | 0 | 39022.398 | 0 | 0 |  | 5.5 | 168.5 | 0.06105006 | 0 | 0.03052503 | 0 | 0.0006105006 | 0 | 0.0003052503 | 0 | 0.0006105006 | 0.0003052503 | 261338 | 522776 | 261338
39022.4001 | 1 | 0 | 39022.4001 | 1 | 0 |  | 190.5 | 353.5 | 0.06105006 | 0 | 0.06105006 | 0 | 0.0006105006 | 0 | 0.0006105006 | 0 | 0.0006105006 | 0.0006105006 | 261338 | 261338 | 261338
39022.4023 | 2333 | 0 | 39022.4023 | 2154 | 0 |  | 375 | 538 | 142.4298 | 0 | 131.5018 | 0 | 1.424298 | 0 | 1.315018 | 0 | 1.424298 | 1.315018 | 12.06087 | 21.37326 | 10.63657
39022.4044 | 2097 | 0 | 39022.4044 | 2308 | 0 |  | 559.5 | 722.5 | 128.022 | 0 | 140.9035 | 0 | 1.28022 | 0 | 1.409035 | 0 | 1.28022 | 1.409035 | 24.67239 | 13.2747 | 23.39217
39022.4065 | 2059 | 0 | 39022.4066 | 2327 | 0 |  | 744.5 | 907.5 | 125.7021 | 0 | 142.0635 | 0 | 1.257021 | 0 | 1.420635 | 0 | 1.257021 | 1.420635 | 26.97329 | 12.34981 | 25.71627
39022.4087 | 2271 | 0 | 39022.4087 | 2017 | 0 |  | 929.5 | 1092.5 | 138.6447 | 0 | 123.138 | 0 | 1.386447 | 0 | 1.23138 | 0 | 1.386447 | 1.23138 | 15.12021 | 29.61725 | 13.73376
39022.4108 | 2598 | 0 | 39022.4108 | 2011 | 0 |  | 1114 | 1277 | 158.6081 | 0 | 122.7717 | 0 | 1.586081 | 0 | 1.227717 | 0 | 1.586081 | 1.227717 | 0.630485 | 30.00398 | 0.9555956
39022.413 | 2438 | 0 | 39022.413 | 2584 | 0 |  | 1298.5 | 1461.5 | 148.84 | 0 | 157.7534 | 0 | 1.4884 | 0 | 1.577534 | 0 | 1.4884 | 1.577534 | 7.234619 | 1.175697 | 5.746218
39022.4151 | 2588 | 0 | 39022.4151 | 2041 | 0 |  | 1483.5 | 1646.5 | 157.9976 | 0 | 124.6032 | 0 | 1.579976 | 0 | 1.246032 | 0 | 1.579976 | 1.246032 | 1.01932 | 28.09309 | 0.5606556
39022.4172 | 2332 | 0 | 39022.4172 | 2038 | 0 |  | 1668.5 | 1831.5 | 142.3687 | 0 | 124.42 | 0 | 1.423687 | 0 | 1.2442 | 0 | 1.423687 | 1.2442 | 12.10892 | 28.28165 | 10.68523
39022.4194 | 2554 | 0 | 39022.4194 | 2043 | 0 |  | 1853 | 2016 | 155.9219 | 0 | 124.7253 | 0 | 1.559219 | 0 | 1.247253 | 0 | 1.559219 | 1.247253 | 2.364135 | 27.96769 | 0.8049161
39022.4215 | 2523 | 0 | 39022.4215 | 2511 | 0 |  | 2038 | 2201 | 154.0293 | 0 | 153.2967 | 0 | 1.540293 | 0 | 1.532967 | 0 | 1.540293 | 1.532967 | 3.621879 | 4.117085 | 2.081586

## D8-E10
Open Burn Test 5 |  |  | 2006-11-01 | 9:37 |  |  | Vs = |  | 157.2271 |  | R = | 100
Mix | 7-C | Tray C | IRMS | 1
0 | 250 kW |  | Bundle | Ch. 8 & 10 | Cable D | Even - | Cable E |  | Even
Time-115 | N11 | N12 | Time-116 | N21 |  |  | Burner Time | DAQ Time | V11 | V12 | V21 | V22 | I11 | I12 | I21 | I22 | Delta-I1 | Delta-I2 | R8-G | R10-G | R8-10
39022.3979 | 0 | 0 | 39022.3979 | 1 | 0 |  | -3 | 160 | 0.03052503 | 0 | 0.06105006 | 0 | 0.0003052503 | 0 | 0.0006105006 | 0 | 0.0003052503 | 0.0006105006 | 514976 | 257438 | 514976
39022.4 | 0 | 0 | 39022.4 | 1 | 0 |  | 181.5 | 344.5 | 0.03052503 | 0 | 0.06105006 | 0 | 0.0003052503 | 0 | 0.0006105006 | 0 | 0.0003052503 | 0.0006105006 | 514976 | 257438 | 514976
39022.4022 | 1978 | 0 | 39022.4022 | 2482 | 0 |  | 366.5 | 529.5 | 120.757 | 0 | 151.5263 | 0 | 1.20757 | 0 | 1.515263 | 0 | 1.20757 | 1.515263 | 30.20121 | 3.762288 | 28.99364
39022.4043 | 2163 | 0 | 39022.4043 | 2439 | 0 |  | 551.5 | 714.5 | 132.0513 | 0 | 148.9011 | 0 | 1.320513 | 0 | 1.489011 | 0 | 1.320513 | 1.489011 | 19.06519 | 5.591636 | 17.74467
39022.4064 | 2392 | 0 | 39022.4065 | 2559 | 0 |  | 736 | 899 | 146.0317 | 0 | 156.2271 | 0 | 1.460317 | 0 | 1.562271 | 0 | 1.460317 | 1.562271 | 7.666388 | 0.6400938 | 6.20607
39022.4086 | 2013 | 0 | 39022.4086 | 2448 | 0 |  | 921 | 1084 | 122.8938 | 0 | 149.4505 | 0 | 1.228938 | 0 | 1.494505 | 0 | 1.228938 | 1.494505 | 27.93741 | 5.203431 | 26.70847
39022.4107 | 2164 | 0 | 39022.4107 | 2264 | 0 |  | 1105.5 | 1268.5 | 132.1123 | 0 | 138.2173 | 0 | 1.321123 | 0 | 1.382173 | 0 | 1.321123 | 1.382173 | 19.01017 | 13.75353 | 17.68904
39022.4129 | 2380 | 0 | 39022.4129 | 2372 | 0 |  | 1290.5 | 1453.5 | 145.2991 | 0 | 144.8107 | 0 | 1.452991 | 0 | 1.448107 | 0 | 1.452991 | 1.448107 | 8.209244 | 8.574199 | 6.756252
39022.415 | 2181 | 0 | 39022.415 | 2026 | 0 |  | 1475.5 | 1638.5 | 133.1502 | 0 | 123.6874 | 0 | 1.331502 | 0 | 1.236874 | 0 | 1.331502 | 1.236874 | 18.08253 | 27.11649 | 16.75103
39022.4171 | 2067 | 0 | 39022.4172 | 2279 | 0 |  | 1660 | 1823 | 126.1905 | 0 | 139.1331 | 0 | 1.261905 | 0 | 1.391331 | 0 | 1.261905 | 1.391331 | 24.59507 | 13.00483 | 23.33316
39022.4193 | 2264 | 0 | 39022.4193 | 2555 | 0 |  | 1844.5 | 2007.5 | 138.2173 | 0 | 155.9829 | 0 | 1.382173 | 0 | 1.559829 | 0 | 1.382173 | 1.559829 | 13.75353 | 0.7976517 | 12.37136
39022.4214 | 2042 | 0 | 39022.4214 | 2302 | 0 |  | 2029.5 | 2192.5 | 124.6642 | 0 | 140.5372 | 0 | 1.246642 | 0 | 1.405372 | 0 | 1.246642 | 1.405372 | 26.12047 | 11.87576 | 24.87383

## D8-E9
Open Burn Test 5 |  |  | 2006-11-01 | 9:37 |  |  | Vs = |  | 156.4945 |  | R = | 100
Mix | 7-C | Tray C | IRMS | 1
0 | 250 kW |  | Bundle | Ch. 8 & 9 | Cable D | Even - | Cable E |  | Odd
Time-113 | N11 | N12 | Time-114 | N21 |  |  | Burner Time | DAQ Time | V11 | V12 | V21 | V22 | I11 | I12 | I21 | I22 | Delta-I1 | Delta-I2 | R8-G | R9-G | R8-9
39022.3979 | 1 | 0 | 39022.3979 | 1 | 0 |  | -5.5 | 157.5 | 0.06105006 | 0 | 0.06105006 | 0 | 0.0006105006 | 0 | 0.0006105006 | 0 | 0.0006105006 | 0.0006105006 | 256238 | 256238 | 256238
39022.4 | 1 | 0 | 39022.4 | 1 | 0 |  | 179 | 342 | 0.06105006 | 0 | 0.06105006 | 0 | 0.0006105006 | 0 | 0.0006105006 | 0 | 0.0006105006 | 0.0006105006 | 256238 | 256238 | 256238
39022.4021 | 1589 | 0 | 39022.4022 | 2055 | 0 |  | 364 | 527 | 97.00855 | 0 | 125.4579 | 0 | 0.9700855 | 0 | 1.254579 | 0 | 0.9700855 | 1.254579 | 61.32033 | 24.73869 | 60.35024
39022.4043 | 2236 | 0 | 39022.4043 | 2080 | 0 |  | 548.5 | 711.5 | 136.5079 | 0 | 126.9841 | 0 | 1.365079 | 0 | 1.269841 | 0 | 1.365079 | 1.269841 | 14.64132 | 23.23942 | 13.27624
39022.4064 | 2498 | 0 | 39022.4064 | 2421 | 0 |  | 733.5 | 896.5 | 152.5031 | 0 | 147.8022 | 0 | 1.525031 | 0 | 1.478022 | 0 | 1.525031 | 1.478022 | 2.617294 | 5.881041 | 1.092263
39022.4085 | 2086 | 0 | 39022.4086 | 2524 | 0 |  | 918 | 1081 | 127.3504 | 0 | 154.0904 | 0 | 1.273504 | 0 | 1.540904 | 0 | 1.273504 | 1.540904 | 22.88495 | 1.560222 | 21.61144
39022.4107 | 1999 | 0 | 39022.4107 | 2104 | 0 |  | 1103 | 1266 | 122.0391 | 0 | 128.4493 | 0 | 1.220391 | 0 | 1.284493 | 0 | 1.220391 | 1.284493 | 28.23312 | 21.83365 | 27.01273
39022.4128 | 2399 | 0 | 39022.4128 | 2499 | 0 |  | 1287.5 | 1450.5 | 146.4591 | 0 | 152.5641 | 0 | 1.464591 | 0 | 1.525641 | 0 | 1.464591 | 1.525641 | 6.852022 | 2.57623 | 5.387431
39022.415 | 1989 | 0 | 39022.415 | 2387 | 0 |  | 1472.5 | 1635.5 | 121.4286 | 0 | 145.7265 | 0 | 1.214286 | 0 | 1.457265 | 0 | 1.214286 | 1.457265 | 28.87783 | 7.389191 | 27.66354
39022.4171 | 2015 | 0 | 39022.4171 | 2276 | 0 |  | 1657.5 | 1820.5 | 123.0159 | 0 | 138.9499 | 0 | 1.230159 | 0 | 1.389499 | 0 | 1.230159 | 1.389499 | 27.21489 | 12.62654 | 25.98473
39022.4192 | 2089 | 0 | 39022.4193 | 2547 | 0 |  | 1842 | 2005 | 127.5336 | 0 | 155.4945 | 0 | 1.275336 | 0 | 1.554945 | 0 | 1.275336 | 1.554945 | 22.70847 | 0.6431095 | 21.43314
39022.4214 | 1779 | 0 | 39022.4214 | 1973 | 0 |  | 2026.5 | 2189.5 | 108.6081 | 0 | 120.4518 | 0 | 1.086081 | 0 | 1.204518 | 0 | 1.086081 | 1.204518 | 44.09106 | 29.92296 | 43.00498

## D7-E10
Open Burn Test 5 |  |  | 2006-11-01 | 9:37 |  |  | Vs = |  | 158.0208 |  | R = | 100
Mix | 7-C | Tray C | IRMS | 1
0 | 250 kW |  | Bundle | Ch. 7 & 10 | Cable D | Odd - | Cable E |  | Even
Time-107 | N11 | N12 | Time-108 | N21 |  |  | Burner Time | DAQ Time | V11 | V12 | V21 | V22 | I11 | I12 | I21 | I22 | Delta-I1 | Delta-I2 | R7-G | R10-G | R7-10
39022.3978 | 1 | 0 | 39022.3978 | 0 | 0 |  | -14 | 149 | 0.06105006 | 0 | 0.03052503 | 0 | 0.0006105006 | 0 | 0.0003052503 | 0 | 0.0006105006 | 0.0003052503 | 258738 | 517576 | 258738
39022.3999 | 1 | 0 | 39022.3999 | 1 | 0 |  | 170.5 | 333.5 | 0.06105006 | 0 | 0.06105006 | 0 | 0.0006105006 | 0 | 0.0006105006 | 0 | 0.0006105006 | 0.0006105006 | 258738 | 258738 | 258738
39022.402 | 2221 | 0 | 39022.402 | 1995 | 0 |  | 355.5 | 518.5 | 135.5922 | 0 | 121.7949 | 0 | 1.355922 | 0 | 1.217949 | 0 | 1.355922 | 1.217949 | 16.5412 | 29.74336 | 15.18528
39022.4042 | 1934 | 0 | 39022.4042 | 2161 | 0 |  | 540.5 | 703.5 | 118.0708 | 0 | 131.9292 | 0 | 1.180708 | 0 | 1.319292 | 0 | 1.180708 | 1.319292 | 33.83557 | 19.77696 | 32.65487
39022.4063 | 2181 | 0 | 39022.4063 | 2308 | 0 |  | 725 | 888 | 133.1502 | 0 | 140.9035 | 0 | 1.331502 | 0 | 1.409035 | 0 | 1.331502 | 1.409035 | 18.67859 | 12.14818 | 17.34709
39022.4084 | 2218 | 0 | 39022.4085 | 2241 | 0 |  | 909.5 | 1072.5 | 135.409 | 0 | 136.8132 | 0 | 1.35409 | 0 | 1.368132 | 0 | 1.35409 | 1.368132 | 16.69883 | 15.50112 | 15.34474
39022.4106 | 2450 | 0 | 39022.4106 | 2327 | 0 |  | 1094.5 | 1257.5 | 149.5726 | 0 | 142.0635 | 0 | 1.495726 | 0 | 1.420635 | 0 | 1.495726 | 1.420635 | 5.648163 | 11.23249 | 4.152437
39022.4127 | 1959 | 0 | 39022.4127 | 2302 | 0 |  | 1279 | 1442 | 119.5971 | 0 | 140.5372 | 0 | 1.195971 | 0 | 1.405372 | 0 | 1.195971 | 1.405372 | 32.12762 | 12.44049 | 30.93165
39022.4149 | 2309 | 0 | 39022.4149 | 2572 | 0 |  | 1464 | 1627 | 140.9646 | 0 | 157.0208 | 0 | 1.409646 | 0 | 1.570208 | 0 | 1.409646 | 1.570208 | 12.09961 | 0.6368585 | 10.68996
39022.417 | 1894 | 0 | 39022.417 | 2083 | 0 |  | 1648.5 | 1811.5 | 115.6288 | 0 | 127.1673 | 0 | 1.156288 | 0 | 1.271673 | 0 | 1.156288 | 1.271673 | 36.66209 | 24.26212 | 35.5058
39022.4191 | 1779 | 0 | 39022.4192 | 2117 | 0 |  | 1833.5 | 1996.5 | 108.6081 | 0 | 129.243 | 0 | 1.086081 | 0 | 1.29243 | 0 | 1.086081 | 1.29243 | 45.49635 | 22.26641 | 44.41027
39022.4213 | 1758 | 0 | 39022.4213 | 2562 | 0 |  | 2018.5 | 2181.5 | 107.326 | 0 | 156.4103 | 0 | 1.07326 | 0 | 1.564103 | 0 | 1.07326 | 1.564103 | 47.23436 | 1.029664 | 46.1611

## D7-E9
Open Burn Test 5 |  |  | 2006-11-01 | 9:37 |  |  | Vs = |  | 153.6252 |  | R = | 100
Mix | 7-C | Tray C | IRMS | 1
0 | 250 kW |  | Bundle | Ch. 7 & 9 | Cable D | Odd - | Cable E |  | Odd
Time-105 | N11 | N12 | Time-106 | N21 |  |  | Burner Time | DAQ Time | V11 | V12 | V21 | V22 | I11 | I12 | I21 | I22 | Delta-I1 | Delta-I2 | R7-G | R9-G | R7-9
39022.3977 | 1 | 0 | 39022.3977 | 0 | 0 |  | -17 | 146 | 0.06105006 | 0 | 0.03052503 | 0 | 0.0006105006 | 0 | 0.0003052503 | 0 | 0.0006105006 | 0.0003052503 | 251538 | 503176 | 251538
39022.3999 | 1 | 0 | 39022.3999 | 1 | 0 |  | 168 | 331 | 0.06105006 | 0 | 0.06105006 | 0 | 0.0006105006 | 0 | 0.0006105006 | 0 | 0.0006105006 | 0.0006105006 | 251538 | 251538 | 251538
39022.402 | 1824 | 0 | 39022.402 | 2016 | 0 |  | 352.5 | 515.5 | 111.3553 | 0 | 123.0769 | 0 | 1.113553 | 0 | 1.230769 | 0 | 1.113553 | 1.230769 | 37.95943 | 24.82044 | 36.84588
39022.4041 | 2382 | 0 | 39022.4042 | 2435 | 0 |  | 537.5 | 700.5 | 145.4212 | 0 | 148.6569 | 0 | 1.454212 | 0 | 1.486569 | 0 | 1.454212 | 1.486569 | 5.641478 | 3.342094 | 4.187265
39022.4063 | 2417 | 0 | 39022.4063 | 2311 | 0 |  | 722 | 885 | 147.558 | 0 | 141.0867 | 0 | 1.47558 | 0 | 1.410867 | 0 | 1.47558 | 1.410867 | 4.111709 | 8.887062 | 2.636129
39022.4084 | 2304 | 0 | 39022.4084 | 2253 | 0 |  | 907 | 1070 | 140.6593 | 0 | 137.5458 | 0 | 1.406593 | 0 | 1.375458 | 0 | 1.406593 | 1.375458 | 9.217882 | 11.69019 | 7.811289
39022.4106 | 2461 | 0 | 39022.4106 | 2235 | 0 |  | 1091.5 | 1254.5 | 150.2442 | 0 | 136.4469 | 0 | 1.502442 | 0 | 1.364469 | 0 | 1.502442 | 1.364469 | 2.250305 | 12.58971 | 0.7478628
39022.4127 | 2209 | 0 | 39022.4127 | 2273 | 0 |  | 1276.5 | 1439.5 | 134.8596 | 0 | 138.7668 | 0 | 1.348596 | 0 | 1.387668 | 0 | 1.348596 | 1.387668 | 13.91489 | 10.70744 | 12.5663
39022.4148 | 2232 | 0 | 39022.4148 | 2284 | 0 |  | 1461.5 | 1624.5 | 136.2637 | 0 | 139.4383 | 0 | 1.362637 | 0 | 1.394383 | 0 | 1.362637 | 1.394383 | 12.74104 | 10.17426 | 11.3784
39022.417 | 2175 | 0 | 39022.417 | 2500 | 0 |  | 1646 | 1809 | 132.7839 | 0 | 152.6252 | 0 | 1.327839 | 0 | 1.526252 | 0 | 1.327839 | 1.526252 | 15.69563 | 0.6552 | 14.36779
39022.4191 | 2121 | 0 | 39022.4191 | 2315 | 0 |  | 1830.5 | 1993.5 | 129.4872 | 0 | 141.3309 | 0 | 1.294872 | 0 | 1.413309 | 0 | 1.294872 | 1.413309 | 18.64121 | 8.69892 | 17.34634
39022.4212 | 1958 | 0 | 39022.4213 | 1983 | 0 |  | 2015.5 | 2178.5 | 119.536 | 0 | 121.0623 | 0 | 1.19536 | 0 | 1.210623 | 0 | 1.19536 | 1.210623 | 28.51788 | 26.89763 | 27.32252

## D7-D8
Open Burn Test 5 |  |  | 2006-11-01 | 9:37 |  |  | Vs = |  | 153.0757 |  | R = | 100
Mix | 7-C | Tray C | IRMS | 1
0 | 250 kW |  | Bundle | Ch. 7 & 8 | Cable D | Odd -Even
Time-103 | N11 | N12 | Time-104 | N21 |  |  | Burner Time | DAQ Time | V11 | V12 | V21 | V22 | I11 | I12 | I21 | I22 | Delta-I1 | Delta-I2 | R7-G | R8-G | R7-8
39022.3977 | 1 | 0 | 39022.3977 | 0 | 0 |  | -19.5 | 143.5 | 0.06105006 | 0 | 0.03052503 | 0 | 0.0006105006 | 0 | 0.0003052503 | 0 | 0.0006105006 | 0.0003052503 | 250638 | 501376 | 250638
39022.3998 | 0 | 0 | 39022.3998 | 1 | 0 |  | 165 | 328 | 0.03052503 | 0 | 0.06105006 | 0 | 0.0003052503 | 0 | 0.0006105006 | 0 | 0.0003052503 | 0.0006105006 | 501376 | 250638 | 501376
39022.402 | 1850 | 633 | 39022.402 | 1178 | 1109 |  | 349.5 | 512.5 | 112.9426 | 38.64469 | 71.91697 | 67.70452 | 1.129426 | 0.3864469 | 0.7191697 | 0.6770452 | 0.7429792 | 0.04212454 | 10.92067 | 13.18038 | 0.448525
39022.4041 | 2252 | 0 | 39022.4041 | 2491 | 0 |  | 534.5 | 697.5 | 137.4847 | 0 | 152.0757 | 0 | 1.374847 | 0 | 1.520757 | 0 | 1.374847 | 1.520757 | 11.34014 | 0.6575672 | 9.965295
39022.4062 | 2359 | 0 | 39022.4063 | 2217 | 0 |  | 719.5 | 882.5 | 144.0171 | 0 | 135.348 | 0 | 1.440171 | 0 | 1.35348 | 0 | 1.440171 | 1.35348 | 6.289953 | 13.09788 | 4.849782
39022.4084 | 2285 | 0 | 39022.4084 | 2075 | 0 |  | 904 | 1067 | 139.4994 | 0 | 126.6789 | 0 | 1.394994 | 0 | 1.266789 | 0 | 1.394994 | 1.266789 | 9.732166 | 20.83759 | 8.337172
39022.4105 | 1981 | 0 | 39022.4105 | 2213 | 0 |  | 1089 | 1252 | 120.9402 | 0 | 135.1038 | 0 | 1.209402 | 0 | 1.351038 | 0 | 1.209402 | 1.351038 | 26.57143 | 13.3023 | 25.36203
39022.4127 | 1927 | 0 | 39022.4127 | 2411 | 0 |  | 1273.5 | 1436.5 | 117.6435 | 0 | 147.1917 | 0 | 1.176435 | 0 | 1.471917 | 0 | 1.176435 | 1.471917 | 30.11832 | 3.997511 | 28.94188
39022.4148 | 1924 | 1 | 39022.4148 | 2190 | 1 |  | 1458.5 | 1621.5 | 117.4603 | 0.06105006 | 133.6996 | 0.06105006 | 1.174603 | 0.0006105006 | 1.336996 | 0.0006105006 | 1.173993 | 1.336386 | 30.44601 | 14.52065 | 7384.287
39022.4169 | 1922 | 2 | 39022.417 | 1875 | 2 |  | 1643 | 1806 | 117.3382 | 0.1221001 | 114.4689 | 0.1221001 | 1.173382 | 0.001221001 | 1.144689 | 0.001221001 | 1.172161 | 1.143468 | 30.58257 | 33.88125 | 7381.781
39022.4191 | 1875 | 10 | 39022.4191 | 2111 | 10 |  | 1828 | 1991 | 114.4689 | 0.6105006 | 128.8767 | 0.6105006 | 1.144689 | 0.006105006 | 1.288767 | 0.006105006 | 1.138584 | 1.282662 | 34.88573 | 19.12722 | 999.3012
39022.4212 | 1813 | 28 | 39022.4212 | 1973 | 31 |  | 2012.5 | 2175.5 | 110.6838 | 1.709402 | 120.4518 | 1.892552 | 1.106838 | 0.01709402 | 1.204518 | 0.01892552 | 1.089744 | 1.185592 | 41.15597 | 28.62734 | 529.6777

## C6-F12
Open Burn Test 5 |  |  | 2006-11-01 | 9:37 |  |  | Vs = |  | 158.9365 |  | R = | 100
Mix | 7-C | Tray C | IRMS | 1
0 | 250 kW |  | Bundle | Ch. 6 & 12 | Cable C | Even - | Cable F |  | Even
Time-101 | N11 | N12 | Time-102 | N21 |  |  | Burner Time | DAQ Time | V11 | V12 | V21 | V22 | I11 | I12 | I21 | I22 | Delta-I1 | Delta-I2 | R6-G | R12-G | R6-12
39022.3977 | 1 | 0 | 39022.3977 | 1 | 0 |  | -22.5 | 140.5 | 0.06105006 | 0 | 0.06105006 | 0 | 0.0006105006 | 0 | 0.0006105006 | 0 | 0.0006105006 | 0.0006105006 | 260238 | 260238 | 260238
39022.3998 | 2223 | 1 | 39022.3998 | 2 | 0 |  | 162 | 325 | 135.7143 | 0.06105006 | 0.1221001 | 0 | 1.357143 | 0.0006105006 | 0.001221001 | 0 | 1.356532 | 0.001221001 | 17.11882 | 130069 | 37908.85
39022.4019 | 2129 | 1 | 39022.402 | 1 | 0 |  | 347 | 510 | 129.9756 | 0.06105006 | 0.06105006 | 0 | 1.299756 | 0.0006105006 | 0.0006105006 | 0 | 1.299145 | 0.0006105006 | 22.2923 | 260238 | 47319.82
39022.4041 | 2232 | 1 | 39022.4041 | 1 | 0 |  | 532 | 695 | 136.2637 | 0.06105006 | 0.06105006 | 0 | 1.362637 | 0.0006105006 | 0.0006105006 | 0 | 1.362027 | 0.0006105006 | 16.64635 | 260238 | 37023.77
39022.4062 | 2579 | 1 | 39022.4062 | 1 | 0 |  | 716.5 | 879.5 | 157.4481 | 0.06105006 | 0.06105006 | 0 | 1.574481 | 0.0006105006 | 0.0006105006 | 0 | 1.573871 | 0.0006105006 | 0.9456945 | 260238 | 2337.102
39022.4084 | 2188 | 1 | 39022.4084 | 1 | 0 |  | 901.5 | 1064.5 | 133.5775 | 0.06105006 | 0.06105006 | 0 | 1.335775 | 0.0006105006 | 0.0006105006 | 0 | 1.335165 | 0.0006105006 | 18.99314 | 260238 | 41422.08
39022.4105 | 2489 | 1 | 39022.4105 | 1 | 0 |  | 1086 | 1249 | 151.9536 | 0.06105006 | 0.06105006 | 0 | 1.519536 | 0.0006105006 | 0.0006105006 | 0 | 1.518926 | 0.0006105006 | 4.597268 | 260238 | 11333.64
39022.4126 | 2587 | 1 | 39022.4126 | 1 | 0 |  | 1270.5 | 1433.5 | 157.9365 | 0.06105006 | 0.06105006 | 0 | 1.579365 | 0.0006105006 | 0.0006105006 | 0 | 1.578755 | 0.0006105006 | 0.6334108 | 260238 | 1537.409
39022.4148 | 2012 | 1 | 39022.4148 | 1 | 0 |  | 1455.5 | 1618.5 | 122.8327 | 0.06105006 | 0.06105006 | 0 | 1.228327 | 0.0006105006 | 0.0006105006 | 0 | 1.227717 | 0.0006105006 | 29.40727 | 260238 | 59015.32
39022.4169 | 2362 | 0 | 39022.4169 | 2430 | 0 |  | 1640.5 | 1803.5 | 144.2002 | 0 | 148.3516 | 0 | 1.442002 | 0 | 1.483516 | 0 | 1.442002 | 1.483516 | 10.21931 | 7.134979 | 8.777303
39022.4191 | 2429 | 0 | 39022.4191 | 2478 | 0 |  | 1825.5 | 1988.5 | 148.2906 | 0 | 151.2821 | 0 | 1.482906 | 0 | 1.512821 | 0 | 1.482906 | 1.512821 | 7.179086 | 5.059726 | 5.69618
39022.4212 | 2523 | 0 | 39022.4212 | 1970 | 0 |  | 2010 | 2173 | 154.0293 | 0 | 120.2686 | 0 | 1.540293 | 0 | 1.202686 | 0 | 1.540293 | 1.202686 | 3.18589 | 32.15127 | 1.645597

## C6-F11
Open Burn Test 5 |  |  | 2006-11-01 | 9:37 |  |  | Vs = |  | 158.4481 |  | R = | 100
Mix | 7-C | Tray C | IRMS | 1
0 | 250 kW |  | Bundle | Ch. 6 & 11 | Cable C | Even - | Cable F |  | Odd
Time-99 | N11 | N12 | Time-100 | N21 |  |  | Burner Time | DAQ Time | V11 | V12 | V21 | V22 | I11 | I12 | I21 | I22 | Delta-I1 | Delta-I2 | R6-G | R11-G | R6-11
39022.3976 | 0 | 0 | 39022.3976 | 1 | 0 |  | -25.5 | 137.5 | 0.03052503 | 0 | 0.06105006 | 0 | 0.0003052503 | 0 | 0.0006105006 | 0 | 0.0003052503 | 0.0006105006 | 518976 | 259438 | 518976
39022.3998 | 2117 | 1 | 39022.3998 | 1 | 0 |  | 159.5 | 322.5 | 129.243 | 0.06105006 | 0.06105006 | 0 | 1.29243 | 0.0006105006 | 0.0006105006 | 0 | 1.291819 | 0.0006105006 | 22.60775 | 259438 | 47719.61
39022.4019 | 2096 | 1 | 39022.4019 | 2 | 0 |  | 344 | 507 | 127.9609 | 0.06105006 | 0.1221001 | 0 | 1.279609 | 0.0006105006 | 0.001221001 | 0 | 1.278999 | 0.001221001 | 23.83676 | 129669 | 49799.59
39022.404 | 2115 | 1 | 39022.4041 | 1 | 0 |  | 529 | 692 | 129.1209 | 0.06105006 | 0.06105006 | 0 | 1.291209 | 0.0006105006 | 0.0006105006 | 0 | 1.290598 | 0.0006105006 | 22.72375 | 259438 | 47919.53
39022.4062 | 2579 | 1 | 39022.4062 | 1 | 0 |  | 713.5 | 876.5 | 157.4481 | 0.06105006 | 0.06105006 | 0 | 1.574481 | 0.0006105006 | 0.0006105006 | 0 | 1.573871 | 0.0006105006 | 0.6353764 | 259438 | 1537.407
39022.4083 | 2271 | 1 | 39022.4083 | 1 | 0 |  | 898.5 | 1061.5 | 138.6447 | 0.06105006 | 0.06105006 | 0 | 1.386447 | 0.0006105006 | 0.0006105006 | 0 | 1.385836 | 0.0006105006 | 14.28987 | 259438 | 32325.54
39022.4105 | 2126 | 1 | 39022.4105 | 1 | 0 |  | 1083.5 | 1246.5 | 129.7924 | 0.06105006 | 0.06105006 | 0 | 1.297924 | 0.0006105006 | 0.0006105006 | 0 | 1.297314 | 0.0006105006 | 22.08847 | 259438 | 46819.95
39022.4126 | 2296 | 1 | 39022.4126 | 1 | 0 |  | 1268 | 1431 | 140.1709 | 0.06105006 | 0.06105006 | 0 | 1.401709 | 0.0006105006 | 0.0006105006 | 0 | 1.401099 | 0.0006105006 | 13.04488 | 259438 | 29826.5
39022.4147 | 2550 | 1 | 39022.4148 | 2 | 0 |  | 1453 | 1616 | 155.6777 | 0.06105006 | 0.1221001 | 0 | 1.556777 | 0.0006105006 | 0.001221001 | 0 | 1.556166 | 0.001221001 | 1.780307 | 129669 | 4434.58
39022.4169 | 2095 | 0 | 39022.4169 | 2360 | 0 |  | 1637.5 | 1800.5 | 127.8999 | 0 | 144.0781 | 0 | 1.278999 | 0 | 1.440781 | 0 | 1.278999 | 1.440781 | 23.88449 | 9.973729 | 22.60549
39022.419 | 2442 | 0 | 39022.419 | 2474 | 0 |  | 1822.5 | 1985.5 | 149.0842 | 0 | 151.0379 | 0 | 1.490842 | 0 | 1.510379 | 0 | 1.490842 | 1.510379 | 6.280917 | 4.906225 | 4.790075
39022.4211 | 2124 | 0 | 39022.4212 | 2163 | 0 |  | 2007 | 2170 | 129.6703 | 0 | 132.0513 | 0 | 1.296703 | 0 | 1.320513 | 0 | 1.296703 | 1.320513 | 22.19303 | 19.98983 | 20.89633

## C6-E10
Open Burn Test 5 |  |  | 2006-11-01 | 9:37 |  |  | Vs = |  | 158.9976 |  | R = | 100
Mix | 7-C | Tray C | IRMS | 1
0 | 250 kW |  | Bundle | Ch. 6 & 10 | Cable C | Even - | Cable E |  | Even
Time-97 | N11 | N12 | Time-98 | N21 |  |  | Burner Time | DAQ Time | V11 | V12 | V21 | V22 | I11 | I12 | I21 | I22 | Delta-I1 | Delta-I2 | R6-G | R10-G | R6-10
39022.3976 | 0 | 0 | 39022.3976 | 1 | 0 |  | -28.5 | 134.5 | 0.03052503 | 0 | 0.06105006 | 0 | 0.0003052503 | 0 | 0.0006105006 | 0 | 0.0003052503 | 0.0006105006 | 520776 | 260338 | 520776
39022.3997 | 2304 | 1 | 39022.3997 | 1 | 0 |  | 156.5 | 319.5 | 140.6593 | 0.06105006 | 0.06105006 | 0 | 1.406593 | 0.0006105006 | 0.0006105006 | 0 | 1.405983 | 0.0006105006 | 13.04299 | 260338 | 29926.5
39022.4019 | 2478 | 0 | 39022.4019 | 2287 | 0 |  | 341.5 | 504.5 | 151.2821 | 0 | 139.6215 | 0 | 1.512821 | 0 | 1.396215 | 0 | 1.512821 | 1.396215 | 5.100081 | 13.87757 | 3.58726
39022.404 | 2588 | 0 | 39022.404 | 2002 | 0 |  | 526.5 | 689.5 | 157.9976 | 0 | 122.2222 | 0 | 1.579976 | 0 | 1.222222 | 0 | 1.579976 | 1.222222 | 0.6329212 | 30.08891 | 0.9470544
39022.4061 | 2077 | 0 | 39022.4062 | 2267 | 0 |  | 711 | 874 | 126.801 | 0 | 138.4005 | 0 | 1.26801 | 0 | 1.384005 | 0 | 1.26801 | 1.384005 | 25.39143 | 14.88222 | 24.12342
39022.4083 | 2081 | 0 | 39022.4083 | 2489 | 0 |  | 895.5 | 1058.5 | 127.0452 | 0 | 151.9536 | 0 | 1.270452 | 0 | 1.519536 | 0 | 1.270452 | 1.519536 | 25.15041 | 4.635597 | 23.87996
39022.4104 | 2161 | 0 | 39022.4104 | 2142 | 0 |  | 1080.5 | 1243.5 | 131.9292 | 0 | 130.7692 | 0 | 1.319292 | 0 | 1.307692 | 0 | 1.319292 | 1.307692 | 20.51735 | 21.58637 | 19.19806
39022.4126 | 2263 | 0 | 39022.4126 | 2485 | 0 |  | 1265.5 | 1428.5 | 138.1563 | 0 | 151.7094 | 0 | 1.381563 | 0 | 1.517094 | 0 | 1.381563 | 1.517094 | 15.08529 | 4.804024 | 13.70372
39022.4147 | 2223 | 0 | 39022.4147 | 2494 | 0 |  | 1450 | 1613 | 135.7143 | 0 | 152.2589 | 0 | 1.357143 | 0 | 1.522589 | 0 | 1.357143 | 1.522589 | 17.1561 | 4.425822 | 15.79895
39022.4168 | 2167 | 0 | 39022.4169 | 2130 | 0 |  | 1634.5 | 1797.5 | 132.2955 | 0 | 130.0366 | 0 | 1.322955 | 0 | 1.300366 | 0 | 1.322955 | 1.300366 | 20.18366 | 22.27136 | 18.86071
39022.419 | 2265 | 0 | 39022.419 | 2480 | 0 |  | 1819.5 | 1982.5 | 138.2784 | 0 | 151.4042 | 0 | 1.382784 | 0 | 1.514042 | 0 | 1.382784 | 1.514042 | 14.98366 | 5.015323 | 13.60088
39022.4211 | 2359 | 0 | 39022.4211 | 2323 | 0 |  | 2004.5 | 2167.5 | 144.0171 | 0 | 141.8193 | 0 | 1.440171 | 0 | 1.418193 | 0 | 1.440171 | 1.418193 | 10.40187 | 12.11279 | 8.961694

## C6-E9
Open Burn Test 5 |  |  | 2006-11-01 | 9:37 |  |  | Vs = |  | 158.9976 |  | R = | 100
Mix | 7-C | Tray C | IRMS | 1
0 | 250 kW |  | Bundle | Ch. 6 & 9 | Cable C | Even - | Cable E |  | Odd
Time-95 | N11 | N12 | Time-96 | N21 |  |  | Burner Time | DAQ Time | V11 | V12 | V21 | V22 | I11 | I12 | I21 | I22 | Delta-I1 | Delta-I2 | R6-G | R9-G | R6-9
39022.3976 | 0 | 0 | 39022.3976 | 1 | 0 |  | -31 | 132 | 0.03052503 | 0 | 0.06105006 | 0 | 0.0003052503 | 0 | 0.0006105006 | 0 | 0.0003052503 | 0.0006105006 | 520776 | 260338 | 520776
39022.3997 | 1877 | 1 | 39022.3997 | 1 | 0 |  | 154 | 317 | 114.591 | 0.06105006 | 0.06105006 | 0 | 1.14591 | 0.0006105006 | 0.0006105006 | 0 | 1.145299 | 0.0006105006 | 38.77293 | 260338 | 72610.11
39022.4018 | 2025 | 0 | 39022.4019 | 2165 | 0 |  | 338.5 | 501.5 | 123.6264 | 0 | 132.1734 | 0 | 1.236264 | 0 | 1.321734 | 0 | 1.236264 | 1.321734 | 28.61136 | 20.29469 | 27.37509
39022.404 | 2326 | 0 | 39022.404 | 2588 | 0 |  | 523.5 | 686.5 | 142.0024 | 0 | 157.9976 | 0 | 1.420024 | 0 | 1.579976 | 0 | 1.420024 | 1.579976 | 11.96819 | 0.6329212 | 10.54816
39022.4061 | 2433 | 0 | 39022.4061 | 2314 | 0 |  | 708 | 871 | 148.5348 | 0 | 141.2698 | 0 | 1.485348 | 0 | 1.412698 | 0 | 1.485348 | 1.412698 | 7.043979 | 12.54883 | 5.558631
39022.4083 | 2021 | 0 | 39022.4083 | 2503 | 0 |  | 893 | 1056 | 123.3822 | 0 | 152.8083 | 0 | 1.233822 | 0 | 1.528083 | 0 | 1.233822 | 1.528083 | 28.86591 | 4.05034 | 27.63209
39022.4104 | 2584 | 0 | 39022.4104 | 2102 | 0 |  | 1077.5 | 1240.5 | 157.7534 | 0 | 128.3272 | 0 | 1.577534 | 0 | 1.283272 | 0 | 1.577534 | 1.283272 | 0.7886997 | 23.9001 | 0.7888339
39022.4125 | 2192 | 0 | 39022.4125 | 2152 | 0 |  | 1262.5 | 1425.5 | 133.8217 | 0 | 131.3797 | 0 | 1.338217 | 0 | 1.313797 | 0 | 1.338217 | 1.313797 | 18.81296 | 21.02138 | 17.47474
39022.4147 | 2093 | 0 | 39022.4147 | 2072 | 0 |  | 1447.5 | 1610.5 | 127.7778 | 0 | 126.4957 | 0 | 1.277778 | 0 | 1.264957 | 0 | 1.277778 | 1.264957 | 24.43287 | 25.69402 | 23.15509
39022.4168 | 2580 | 0 | 39022.4168 | 2219 | 0 |  | 1632 | 1795 | 157.5092 | 0 | 135.4701 | 0 | 1.575092 | 0 | 1.354701 | 0 | 1.575092 | 1.354701 | 0.9449612 | 17.36728 | 0.6301303
39022.4189 | 2321 | 0 | 39022.419 | 2470 | 0 |  | 1816.5 | 1979.5 | 141.6972 | 0 | 150.7937 | 0 | 1.416972 | 0 | 1.507937 | 0 | 1.416972 | 1.507937 | 12.20939 | 5.440486 | 10.79242
39022.4211 | 2357 | 0 | 39022.4211 | 2305 | 0 |  | 2001.5 | 2164.5 | 143.895 | 0 | 140.7204 | 0 | 1.43895 | 0 | 1.407204 | 0 | 1.43895 | 1.407204 | 10.49555 | 12.98829 | 9.056595

## C5-F12
Open Burn Test 5 |  |  | 2006-11-01 | 9:37 |  |  | Vs = |  | 159.3639 |  | R = | 100
Mix | 7-C | Tray C | IRMS | 1
0 | 250 kW |  | Bundle | Ch. 5 & 12 | Cable C | Odd - | Cable F |  | Even
Time-89 | N11 | N12 | Time-90 | N21 |  |  | Burner Time | DAQ Time | V11 | V12 | V21 | V22 | I11 | I12 | I21 | I22 | Delta-I1 | Delta-I2 | R5-G | R12-G | R5-12
39022.3975 | 1 | 0 | 39022.3975 | 1 | 0 |  | -39.5 | 123.5 | 0.06105006 | 0 | 0.06105006 | 0 | 0.0006105006 | 0 | 0.0006105006 | 0 | 0.0006105006 | 0.0006105006 | 260938 | 260938 | 260938
39022.3996 | 1 | 0 | 39022.3996 | 1 | 0 |  | 145.5 | 308.5 | 0.06105006 | 0 | 0.06105006 | 0 | 0.0006105006 | 0 | 0.0006105006 | 0 | 0.0006105006 | 0.0006105006 | 260938 | 260938 | 260938
39022.4017 | 2022 | 1 | 39022.4018 | 1 | 0 |  | 330 | 493 | 123.4432 | 0.06105006 | 0.06105006 | 0 | 1.234432 | 0.0006105006 | 0.0006105006 | 0 | 1.233822 | 0.0006105006 | 29.11332 | 260938 | 58715.5
39022.4039 | 2083 | 1 | 39022.4039 | 1 | 0 |  | 515 | 678 | 127.1673 | 0.06105006 | 0.06105006 | 0 | 1.271673 | 0.0006105006 | 0.0006105006 | 0 | 1.271062 | 0.0006105006 | 25.33046 | 260938 | 52617.84
39022.406 | 2253 | 1 | 39022.406 | 1 | 0 |  | 699.5 | 862.5 | 137.5458 | 0.06105006 | 0.06105006 | 0 | 1.375458 | 0.0006105006 | 0.0006105006 | 0 | 1.374847 | 0.0006105006 | 15.86945 | 260938 | 35624.35
39022.4082 | 2422 | 1 | 39022.4082 | 1 | 0 |  | 884.5 | 1047.5 | 147.8632 | 0.06105006 | 0.06105006 | 0 | 1.478632 | 0.0006105006 | 0.0006105006 | 0 | 1.478022 | 0.0006105006 | 7.781083 | 260938 | 18730.82
39022.4103 | 2062 | 1 | 39022.4103 | 1 | 0 |  | 1069.5 | 1232.5 | 125.8852 | 0.06105006 | 0.06105006 | 0 | 1.258852 | 0.0006105006 | 0.0006105006 | 0 | 1.258242 | 0.0006105006 | 26.60748 | 260938 | 54717.03
39022.4124 | 2063 | 1 | 39022.4125 | 1 | 0 |  | 1254 | 1417 | 125.9463 | 0.06105006 | 0.06105006 | 0 | 1.259463 | 0.0006105006 | 0.0006105006 | 0 | 1.258852 | 0.0006105006 | 26.54608 | 260938 | 54617.07
39022.4146 | 2594 | 1 | 39022.4146 | 1 | 0 |  | 1438.5 | 1601.5 | 158.3639 | 0.06105006 | 0.06105006 | 0 | 1.583639 | 0.0006105006 | 0.0006105006 | 0 | 1.583028 | 0.0006105006 | 0.6317008 | 260938 | 1537.411
39022.4167 | 2099 | 0 | 39022.4167 | 2102 | 0 |  | 1623.5 | 1786.5 | 128.1441 | 0 | 128.3272 | 0 | 1.281441 | 0 | 1.283272 | 0 | 1.281441 | 1.283272 | 24.36303 | 24.18554 | 23.08159
39022.4189 | 2170 | 0 | 39022.4189 | 1991 | 0 |  | 1808.5 | 1971.5 | 132.4786 | 0 | 121.5507 | 0 | 1.324786 | 0 | 1.215507 | 0 | 1.324786 | 1.215507 | 20.29401 | 31.10899 | 18.96922
39022.421 | 2297 | 0 | 39022.421 | 2199 | 0 |  | 1993 | 2156 | 140.232 | 0 | 134.2491 | 0 | 1.40232 | 0 | 1.342491 | 0 | 1.40232 | 1.342491 | 13.64301 | 18.70759 | 12.24069

## C5-F11
Open Burn Test 5 |  |  | 2006-11-01 | 9:37 |  |  | Vs = |  | 156.0061 |  | R = | 100
Mix | 7-C | Tray C | IRMS | 1
0 | 250 kW |  | Bundle | Ch. 5 & 11 | Cable C | Odd - | Cable F |  | Odd
Time-87 | N11 | N12 | Time-88 | N21 |  |  | Burner Time | DAQ Time | V11 | V12 | V21 | V22 | I11 | I12 | I21 | I22 | Delta-I1 | Delta-I2 | R5-G | R11-G | R5-11
39022.3974 | 0 | 0 | 39022.3975 | 1 | 0 |  | -42 | 121 | 0.03052503 | 0 | 0.06105006 | 0 | 0.0003052503 | 0 | 0.0006105006 | 0 | 0.0003052503 | 0.0006105006 | 510976 | 255438 | 510976
39022.3996 | 1 | 0 | 39022.3996 | 1 | 0 |  | 142.5 | 305.5 | 0.06105006 | 0 | 0.06105006 | 0 | 0.0006105006 | 0 | 0.0006105006 | 0 | 0.0006105006 | 0.0006105006 | 255438 | 255438 | 255438
39022.4017 | 2018 | 1 | 39022.4017 | 1 | 0 |  | 327.5 | 490.5 | 123.199 | 0.06105006 | 0.06105006 | 0 | 1.23199 | 0.0006105006 | 0.0006105006 | 0 | 1.23138 | 0.0006105006 | 26.64254 | 255438 | 53617.01
39022.4038 | 2217 | 1 | 39022.4039 | 1 | 0 |  | 512 | 675 | 135.348 | 0.06105006 | 0.06105006 | 0 | 1.35348 | 0.0006105006 | 0.0006105006 | 0 | 1.352869 | 0.0006105006 | 15.26986 | 255438 | 33724.8
39022.406 | 2285 | 1 | 39022.406 | 1 | 0 |  | 697 | 860 | 139.4994 | 0.06105006 | 0.06105006 | 0 | 1.394994 | 0.0006105006 | 0.0006105006 | 0 | 1.394383 | 0.0006105006 | 11.83801 | 255438 | 26927.46
39022.4081 | 2105 | 1 | 39022.4081 | 1 | 0 |  | 881.5 | 1044.5 | 128.5104 | 0.06105006 | 0.06105006 | 0 | 1.285104 | 0.0006105006 | 0.0006105006 | 0 | 1.284493 | 0.0006105006 | 21.4059 | 255438 | 44920.41
39022.4103 | 2092 | 1 | 39022.4103 | 1 | 0 |  | 1066.5 | 1229.5 | 127.7167 | 0.06105006 | 0.06105006 | 0 | 1.277167 | 0.0006105006 | 0.0006105006 | 0 | 1.276557 | 0.0006105006 | 22.16069 | 255438 | 46219.91
39022.4124 | 2528 | 1 | 39022.4124 | 1 | 0 |  | 1251.5 | 1414.5 | 154.3346 | 0.06105006 | 0.06105006 | 0 | 1.543346 | 0.0006105006 | 0.0006105006 | 0 | 1.542735 | 0.0006105006 | 1.083498 | 255438 | 2636.968
39022.4145 | 2147 | 1 | 39022.4146 | 1 | 0 |  | 1436 | 1599 | 131.0745 | 0.06105006 | 0.06105006 | 0 | 1.310745 | 0.0006105006 | 0.0006105006 | 0 | 1.310134 | 0.0006105006 | 19.02983 | 255438 | 40722.06
39022.4167 | 2000 | 0 | 39022.4167 | 2174 | 0 |  | 1621 | 1784 | 122.1001 | 0 | 132.7228 | 0 | 1.221001 | 0 | 1.327228 | 0 | 1.221001 | 1.327228 | 27.769 | 17.54278 | 26.548
39022.4188 | 2436 | 0 | 39022.4188 | 2349 | 0 |  | 1805.5 | 1968.5 | 148.7179 | 0 | 143.4066 | 0 | 1.487179 | 0 | 1.434066 | 0 | 1.487179 | 1.434066 | 4.900657 | 8.785866 | 3.413477
39022.421 | 2539 | 0 | 39022.421 | 2408 | 0 |  | 1990.5 | 2153.5 | 155.0061 | 0 | 147.0085 | 0 | 1.550061 | 0 | 1.470085 | 0 | 1.550061 | 1.470085 | 0.6451359 | 6.120432 | 0.9049252

## C5-E10
Open Burn Test 5 |  |  | 2006-11-01 | 9:37 |  |  | Vs = |  | 158.9365 |  | R = | 100
Mix | 7-C | Tray C | IRMS | 1
0 | 250 kW |  | Bundle | Ch. 5 & 10 | Cable C | Odd - | Cable E |  | Even
Time-85 | N11 | N12 | Time-86 | N21 |  |  | Burner Time | DAQ Time | V11 | V12 | V21 | V22 | I11 | I12 | I21 | I22 | Delta-I1 | Delta-I2 | R5-G | R10-G | R5-10
39022.3974 | 1 | 0 | 39022.3974 | 1 | 0 |  | -45 | 118 | 0.06105006 | 0 | 0.06105006 | 0 | 0.0006105006 | 0 | 0.0006105006 | 0 | 0.0006105006 | 0.0006105006 | 260238 | 260238 | 260238
39022.3995 | 1 | 0 | 39022.3996 | 1 | 0 |  | 140 | 303 | 0.06105006 | 0 | 0.06105006 | 0 | 0.0006105006 | 0 | 0.0006105006 | 0 | 0.0006105006 | 0.0006105006 | 260238 | 260238 | 260238
39022.4017 | 2118 | 0 | 39022.4017 | 2336 | 0 |  | 324.5 | 487.5 | 129.304 | 0 | 142.6129 | 0 | 1.29304 | 0 | 1.426129 | 0 | 1.29304 | 1.426129 | 22.9169 | 11.44606 | 21.62386
39022.4038 | 2254 | 0 | 39022.4038 | 2587 | 0 |  | 509.5 | 672.5 | 137.6068 | 0 | 157.9365 | 0 | 1.376068 | 0 | 1.579365 | 0 | 1.376068 | 1.579365 | 15.50044 | 0.6331658 | 14.12438
39022.4059 | 2055 | 0 | 39022.406 | 2064 | 0 |  | 694 | 857 | 125.4579 | 0 | 126.0073 | 0 | 1.254579 | 0 | 1.260073 | 0 | 1.254579 | 1.260073 | 26.68516 | 26.13275 | 25.43058
39022.4081 | 2078 | 0 | 39022.4081 | 2495 | 0 |  | 879 | 1042 | 126.862 | 0 | 152.3199 | 0 | 1.26862 | 0 | 1.523199 | 0 | 1.26862 | 1.523199 | 25.28296 | 4.343888 | 24.01434
39022.4102 | 2055 | 0 | 39022.4102 | 2132 | 0 |  | 1063.5 | 1226.5 | 125.4579 | 0 | 130.1587 | 0 | 1.254579 | 0 | 1.301587 | 0 | 1.254579 | 1.301587 | 26.68516 | 22.10976 | 25.43058
39022.4124 | 2492 | 0 | 39022.4124 | 2137 | 0 |  | 1248.5 | 1411.5 | 152.1368 | 0 | 130.464 | 0 | 1.521368 | 0 | 1.30464 | 0 | 1.521368 | 1.30464 | 4.469502 | 21.82405 | 2.948135
39022.4145 | 2482 | 0 | 39022.4145 | 2014 | 0 |  | 1433 | 1596 | 151.5263 | 0 | 122.9548 | 0 | 1.515263 | 0 | 1.229548 | 0 | 1.515263 | 1.229548 | 4.890411 | 29.26415 | 3.375148
39022.4166 | 2249 | 0 | 39022.4167 | 2193 | 0 |  | 1618 | 1781 | 137.3016 | 0 | 133.8828 | 0 | 1.373016 | 0 | 1.338828 | 0 | 1.373016 | 1.338828 | 15.75723 | 18.71318 | 14.38421
39022.4188 | 2352 | 0 | 39022.4188 | 2497 | 0 |  | 1802.5 | 1965.5 | 143.5897 | 0 | 152.442 | 0 | 1.435897 | 0 | 1.52442 | 0 | 1.435897 | 1.52442 | 10.68793 | 4.260312 | 9.252028
39022.4209 | 2364 | 0 | 39022.4209 | 2560 | 0 |  | 1987.5 | 2150.5 | 144.3223 | 0 | 156.2882 | 0 | 1.443223 | 0 | 1.562882 | 0 | 1.443223 | 1.562882 | 10.12606 | 1.694531 | 8.682834

## C5-E9
Open Burn Test 5 |  |  | 2006-11-01 | 9:37 |  |  | Vs = |  | 160.1575 |  | R = | 100
Mix | 7-C | Tray C | IRMS | 1
0 | 250 kW |  | Bundle | Ch. 5 & 9 | Cable C | Odd - | Cable E |  | Odd
Time-83 | N11 | N12 | Time-84 | N21 |  |  | Burner Time | DAQ Time | V11 | V12 | V21 | V22 | I11 | I12 | I21 | I22 | Delta-I1 | Delta-I2 | R5-G | R9-G | R5-9
39022.3974 | 0 | 0 | 39022.3974 | 1 | 0 |  | -47.5 | 115.5 | 0.03052503 | 0 | 0.06105006 | 0 | 0.0003052503 | 0 | 0.0006105006 | 0 | 0.0003052503 | 0.0006105006 | 524576 | 262238 | 524576
39022.3995 | 1 | 0 | 39022.3995 | 0 | 0 |  | 137 | 300 | 0.06105006 | 0 | 0.03052503 | 0 | 0.0006105006 | 0 | 0.0003052503 | 0 | 0.0006105006 | 0.0003052503 | 262238 | 524576 | 262238
39022.4016 | 2550 | 0 | 39022.4017 | 2585 | 0 |  | 321.5 | 484.5 | 155.6777 | 0 | 157.8144 | 0 | 1.556777 | 0 | 1.578144 | 0 | 1.556777 | 1.578144 | 2.877647 | 1.48472 | 1.320871
39022.4038 | 2232 | 0 | 39022.4038 | 2091 | 0 |  | 506.5 | 669.5 | 136.2637 | 0 | 127.6557 | 0 | 1.362637 | 0 | 1.276557 | 0 | 1.362637 | 1.276557 | 17.53495 | 25.46055 | 16.17231
39022.4059 | 2290 | 0 | 39022.4059 | 2544 | 0 |  | 691.5 | 854.5 | 139.8046 | 0 | 155.3114 | 0 | 1.398046 | 0 | 1.553114 | 0 | 1.398046 | 1.553114 | 14.55808 | 3.120283 | 13.16003
39022.4081 | 2354 | 0 | 39022.4081 | 2533 | 0 |  | 876 | 1039 | 143.7118 | 0 | 154.6398 | 0 | 1.437118 | 0 | 1.546398 | 0 | 1.437118 | 1.546398 | 11.4435 | 3.568101 | 10.00638
39022.4102 | 2137 | 0 | 39022.4102 | 2607 | 0 |  | 1061 | 1224 | 130.464 | 0 | 159.1575 | 0 | 1.30464 | 0 | 1.591575 | 0 | 1.30464 | 1.591575 | 22.75994 | 0.6283084 | 21.4553
39022.4123 | 2074 | 0 | 39022.4123 | 2213 | 0 |  | 1245.5 | 1408.5 | 126.6178 | 0 | 135.1038 | 0 | 1.266178 | 0 | 1.351038 | 0 | 1.266178 | 1.351038 | 26.48891 | 18.54406 | 25.22273
39022.4145 | 2031 | 0 | 39022.4145 | 2387 | 0 |  | 1430.5 | 1593.5 | 123.9927 | 0 | 145.7265 | 0 | 1.239927 | 0 | 1.457265 | 0 | 1.239927 | 1.457265 | 29.16691 | 9.902807 | 27.92699
39022.4166 | 2206 | 0 | 39022.4166 | 2060 | 0 |  | 1615.5 | 1778.5 | 134.6764 | 0 | 125.7631 | 0 | 1.346764 | 0 | 1.257631 | 0 | 1.346764 | 1.257631 | 18.92022 | 27.34854 | 17.57345
39022.4187 | 2490 | 0 | 39022.4188 | 2085 | 0 |  | 1800 | 1963 | 152.0147 | 0 | 127.2894 | 0 | 1.520147 | 0 | 1.272894 | 0 | 1.520147 | 1.272894 | 5.356627 | 25.82158 | 3.83648
39022.4209 | 2129 | 0 | 39022.4209 | 2231 | 0 |  | 1984.5 | 2147.5 | 129.9756 | 0 | 136.2027 | 0 | 1.299756 | 0 | 1.362027 | 0 | 1.299756 | 1.362027 | 23.22123 | 17.58763 | 21.92147

## C5-C6
Open Burn Test 5 |  |  | 2006-11-01 | 9:37 |  |  | Vs = |  | 159.1197 |  | R = | 100
Mix | 7-C | Tray C | IRMS | 1
0 | 250 kW |  | Bundle | Ch. 5 & 6 | Cable C | Odd-Even
Time-77 | N11 | N12 | Time-78 | N21 |  |  | Burner Time | DAQ Time | V11 | V12 | V21 | V22 | I11 | I12 | I21 | I22 | Delta-I1 | Delta-I2 | R5-G | R6-G | R5-6
39022.3973 | 1 | 0 | 39022.3973 | 1 | 0 |  | -56.5 | 106.5 | 0.06105006 | 0 | 0.06105006 | 0 | 0.0006105006 | 0 | 0.0006105006 | 0 | 0.0006105006 | 0.0006105006 | 260538 | 260538 | 260538
39022.3994 | 1 | 0 | 39022.3994 | 1185 | 1202 |  | 128.5 | 291.5 | 0.06105006 | 0 | 72.34432 | 73.38217 | 0.0006105006 | 0 | 0.7234432 | 0.7338217 | 0.0006105006 | 0.01037851 | 260538 | 15231.65 | 260538
39022.4016 | 2232 | 0 | 39022.4016 | 2496 | 0 |  | 313.5 | 476.5 | 136.2637 | 0 | 152.381 | 0 | 1.362637 | 0 | 1.52381 | 0 | 1.362637 | 1.52381 | 16.7733 | 4.422276 | 15.41066
39022.4037 | 2348 | 0 | 39022.4037 | 2125 | 0 |  | 498.5 | 661.5 | 143.3455 | 0 | 129.7314 | 0 | 1.433455 | 0 | 1.297314 | 0 | 1.433455 | 1.297314 | 11.00426 | 22.65318 | 9.570804
39022.4058 | 2513 | 0 | 39022.4058 | 2102 | 0 |  | 683 | 846 | 153.4188 | 0 | 128.3272 | 0 | 1.534188 | 0 | 1.283272 | 0 | 1.534188 | 1.283272 | 3.715877 | 23.99524 | 2.181689
39022.408 | 2102 | 0 | 39022.408 | 2200 | 0 |  | 867.5 | 1030.5 | 128.3272 | 0 | 134.3101 | 0 | 1.283272 | 0 | 1.343101 | 0 | 1.283272 | 1.343101 | 23.99524 | 18.47182 | 22.71197
39022.4101 | 2186 | 0 | 39022.4101 | 2423 | 0 |  | 1052.5 | 1215.5 | 133.4554 | 0 | 147.9243 | 0 | 1.334554 | 0 | 1.479243 | 0 | 1.334554 | 1.479243 | 19.23056 | 7.568304 | 17.896
39022.4122 | 1999 | 0 | 39022.4123 | 2589 | 0 |  | 1237.5 | 1400.5 | 122.0391 | 0 | 158.0586 | 0 | 1.220391 | 0 | 1.580586 | 0 | 1.220391 | 1.580586 | 30.38419 | 0.6713017 | 29.1638
39022.4144 | 2320 | 0 | 39022.4144 | 2590 | 0 |  | 1422 | 1585 | 141.6361 | 0 | 158.1197 | 0 | 1.416361 | 0 | 1.581197 | 0 | 1.416361 | 1.581197 | 12.34397 | 0.6324324 | 10.9276
39022.4165 | 2491 | 0 | 39022.4165 | 1989 | 0 |  | 1607 | 1770 | 152.0757 | 0 | 121.4286 | 0 | 1.520757 | 0 | 1.214286 | 0 | 1.520757 | 1.214286 | 4.631875 | 31.03972 | 3.111118
39022.4187 | 2533 | 0 | 39022.4187 | 2038 | 0 |  | 1791.5 | 1954.5 | 154.6398 | 0 | 124.42 | 0 | 1.546398 | 0 | 1.2442 | 0 | 1.546398 | 1.2442 | 2.89696 | 27.88911 | 1.350562
39022.4208 | 2068 | 0 | 39022.4208 | 2365 | 0 |  | 1976.5 | 2139.5 | 126.2515 | 0 | 144.3834 | 0 | 1.262515 | 0 | 1.443834 | 0 | 1.262515 | 1.443834 | 26.03385 | 10.20634 | 24.77133

## B4-E10
Open Burn Test 5 |  |  | 2006-11-01 | 9:37 |  |  | Vs = |  | 157.9597 |  | R = | 100
Mix | 7-C | Tray C | IRMS | 1
0 | 250 kW |  | Bundle | Ch. 4 & 10 | Cable B | Even - | Cable E |  | Even
Time-71 | N11 | N12 | Time-72 | N21 |  |  | Burner Time | DAQ Time | V11 | V12 | V21 | V22 | I11 | I12 | I21 | I22 | Delta-I1 | Delta-I2 | R4-G | R10-G | R4-10
39022.3972 | 1 | 0 | 39022.3972 | 1 | 0 |  | -64.5 | 98.5 | 0.06105006 | 0 | 0.06105006 | 0 | 0.0006105006 | 0 | 0.0006105006 | 0 | 0.0006105006 | 0.0006105006 | 258638 | 258638 | 258638
39022.3993 | 1 | 0 | 39022.3993 | 1 | 0 |  | 120.5 | 283.5 | 0.06105006 | 0 | 0.06105006 | 0 | 0.0006105006 | 0 | 0.0006105006 | 0 | 0.0006105006 | 0.0006105006 | 258638 | 258638 | 258638
39022.4014 | 2 | 0 | 39022.4015 | 2537 | 0 |  | 305 | 468 | 0.1221001 | 0 | 154.884 | 0 | 0.001221001 | 0 | 1.54884 | 0 | 0.001221001 | 1.54884 | 129269 | 1.98581 | 129269
39022.4036 | 1174 | 0 | 39022.4036 | 2544 | 0 |  | 490 | 653 | 71.67277 | 0 | 155.3114 | 0 | 0.7167277 | 0 | 1.553114 | 0 | 0.7167277 | 1.553114 | 120.3901 | 1.705189 | 119.6734
39022.4057 | 2182 | 0 | 39022.4057 | 2149 | 0 |  | 674.5 | 837.5 | 133.2112 | 0 | 131.1966 | 0 | 1.332112 | 0 | 1.311966 | 0 | 1.332112 | 1.311966 | 18.57837 | 20.39926 | 17.24626
39022.4079 | 2392 | 0 | 39022.4079 | 2571 | 0 |  | 859.5 | 1022.5 | 146.0317 | 0 | 156.9597 | 0 | 1.460317 | 0 | 1.569597 | 0 | 1.460317 | 1.569597 | 8.16806 | 0.6371062 | 6.707743
39022.41 | 2268 | 0 | 39022.41 | 2450 | 0 |  | 1044 | 1207 | 138.4615 | 0 | 149.5726 | 0 | 1.384615 | 0 | 1.495726 | 0 | 1.384615 | 1.495726 | 14.08201 | 5.607347 | 12.6974
39022.4121 | 1974 | 0 | 39022.4122 | 2004 | 0 |  | 1229 | 1392 | 120.5128 | 0 | 122.3443 | 0 | 1.205128 | 0 | 1.223443 | 0 | 1.205128 | 1.223443 | 31.07295 | 29.11078 | 29.86782
39022.4143 | 2049 | 0 | 39022.4143 | 2054 | 0 |  | 1413.5 | 1576.5 | 125.0916 | 0 | 125.3968 | 0 | 1.250916 | 0 | 1.253968 | 0 | 1.250916 | 1.253968 | 26.27526 | 25.96787 | 25.02434
39022.4164 | 2067 | 0 | 39022.4164 | 2504 | 0 |  | 1598.5 | 1761.5 | 126.1905 | 0 | 152.8694 | 0 | 1.261905 | 0 | 1.528694 | 0 | 1.261905 | 1.528694 | 25.17562 | 3.329872 | 23.91371
39022.4186 | 1975 | 0 | 39022.4186 | 2424 | 0 |  | 1783 | 1946 | 120.5739 | 0 | 147.9853 | 0 | 1.205739 | 0 | 1.479853 | 0 | 1.205739 | 1.479853 | 31.00658 | 6.740099 | 29.80084
39022.4207 | 2189 | 0 | 39022.4207 | 2089 | 0 |  | 1968 | 2131 | 133.6386 | 0 | 127.5336 | 0 | 1.336386 | 0 | 1.275336 | 0 | 1.336386 | 1.275336 | 18.19918 | 23.85735 | 16.86279

## B4-E9
Open Burn Test 5 |  |  | 2006-11-01 | 9:37 |  |  | Vs = |  | 149.0464 |  | R = | 100
Mix | 7-C | Tray C | IRMS | 1
0 | 250 kW |  | Bundle | Ch. 4 & 9 | Cable B | Even - | Cable E |  | Odd
Time-69 | N11 | N12 | Time-70 | N21 |  |  | Burner Time | DAQ Time | V11 | V12 | V21 | V22 | I11 | I12 | I21 | I22 | Delta-I1 | Delta-I2 | R4-G | R9-G | R4-9
39022.3971 | 1 | 0 | 39022.3972 | 1 | 0 |  | -67.5 | 95.5 | 0.06105006 | 0 | 0.06105006 | 0 | 0.0006105006 | 0 | 0.0006105006 | 0 | 0.0006105006 | 0.0006105006 | 244038 | 244038 | 244038
39022.3993 | 1 | 0 | 39022.3993 | 1 | 0 |  | 117.5 | 280.5 | 0.06105006 | 0 | 0.06105006 | 0 | 0.0006105006 | 0 | 0.0006105006 | 0 | 0.0006105006 | 0.0006105006 | 244038 | 244038 | 244038
39022.4014 | 1 | 0 | 39022.4014 | 2226 | 0 |  | 302 | 465 | 0.06105006 | 0 | 135.8974 | 0 | 0.0006105006 | 0 | 1.358974 | 0 | 0.0006105006 | 1.358974 | 244038 | 9.675651 | 244038
39022.4036 | 1047 | 0 | 39022.4036 | 2425 | 0 |  | 487 | 650 | 63.91941 | 0 | 148.0464 | 0 | 0.6391941 | 0 | 1.480464 | 0 | 0.6391941 | 1.480464 | 133.1786 | 0.6754639 | 132.5394
39022.4057 | 2326 | 0 | 39022.4057 | 2135 | 0 |  | 671.5 | 834.5 | 142.0024 | 0 | 130.3419 | 0 | 1.420024 | 0 | 1.303419 | 0 | 1.420024 | 1.303419 | 4.960447 | 14.35035 | 3.540423
39022.4078 | 1884 | 0 | 39022.4078 | 2268 | 0 |  | 856.5 | 1019.5 | 115.0183 | 0 | 138.4615 | 0 | 1.150183 | 0 | 1.384615 | 0 | 1.150183 | 1.384615 | 29.58493 | 7.644621 | 28.43474
39022.41 | 1897 | 0 | 39022.41 | 2303 | 0 |  | 1041.5 | 1204.5 | 115.812 | 0 | 140.5983 | 0 | 1.15812 | 0 | 1.405983 | 0 | 1.15812 | 1.405983 | 28.69689 | 6.008684 | 27.53877
39022.4121 | 2225 | 0 | 39022.4121 | 2014 | 0 |  | 1226 | 1389 | 135.8364 | 0 | 122.9548 | 0 | 1.358364 | 0 | 1.229548 | 0 | 1.358364 | 1.229548 | 9.724944 | 21.22046 | 8.36658
39022.4142 | 1941 | 0 | 39022.4143 | 2033 | 0 |  | 1410.5 | 1573.5 | 118.4982 | 0 | 124.1148 | 0 | 1.184982 | 0 | 1.241148 | 0 | 1.184982 | 1.241148 | 25.7795 | 20.08756 | 24.59451
39022.4164 | 2234 | 0 | 39022.4164 | 2421 | 0 |  | 1595.5 | 1758.5 | 136.3858 | 0 | 147.8022 | 0 | 1.363858 | 0 | 1.478022 | 0 | 1.363858 | 1.478022 | 9.282901 | 0.8418009 | 7.919042
39022.4185 | 2243 | 0 | 39022.4185 | 2189 | 0 |  | 1780.5 | 1943.5 | 136.9353 | 0 | 133.6386 | 0 | 1.369353 | 0 | 1.336386 | 0 | 1.369353 | 1.336386 | 8.844405 | 11.52947 | 7.475052
39022.4207 | 2051 | 0 | 39022.4207 | 2065 | 0 |  | 1965 | 2128 | 125.2137 | 0 | 126.0684 | 0 | 1.252137 | 0 | 1.260684 | 0 | 1.252137 | 1.260684 | 19.03364 | 18.22663 | 17.78151

## B4-D8
Open Burn Test 5 |  |  | 2006-11-01 | 9:37 |  |  | Vs = |  | 158.1429 |  | R = | 100
Mix | 7-C | Tray C | IRMS | 1
0 | 250 kW |  | Bundle | Ch. 4 & 8 | Cable B | Even - | Cable D |  | Even
Time-67 | N11 | N12 | Time-68 | N21 |  |  | Burner Time | DAQ Time | V11 | V12 | V21 | V22 | I11 | I12 | I21 | I22 | Delta-I1 | Delta-I2 | R4-G | R8-G | R4-8
39022.3971 | 0 | 0 | 39022.3971 | 0 | 0 |  | -70 | 93 | 0.03052503 | 0 | 0.03052503 | 0 | 0.0003052503 | 0 | 0.0003052503 | 0 | 0.0003052503 | 0.0003052503 | 517976 | 517976 | 517976
39022.3992 | 0 | 0 | 39022.3993 | 1 | 0 |  | 114.5 | 277.5 | 0.03052503 | 0 | 0.06105006 | 0 | 0.0003052503 | 0 | 0.0006105006 | 0 | 0.0003052503 | 0.0006105006 | 517976 | 258938 | 517976
39022.4014 | 1 | 0 | 39022.4014 | 1 | 0 |  | 299.5 | 462.5 | 0.06105006 | 0 | 0.06105006 | 0 | 0.0006105006 | 0 | 0.0006105006 | 0 | 0.0006105006 | 0.0006105006 | 258938 | 258938 | 258938
39022.4035 | 848 | 0 |  | 1696 | 0 |  | 483 | 646 | 51.77045 | 0 | 103.5409 | 0 | 0.5177045 | 0 | 1.035409 | 0 | 0.5177045 | 1.035409 | 205.4693 | 52.73467 | 204.9516
39022.4057 | 2058 | 0 | 39022.4057 | 2439 | 0 |  | 669 | 832 | 125.641 | 0 | 148.9011 | 0 | 1.25641 | 0 | 1.489011 | 0 | 1.25641 | 1.489011 | 25.8688 | 6.206642 | 24.61239
39022.4078 | 1867 | 0 | 39022.4078 | 2084 | 0 |  | 853.5 | 1016.5 | 113.9805 | 0 | 127.2283 | 0 | 1.139805 | 0 | 1.272283 | 0 | 1.139805 | 1.272283 | 38.74558 | 24.29846 | 37.60578
39022.4099 | 2256 | 0 | 39022.41 | 2574 | 0 |  | 1038.5 | 1201.5 | 137.7289 | 0 | 157.1429 | 0 | 1.377289 | 0 | 1.571429 | 0 | 1.377289 | 1.571429 | 14.82181 | 0.6363636 | 13.44452
39022.4121 | 2263 | 0 | 39022.4121 | 2319 | 0 |  | 1223.5 | 1386.5 | 138.1563 | 0 | 141.5751 | 0 | 1.381563 | 0 | 1.415751 | 0 | 1.381563 | 1.415751 | 14.46664 | 11.70246 | 13.08507
39022.4142 | 2266 | 0 | 39022.4142 | 2031 | 0 |  | 1408 | 1571 | 138.3394 | 0 | 123.9927 | 0 | 1.383394 | 0 | 1.239927 | 0 | 1.383394 | 1.239927 | 14.31509 | 27.5421 | 12.9317
39022.4164 | 2506 | 0 | 39022.4164 | 2399 | 0 |  | 1592.5 | 1755.5 | 152.9915 | 0 | 146.4591 | 0 | 1.529915 | 0 | 1.464591 | 0 | 1.529915 | 1.464591 | 3.367119 | 7.977491 | 1.837204
39022.4185 | 1962 | 0 | 39022.4185 | 1986 | 0 |  | 1777.5 | 1940.5 | 119.7802 | 0 | 121.2454 | 0 | 1.197802 | 0 | 1.212454 | 0 | 1.197802 | 1.212454 | 32.02752 | 30.43202 | 30.82972
39022.4206 | 1945 | 0 | 39022.4206 | 2123 | 0 |  | 1962.5 | 2125.5 | 118.7424 | 0 | 129.6093 | 0 | 1.187424 | 0 | 1.296093 | 0 | 1.187424 | 1.296093 | 33.18149 | 22.01507 | 31.99407

## B4-D7
Open Burn Test 5 |  |  | 2006-11-01 | 9:37 |  |  | Vs = |  | 154.4799 |  | R = | 100
Mix | 7-C | Tray C | IRMS | 1
0 | 250 kW |  | Bundle | Ch. 4 & 7 | Cable B | Even - | Cable D |  | Odd
Time-65 | N11 | N12 | Time-66 | N21 |  |  | Burner Time | DAQ Time | V11 | V12 | V21 | V22 | I11 | I12 | I21 | I22 | Delta-I1 | Delta-I2 | R4-G | R7-G | R4-7
39022.3971 | 0 | 0 | 39022.3971 | 1 | 0 |  | -73 | 90 | 0.03052503 | 0 | 0.06105006 | 0 | 0.0003052503 | 0 | 0.0006105006 | 0 | 0.0003052503 | 0.0006105006 | 505976 | 252938 | 505976
39022.3992 | 0 | 0 | 39022.3992 | 1 | 0 |  | 112 | 275 | 0.03052503 | 0 | 0.06105006 | 0 | 0.0003052503 | 0 | 0.0006105006 | 0 | 0.0003052503 | 0.0006105006 | 505976 | 252938 | 505976
39022.4014 | 1 | 0 | 39022.4014 | 1 | 0 |  | 296.5 | 459.5 | 0.06105006 | 0 | 0.06105006 | 0 | 0.0006105006 | 0 | 0.0006105006 | 0 | 0.0006105006 | 0.0006105006 | 252938 | 252938 | 252938
39022.4035 | 657 | 0 | 39022.4035 | 2462 | 0 |  | 481.5 | 644.5 | 40.10989 | 0 | 150.3053 | 0 | 0.4010989 | 0 | 1.503053 | 0 | 0.4010989 | 1.503053 | 285.1416 | 2.777417 | 284.7405
39022.4056 | 1836 | 0 | 39022.4056 | 2366 | 0 |  | 666 | 829 | 112.0879 | 0 | 144.4444 | 0 | 1.120879 | 0 | 1.444444 | 0 | 1.120879 | 1.444444 | 37.82026 | 6.947591 | 36.69938
39022.4078 | 2215 | 0 | 39022.4078 | 2464 | 0 |  | 851 | 1014 | 135.2259 | 0 | 150.4274 | 0 | 1.352259 | 0 | 1.504274 | 0 | 1.352259 | 1.504274 | 14.23837 | 2.693994 | 12.88612
39022.4099 | 2158 | 0 | 39022.4099 | 2506 | 0 |  | 1035.5 | 1198.5 | 131.746 | 0 | 152.9915 | 0 | 1.31746 | 0 | 1.529915 | 0 | 1.31746 | 1.529915 | 17.25579 | 0.9728651 | 15.93833
39022.412 | 1879 | 0 | 39022.4121 | 2514 | 0 |  | 1220.5 | 1383.5 | 114.7131 | 0 | 153.4799 | 0 | 1.147131 | 0 | 1.534799 | 0 | 1.147131 | 1.534799 | 34.66631 | 0.6515513 | 33.51918
39022.4142 | 2287 | 0 | 39022.4142 | 1952 | 0 |  | 1405 | 1568 | 139.6215 | 0 | 119.1697 | 0 | 1.396215 | 0 | 1.191697 | 0 | 1.396215 | 1.191697 | 10.64189 | 29.63012 | 9.245674
39022.4163 | 2147 | 0 | 39022.4163 | 2040 | 0 |  | 1590 | 1753 | 131.0745 | 0 | 124.5421 | 0 | 1.310745 | 0 | 1.245421 | 0 | 1.310745 | 1.245421 | 17.85654 | 24.03824 | 16.5458
39022.4185 | 2072 | 0 | 39022.4185 | 1988 | 0 |  | 1774.5 | 1937.5 | 126.4957 | 0 | 121.3675 | 0 | 1.264957 | 0 | 1.213675 | 0 | 1.264957 | 1.213675 | 22.12259 | 27.2827 | 20.85763
39022.4206 | 2312 | 0 | 39022.4206 | 2083 | 0 |  | 1959.5 | 2122.5 | 141.1477 | 0 | 127.1673 | 0 | 1.411477 | 0 | 1.271673 | 0 | 1.411477 | 1.271673 | 9.445502 | 21.47768 | 8.034024

## B4-C6
Open Burn Test 5 |  |  | 2006-11-01 | 9:37 |  |  | Vs = |  | 158.4481 |  | R = | 100
Mix | 7-C | Tray C | IRMS | 1
0 | 250 kW |  | Bundle | Ch. 4 & 6 | Cable B | Even - | Cable C |  | Even
Time-63 | N11 | N12 | Time-64 | N21 |  |  | Burner Time | DAQ Time | V11 | V12 | V21 | V22 | I11 | I12 | I21 | I22 | Delta-I1 | Delta-I2 | R4-G | R6-G | R4-6
39022.397 | 1 | 0 | 39022.3971 | 0 | 0 |  | -75.5 | 87.5 | 0.06105006 | 0 | 0.03052503 | 0 | 0.0006105006 | 0 | 0.0003052503 | 0 | 0.0006105006 | 0.0003052503 | 259438 | 518976 | 259438
39022.3992 | 0 | 0 | 39022.3992 | 1 | 0 |  | 109 | 272 | 0.03052503 | 0 | 0.06105006 | 0 | 0.0003052503 | 0 | 0.0006105006 | 0 | 0.0003052503 | 0.0006105006 | 518976 | 259438 | 518976
39022.4013 | 1 | 0 | 39022.4013 | 2477 | 0 |  | 294 | 457 | 0.06105006 | 0 | 151.221 | 0 | 0.0006105006 | 0 | 1.51221 | 0 | 0.0006105006 | 1.51221 | 259438 | 4.779168 | 259438
39022.4035 | 565 | 0 | 39022.4035 | 2126 | 0 |  | 478.5 | 641.5 | 34.49328 | 0 | 129.7924 | 0 | 0.3449328 | 0 | 1.297924 | 0 | 0.3449328 | 1.297924 | 359.3593 | 22.07808 | 359.0144
39022.4056 | 2156 | 0 | 39022.4056 | 2007 | 0 |  | 663.5 | 826.5 | 131.6239 | 0 | 122.5275 | 0 | 1.316239 | 0 | 1.225275 | 0 | 1.316239 | 1.225275 | 20.37941 | 29.31639 | 19.06317
39022.4077 | 2181 | 0 | 39022.4078 | 2078 | 0 |  | 848 | 1011 | 133.1502 | 0 | 126.862 | 0 | 1.331502 | 0 | 1.26862 | 0 | 1.331502 | 1.26862 | 18.99954 | 24.89798 | 17.66804
39022.4099 | 2278 | 0 | 39022.4099 | 2036 | 0 |  | 1033 | 1196 | 139.072 | 0 | 124.2979 | 0 | 1.39072 | 0 | 1.242979 | 0 | 1.39072 | 1.242979 | 13.9324 | 27.47446 | 12.54168
39022.412 | 1874 | 0 | 39022.412 | 2389 | 0 |  | 1217.5 | 1380.5 | 114.4078 | 0 | 145.8486 | 0 | 1.144078 | 0 | 1.458486 | 0 | 1.144078 | 1.458486 | 38.49413 | 8.638761 | 37.35005
39022.4142 | 1965 | 0 | 39022.4142 | 2497 | 0 |  | 1402.5 | 1565.5 | 119.9634 | 0 | 152.442 | 0 | 1.199634 | 0 | 1.52442 | 0 | 1.199634 | 1.52442 | 32.08041 | 3.939928 | 30.88077
39022.4163 | 2227 | 0 | 39022.4163 | 2465 | 0 |  | 1587.5 | 1750.5 | 135.9585 | 0 | 150.4884 | 0 | 1.359585 | 0 | 1.504884 | 0 | 1.359585 | 1.504884 | 16.54154 | 5.289249 | 15.18195
39022.4184 | 1923 | 0 | 39022.4184 | 2579 | 0 |  | 1772 | 1935 | 117.3993 | 0 | 157.4481 | 0 | 1.173993 | 0 | 1.574481 | 0 | 1.173993 | 1.574481 | 34.96516 | 0.6351299 | 33.79117
39022.4206 | 1880 | 0 | 39022.4206 | 2012 | 0 |  | 1956.5 | 2119.5 | 114.7741 | 0 | 122.8327 | 0 | 1.147741 | 0 | 1.228327 | 0 | 1.147741 | 1.228327 | 38.05213 | 28.99503 | 36.90439

## B4-C5
Open Burn Test 5 |  |  | 2006-11-01 | 9:37 |  |  | Vs = |  | 158.1429 |  | R = | 100
Mix | 7-C | Tray C | IRMS | 1
0 | 250 kW |  | Bundle | Ch. 4 & 5 | Cable B | Even - | Cable C |  | Odd
Time-61 | N11 | N12 | Time-62 | N21 |  |  | Burner Time | DAQ Time | V11 | V12 | V21 | V22 | I11 | I12 | I21 | I22 | Delta-I1 | Delta-I2 | R4-G | R5-G | R4-5
39022.397 | 1 | 0 | 39022.397 | 1 | 0 |  | -78.5 | 84.5 | 0.06105006 | 0 | 0.06105006 | 0 | 0.0006105006 | 0 | 0.0006105006 | 0 | 0.0006105006 | 0.0006105006 | 258938 | 258938 | 258938
39022.3992 | 1 | 0 | 39022.3992 | 1 | 0 |  | 106.5 | 269.5 | 0.06105006 | 0 | 0.06105006 | 0 | 0.0006105006 | 0 | 0.0006105006 | 0 | 0.0006105006 | 0.0006105006 | 258938 | 258938 | 258938
39022.4013 | 1 | 0 | 39022.4013 | 2574 | 0 |  | 291 | 454 | 0.06105006 | 0 | 157.1429 | 0 | 0.0006105006 | 0 | 1.571429 | 0 | 0.0006105006 | 1.571429 | 258938 | 0.6363636 | 258938
39022.4034 | 411 | 0 | 39022.4034 | 2096 | 0 |  | 475.5 | 638.5 | 25.09158 | 0 | 127.9609 | 0 | 0.2509158 | 0 | 1.279609 | 0 | 0.2509158 | 1.279609 | 530.2628 | 23.58683 | 530.0119
39022.4056 | 1792 | 0 | 39022.4056 | 2203 | 0 |  | 660.5 | 823.5 | 109.4017 | 0 | 134.4933 | 0 | 1.094017 | 0 | 1.344933 | 0 | 1.094017 | 1.344933 | 44.55246 | 17.5842 | 43.45844
39022.4077 | 2266 | 0 | 39022.4077 | 2189 | 0 |  | 845.5 | 1008.5 | 138.3394 | 0 | 133.6386 | 0 | 1.383394 | 0 | 1.336386 | 0 | 1.383394 | 1.336386 | 14.31509 | 18.33623 | 12.9317
39022.4098 | 2286 | 0 | 39022.4099 | 2237 | 0 |  | 1030 | 1193 | 139.5604 | 0 | 136.569 | 0 | 1.395604 | 0 | 1.36569 | 0 | 1.395604 | 1.36569 | 13.31496 | 15.79705 | 11.91936
39022.412 | 1946 | 0 | 39022.412 | 2307 | 0 |  | 1215 | 1378 | 118.8034 | 0 | 140.8425 | 0 | 1.188034 | 0 | 1.408425 | 0 | 1.188034 | 1.408425 | 33.11305 | 12.28349 | 31.92502
39022.4141 | 2045 | 0 | 39022.4141 | 2364 | 0 |  | 1399.5 | 1562.5 | 124.8474 | 0 | 144.3223 | 0 | 1.248474 | 0 | 1.443223 | 0 | 1.248474 | 1.443223 | 26.66895 | 9.576142 | 25.42047
39022.4163 | 2500 | 0 | 39022.4163 | 2343 | 0 |  | 1584.5 | 1747.5 | 152.6252 | 0 | 143.0403 | 0 | 1.526252 | 0 | 1.430403 | 0 | 1.526252 | 1.430403 | 3.6152 | 10.55826 | 2.088948
39022.4184 | 2216 | 0 | 39022.4184 | 2532 | 0 |  | 1769.5 | 1932.5 | 135.2869 | 0 | 154.5788 | 0 | 1.352869 | 0 | 1.545788 | 0 | 1.352869 | 1.545788 | 16.8944 | 2.305687 | 15.54153
39022.4205 | 2131 | 0 | 39022.4206 | 2127 | 0 |  | 1954 | 2117 | 130.0977 | 0 | 129.8535 | 0 | 1.300977 | 0 | 1.298535 | 0 | 1.300977 | 1.298535 | 21.55702 | 21.78561 | 20.25604

## B3-E10
Open Burn Test 5 |  |  | 2006-11-01 | 9:37 |  |  | Vs = |  | 152.8926 |  | R = | 100
Mix | 7-C | Tray C | IRMS | 1
0 | 250 kW |  | Bundle | Ch. 3 & 10 | Ch. 3 & 9 | Cable B | Odd - |  | Cable E | Even
Time-55 | N11 | N12 | Time-56 | N21 |  |  | Burner Time | DAQ Time | V11 | V12 | V21 | V22 | I11 | I12 | I21 | I22 | Delta-I1 | Delta-I2 | R3-G | R10-G | R3-10
39022.3969 | 0 | 0 | 39022.3969 | 1 | 0 |  | -87 | 76 | 0.03052503 | 0 | 0.06105006 | 0 | 0.0003052503 | 0 | 0.0006105006 | 0 | 0.0003052503 | 0.0006105006 | 500776 | 250338 | 500776
39022.3991 | 1 | 0 | 39022.3991 | 1 | 0 |  | 98 | 261 | 0.06105006 | 0 | 0.06105006 | 0 | 0.0006105006 | 0 | 0.0006105006 | 0 | 0.0006105006 | 0.0006105006 | 250338 | 250338 | 250338
39022.4012 | 1 | 0 | 39022.4012 | 1970 | 0 |  | 282.5 | 445.5 | 0.06105006 | 0 | 120.2686 | 0 | 0.0006105006 | 0 | 1.202686 | 0 | 0.0006105006 | 1.202686 | 250338 | 27.12589 | 250338
39022.4033 | 1011 | 0 | 39022.4033 | 2222 | 0 |  | 467.5 | 630.5 | 61.72161 | 0 | 135.6532 | 0 | 0.6172161 | 0 | 1.356532 | 0 | 0.6172161 | 1.356532 | 147.7132 | 12.70837 | 147.0959
39022.4055 | 1952 | 0 | 39022.4055 | 2369 | 0 |  | 652 | 815 | 119.1697 | 0 | 144.6276 | 0 | 1.191697 | 0 | 1.446276 | 0 | 1.191697 | 1.446276 | 28.29816 | 5.714648 | 27.10646
39022.4076 | 2199 | 0 | 39022.4076 | 2071 | 0 |  | 837 | 1000 | 134.2491 | 0 | 126.4347 | 0 | 1.342491 | 0 | 1.264347 | 0 | 1.342491 | 1.264347 | 13.88722 | 20.92612 | 12.54473
39022.4097 | 2130 | 0 | 39022.4098 | 2384 | 0 |  | 1021.5 | 1184.5 | 130.0366 | 0 | 145.5433 | 0 | 1.300366 | 0 | 1.455433 | 0 | 1.300366 | 1.455433 | 17.57653 | 5.049497 | 16.27616
39022.4119 | 2023 | 0 | 39022.4119 | 2042 | 0 |  | 1206.5 | 1369.5 | 123.5043 | 0 | 124.6642 | 0 | 1.235043 | 0 | 1.246642 | 0 | 1.235043 | 1.246642 | 23.79535 | 22.64349 | 22.56031
39022.414 | 1932 | 0 | 39022.414 | 2098 | 0 |  | 1391.5 | 1554.5 | 117.9487 | 0 | 128.083 | 0 | 1.179487 | 0 | 1.28083 | 0 | 1.179487 | 1.28083 | 29.62629 | 19.36988 | 28.44681
39022.4162 | 2218 | 0 | 39022.4162 | 2053 | 0 |  | 1576 | 1739 | 135.409 | 0 | 125.3358 | 0 | 1.35409 | 0 | 1.253358 | 0 | 1.35409 | 1.253358 | 12.91163 | 21.98636 | 11.55754
39022.4183 | 2160 | 0 | 39022.4183 | 2448 | 0 |  | 1761 | 1924 | 131.8681 | 0 | 149.4505 | 0 | 1.318681 | 0 | 1.494505 | 0 | 1.318681 | 1.494505 | 15.94352 | 2.303105 | 14.62484
39022.4204 | 2407 | 0 | 39022.4205 | 2488 | 0 |  | 1945.5 | 2108.5 | 146.9475 | 0 | 151.8926 | 0 | 1.469475 | 0 | 1.518926 | 0 | 1.469475 | 1.518926 | 4.0457 | 0.6583601 | 2.576225

## B3-E9
Open Burn Test 5 |  |  | 2006-11-01 | 9:37 |  |  | Vs = |  | 154.9683 |  | R = | 100
Mix | 7-C | Tray C | IRMS | 1
0 | 250 kW |  | Bundle | Ch. 3 & 9 | Cable B | Odd - | Cable E |  | Odd
Time-53 | N11 | N12 | Time-54 | N21 |  |  | Burner Time | DAQ Time | V11 | V12 | V21 | V22 | I11 | I12 | I21 | I22 | Delta-I1 | Delta-I2 | R3-G | R9-G | R3-9
39022.3969 | 1 | 0 | 39022.3969 | 0 | 0 |  | -90 | 73 | 0.06105006 | 0 | 0.03052503 | 0 | 0.0006105006 | 0 | 0.0003052503 | 0 | 0.0006105006 | 0.0003052503 | 253738 | 507576 | 253738
39022.399 | 1 | 0 | 39022.399 | 1 | 0 |  | 95 | 258 | 0.06105006 | 0 | 0.06105006 | 0 | 0.0006105006 | 0 | 0.0006105006 | 0 | 0.0006105006 | 0.0006105006 | 253738 | 253738 | 253738
39022.4012 | 1 | 0 | 39022.4012 | 2465 | 0 |  | 280 | 443 | 0.06105006 | 0 | 150.4884 | 0 | 0.0006105006 | 0 | 1.504884 | 0 | 0.0006105006 | 1.504884 | 253738 | 2.976876 | 253738
39022.4033 | 927 | 0 | 39022.4033 | 2358 | 0 |  | 464.5 | 627.5 | 56.59341 | 0 | 143.956 | 0 | 0.5659341 | 0 | 1.43956 | 0 | 0.5659341 | 1.43956 | 173.8274 | 7.649703 | 173.2615
39022.4054 | 1901 | 0 | 39022.4055 | 2010 | 0 |  | 649.5 | 812.5 | 116.0562 | 0 | 122.7106 | 0 | 1.160562 | 0 | 1.227106 | 0 | 1.160562 | 1.227106 | 33.52867 | 26.28756 | 32.36811
39022.4076 | 2351 | 0 | 39022.4076 | 2464 | 0 |  | 834 | 997 | 143.5287 | 0 | 150.4274 | 0 | 1.435287 | 0 | 1.504274 | 0 | 1.435287 | 1.504274 | 7.970225 | 3.018669 | 6.534939
39022.4097 | 2309 | 0 | 39022.4097 | 2320 | 0 |  | 1019 | 1182 | 140.9646 | 0 | 141.6361 | 0 | 1.409646 | 0 | 1.416361 | 0 | 1.409646 | 1.416361 | 9.934171 | 9.412931 | 8.524525
39022.4119 | 2010 | 0 | 39022.4119 | 2154 | 0 |  | 1203.5 | 1366.5 | 122.7106 | 0 | 131.5018 | 0 | 1.227106 | 0 | 1.315018 | 0 | 1.227106 | 1.315018 | 26.28756 | 17.84494 | 25.06046
39022.414 | 2046 | 0 | 39022.414 | 2135 | 0 |  | 1388.5 | 1551.5 | 124.9084 | 0 | 130.3419 | 0 | 1.249084 | 0 | 1.303419 | 0 | 1.249084 | 1.303419 | 24.06549 | 18.89368 | 22.81641
39022.4161 | 2105 | 0 | 39022.4161 | 2352 | 0 |  | 1573 | 1736 | 128.5104 | 0 | 143.5897 | 0 | 1.285104 | 0 | 1.435897 | 0 | 1.285104 | 1.435897 | 20.58812 | 7.92432 | 19.30302
39022.4183 | 2011 | 0 | 39022.4183 | 1970 | 0 |  | 1758 | 1921 | 122.7717 | 0 | 120.2686 | 0 | 1.227717 | 0 | 1.202686 | 0 | 1.227717 | 1.202686 | 26.22476 | 28.85178 | 24.99705
39022.4204 | 2053 | 0 | 39022.4204 | 2522 | 0 |  | 1942.5 | 2105.5 | 125.3358 | 0 | 153.9683 | 0 | 1.253358 | 0 | 1.539683 | 0 | 1.253358 | 1.539683 | 23.64247 | 0.6494845 | 22.38912

## B3-D8
Open Burn Test 5 |  |  | 2006-11-01 | 9:37 |  |  | Vs = |  | 152.4652 |  | R = | 100
Mix | 7-C | Tray C | IRMS | 1
0 | 250 kW |  | Bundle | Ch. 3 & 8 | Cable B | Odd - | Cable D |  | Even
Time-51 | N11 | N12 | Time-52 | N21 |  |  | Burner Time | DAQ Time | V11 | V12 | V21 | V22 | I11 | I12 | I21 | I22 | Delta-I1 | Delta-I2 | R3-G | R8-G | R3-8
39022.3969 | 1 | 0 | 39022.3969 | 1 | 0 |  | -92.5 | 70.5 | 0.06105006 | 0 | 0.06105006 | 0 | 0.0006105006 | 0 | 0.0006105006 | 0 | 0.0006105006 | 0.0006105006 | 249638 | 249638 | 249638
39022.399 | 1 | 0 | 39022.399 | 1 | 0 |  | 92.5 | 255.5 | 0.06105006 | 0 | 0.06105006 | 0 | 0.0006105006 | 0 | 0.0006105006 | 0 | 0.0006105006 | 0.0006105006 | 249638 | 249638 | 249638
39022.4011 | 1 | 0 | 39022.4011 | 1 | 0 |  | 277 | 440 | 0.06105006 | 0 | 0.06105006 | 0 | 0.0006105006 | 0 | 0.0006105006 | 0 | 0.0006105006 | 0.0006105006 | 249638 | 249638 | 249638
39022.4033 | 1036 | 0 | 39022.4033 | 2068 | 0 |  | 461.5 | 624.5 | 63.24786 | 0 | 126.2515 | 0 | 0.6324786 | 0 | 1.262515 | 0 | 0.6324786 | 1.262515 | 141.0598 | 20.76306 | 140.4274
39022.4054 | 2253 | 0 | 39022.4054 | 2332 | 0 |  | 646.5 | 809.5 | 137.5458 | 0 | 142.3687 | 0 | 1.375458 | 0 | 1.423687 | 0 | 1.375458 | 1.423687 | 10.84687 | 7.091767 | 9.471413
39022.4075 | 2374 | 0 | 39022.4076 | 2377 | 0 |  | 831.5 | 994.5 | 144.9328 | 0 | 145.116 | 0 | 1.449328 | 0 | 1.45116 | 0 | 1.449328 | 1.45116 | 5.197136 | 5.064367 | 3.747807
39022.4097 | 2213 | 0 | 39022.4097 | 2269 | 0 |  | 1016 | 1179 | 135.1038 | 0 | 138.5226 | 0 | 1.351038 | 0 | 1.385226 | 0 | 1.351038 | 1.385226 | 12.85043 | 10.06523 | 11.49939
39022.4118 | 2031 | 0 | 39022.4118 | 2481 | 0 |  | 1201 | 1364 | 123.9927 | 0 | 151.4652 | 0 | 1.239927 | 0 | 1.514652 | 0 | 1.239927 | 1.514652 | 22.96307 | 0.6602177 | 21.72315
39022.414 | 2145 | 0 | 39022.414 | 2316 | 0 |  | 1385.5 | 1548.5 | 130.9524 | 0 | 141.3919 | 0 | 1.309524 | 0 | 1.413919 | 0 | 1.309524 | 1.413919 | 16.42797 | 7.831606 | 15.11845
39022.4161 | 2016 | 0 | 39022.4161 | 2381 | 0 |  | 1570.5 | 1733.5 | 123.0769 | 0 | 145.3602 | 0 | 1.230769 | 0 | 1.453602 | 0 | 1.230769 | 1.453602 | 23.87798 | 4.887862 | 22.64721
39022.4182 | 2078 | 0 | 39022.4183 | 2089 | 0 |  | 1755.5 | 1918.5 | 126.862 | 0 | 127.5336 | 0 | 1.26862 | 0 | 1.275336 | 0 | 1.26862 | 1.275336 | 20.18191 | 19.54907 | 18.91329
39022.4204 | 2343 | 0 | 39022.4204 | 1819 | 0 |  | 1940 | 2103 | 143.0403 | 0 | 111.0501 | 0 | 1.430403 | 0 | 1.110501 | 0 | 1.430403 | 1.110501 | 6.588988 | 37.29412 | 5.158586

## B3-D7
Open Burn Test 5 |  |  | 2006-11-01 | 9:37 |  |  | Vs = |  | 153.1978 |  | R = | 100
Mix | 7-C | Tray C | IRMS | 1
0 | 250 kW |  | Bundle | Ch. 3 & 7 | Cable B | Odd - | Cable D |  | Odd
Time-49 | N11 | N12 | Time-50 | N21 |  |  | Burner Time | DAQ Time | V11 | V12 | V21 | V22 | I11 | I12 | I21 | I22 | Delta-I1 | Delta-I2 | R3-G | R7-G | R3-7
39022.3968 | 1 | 0 | 39022.3968 | 1 | 0 |  | -95.5 | 67.5 | 0.06105006 | 0 | 0.06105006 | 0 | 0.0006105006 | 0 | 0.0006105006 | 0 | 0.0006105006 | 0.0006105006 | 250838 | 250838 | 250838
39022.399 | 1 | 0 | 39022.399 | 1 | 0 |  | 89.5 | 252.5 | 0.06105006 | 0 | 0.06105006 | 0 | 0.0006105006 | 0 | 0.0006105006 | 0 | 0.0006105006 | 0.0006105006 | 250838 | 250838 | 250838
39022.4011 | 1 | 0 | 39022.4011 | 1 | 0 |  | 274.5 | 437.5 | 0.06105006 | 0 | 0.06105006 | 0 | 0.0006105006 | 0 | 0.0006105006 | 0 | 0.0006105006 | 0.0006105006 | 250838 | 250838 | 250838
39022.4032 | 604 | 0 | 39022.4033 | 2493 | 0 |  | 459 | 622 | 36.87424 | 0 | 152.1978 | 0 | 0.3687424 | 0 | 1.521978 | 0 | 0.3687424 | 1.521978 | 315.4603 | 0.6570397 | 315.0915
39022.4054 | 1917 | 0 | 39022.4054 | 1903 | 0 |  | 643.5 | 806.5 | 117.033 | 0 | 116.1783 | 0 | 1.17033 | 0 | 1.161783 | 0 | 1.17033 | 1.161783 | 30.90141 | 31.86442 | 29.73108
39022.4075 | 1989 | 0 | 39022.4075 | 2474 | 0 |  | 828.5 | 991.5 | 121.4286 | 0 | 151.0379 | 0 | 1.214286 | 0 | 1.510379 | 0 | 1.214286 | 1.510379 | 26.1629 | 1.430073 | 24.94861
39022.4097 | 1877 | 0 | 39022.4097 | 2325 | 0 |  | 1013.5 | 1176.5 | 114.591 | 0 | 141.9414 | 0 | 1.14591 | 0 | 1.419414 | 0 | 1.14591 | 1.419414 | 33.691 | 7.930323 | 32.54509
39022.4118 | 2242 | 0 | 39022.4118 | 2035 | 0 |  | 1198 | 1361 | 136.8742 | 0 | 124.2369 | 0 | 1.368742 | 0 | 1.242369 | 0 | 1.368742 | 1.242369 | 11.92596 | 23.31106 | 10.55722
39022.4139 | 2133 | 0 | 39022.4139 | 2483 | 0 |  | 1383 | 1546 | 130.2198 | 0 | 151.5873 | 0 | 1.302198 | 0 | 1.515873 | 0 | 1.302198 | 1.515873 | 17.64557 | 1.062424 | 16.34337
39022.4161 | 1922 | 0 | 39022.4161 | 2247 | 0 |  | 1567.5 | 1730.5 | 117.3382 | 0 | 137.1795 | 0 | 1.173382 | 0 | 1.371795 | 0 | 1.173382 | 1.371795 | 30.56087 | 11.6769 | 29.38749
39022.4182 | 2018 | 0 | 39022.4182 | 1886 | 0 |  | 1752.5 | 1915.5 | 123.199 | 0 | 115.1404 | 0 | 1.23199 | 0 | 1.151404 | 0 | 1.23199 | 1.151404 | 24.34985 | 33.05302 | 23.11786
39022.4203 | 1967 | 0 | 39022.4204 | 2025 | 0 |  | 1937 | 2100 | 120.0855 | 0 | 123.6264 | 0 | 1.200855 | 0 | 1.236264 | 0 | 1.200855 | 1.236264 | 27.57397 | 23.92 | 26.37312

## B3-C6
Open Burn Test 5 |  |  | 2006-11-01 | 9:37 |  |  | Vs = |  | 150.4505 |  | R = | 100
Mix | 7-C | Tray C | IRMS | 1
0 | 250 kW |  | Bundle | Ch. 3 & 6 | Cable B | Odd - | Cable C |  | Even
Time-47 | N11 | N12 | Time-48 | N21 |  |  | Burner Time | DAQ Time | V11 | V12 | V21 | V22 | I11 | I12 | I21 | I22 | Delta-I1 | Delta-I2 | R3-G | R6-G | R3-6
39022.3968 | 0 | 0 | 39022.3968 | 1 | 0 |  | -98 | 65 | 0.03052503 | 0 | 0.06105006 | 0 | 0.0003052503 | 0 | 0.0006105006 | 0 | 0.0003052503 | 0.0006105006 | 492776 | 246338 | 492776
39022.3989 | 1 | 0 | 39022.3989 | 1 | 0 |  | 86.5 | 249.5 | 0.06105006 | 0 | 0.06105006 | 0 | 0.0006105006 | 0 | 0.0006105006 | 0 | 0.0006105006 | 0.0006105006 | 246338 | 246338 | 246338
39022.4011 | 1 | 0 | 39022.4011 | 2157 | 0 |  | 271.5 | 434.5 | 0.06105006 | 0 | 131.685 | 0 | 0.0006105006 | 0 | 1.31685 | 0 | 0.0006105006 | 1.31685 | 246338 | 14.25035 | 246338
39022.4032 | 92 | 0 | 39022.4032 | 2406 | 0 |  | 456.5 | 619.5 | 5.616606 | 0 | 146.8864 | 0 | 0.05616606 | 0 | 1.468864 | 0 | 0.05616606 | 1.468864 | 2578.674 | 2.426434 | 2578.618
39022.4053 | 2228 | 0 | 39022.4054 | 2303 | 0 |  | 641 | 804 | 136.0195 | 0 | 140.5983 | 0 | 1.360195 | 0 | 1.405983 | 0 | 1.360195 | 1.405983 | 10.60952 | 7.007382 | 9.24932
39022.4075 | 2289 | 0 | 39022.4075 | 2181 | 0 |  | 825.5 | 988.5 | 139.7436 | 0 | 133.1502 | 0 | 1.397436 | 0 | 1.331502 | 0 | 1.397436 | 1.331502 | 7.661861 | 12.99312 | 6.264425
39022.4096 | 1822 | 0 | 39022.4096 | 2448 | 0 |  | 1010.5 | 1173.5 | 111.2332 | 0 | 149.4505 | 0 | 1.112332 | 0 | 1.494505 | 0 | 1.112332 | 1.494505 | 35.25686 | 0.6691176 | 34.14453
39022.4118 | 1849 | 0 | 39022.4118 | 2323 | 0 |  | 1195.5 | 1358.5 | 112.8816 | 0 | 141.8193 | 0 | 1.128816 | 0 | 1.418193 | 0 | 1.128816 | 1.418193 | 33.28177 | 6.086096 | 32.15296
39022.4139 | 2026 | 0 | 39022.4139 | 2088 | 0 |  | 1380 | 1543 | 123.6874 | 0 | 127.4725 | 0 | 1.236874 | 0 | 1.274725 | 0 | 1.236874 | 1.274725 | 21.63771 | 18.02586 | 20.40084
39022.416 | 2055 | 0 | 39022.4161 | 1999 | 0 |  | 1565 | 1728 | 125.4579 | 0 | 122.0391 | 0 | 1.254579 | 0 | 1.220391 | 0 | 1.254579 | 1.220391 | 19.92117 | 23.28064 | 18.66659
39022.4182 | 1982 | 0 | 39022.4182 | 2050 | 0 |  | 1749.5 | 1912.5 | 121.0012 | 0 | 125.1526 | 0 | 1.210012 | 0 | 1.251526 | 0 | 1.210012 | 1.251526 | 24.33804 | 20.21366 | 23.12803
39022.4203 | 2160 | 0 | 39022.4203 | 2303 | 0 |  | 1934.5 | 2097.5 | 131.8681 | 0 | 140.5983 | 0 | 1.318681 | 0 | 1.405983 | 0 | 1.318681 | 1.405983 | 14.09167 | 7.007382 | 12.77299

## B3-C5
Open Burn Test 5 |  |  | 2006-11-01 | 9:37 |  |  | Vs = |  | 153.381 |  | R = | 100
Mix | 7-C | Tray C | IRMS | 1
0 | 250 kW |  | Bundle | Ch. 3 & 5 | Cable B | Odd - | Cable C |  | Odd
Time-45 | N11 | N12 | Time-46 | N21 |  |  | Burner Time | DAQ Time | V11 | V12 | V21 | V22 | I11 | I12 | I21 | I22 | Delta-I1 | Delta-I2 | R3-G | R5-G | R3-5
39022.3967 | 1 | 0 | 39022.3968 | 1 | 0 |  | -101 | 62 | 0.06105006 | 0 | 0.06105006 | 0 | 0.0006105006 | 0 | 0.0006105006 | 0 | 0.0006105006 | 0.0006105006 | 251138 | 251138 | 251138
39022.3989 | 1 | 0 | 39022.3989 | 1 | 0 |  | 84 | 247 | 0.06105006 | 0 | 0.06105006 | 0 | 0.0006105006 | 0 | 0.0006105006 | 0 | 0.0006105006 | 0.0006105006 | 251138 | 251138 | 251138
39022.401 | 1 | 0 | 39022.401 | 2151 | 0 |  | 268.5 | 431.5 | 0.06105006 | 0 | 131.3187 | 0 | 0.0006105006 | 0 | 1.313187 | 0 | 0.0006105006 | 1.313187 | 251138 | 16.80056 | 251138
39022.4032 | 68 | 0 | 39022.4032 | 2320 | 0 |  | 453.5 | 616.5 | 4.151404 | 0 | 141.6361 | 0 | 0.04151404 | 0 | 1.416361 | 0 | 0.04151404 | 1.416361 | 3594.676 | 8.292241 | 3594.635
39022.4053 | 1743 | 0 | 39022.4053 | 2285 | 0 |  | 638 | 801 | 106.4103 | 0 | 139.4994 | 0 | 1.064103 | 0 | 1.394994 | 0 | 1.064103 | 1.394994 | 44.14114 | 9.950985 | 43.07703
39022.4074 | 1895 | 0 | 39022.4075 | 2305 | 0 |  | 823 | 986 | 115.6899 | 0 | 140.7204 | 0 | 1.156899 | 0 | 1.407204 | 0 | 1.156899 | 1.407204 | 32.57942 | 8.996963 | 31.42252
39022.4096 | 2043 | 0 | 39022.4096 | 2094 | 0 |  | 1007.5 | 1170.5 | 124.7253 | 0 | 127.8388 | 0 | 1.247253 | 0 | 1.278388 | 0 | 1.247253 | 1.278388 | 22.97504 | 19.97994 | 21.72778
39022.4117 | 2068 | 0 | 39022.4117 | 2264 | 0 |  | 1192.5 | 1355.5 | 126.2515 | 0 | 138.2173 | 0 | 1.262515 | 0 | 1.382173 | 0 | 1.262515 | 1.382173 | 21.48839 | 10.97085 | 20.22588
39022.4139 | 1791 | 0 | 39022.4139 | 2114 | 0 |  | 1377.5 | 1540.5 | 109.3407 | 0 | 129.0598 | 0 | 1.093407 | 0 | 1.290598 | 0 | 1.093407 | 1.290598 | 40.27806 | 18.84484 | 39.18465
39022.416 | 2095 | 0 | 39022.416 | 2413 | 0 |  | 1562 | 1725 | 127.8999 | 0 | 147.3138 | 0 | 1.278999 | 0 | 1.473138 | 0 | 1.278999 | 1.473138 | 19.92267 | 4.118525 | 18.64367
39022.4181 | 1942 | 0 | 39022.4181 | 2496 | 0 |  | 1746.5 | 1909.5 | 118.5592 | 0 | 152.381 | 0 | 1.185592 | 0 | 1.52381 | 0 | 1.185592 | 1.52381 | 29.37075 | 0.65625 | 28.18516
39022.4203 | 2208 | 0 | 39022.4203 | 2191 | 0 |  | 1931.5 | 2094.5 | 134.7985 | 0 | 133.7607 | 0 | 1.347985 | 0 | 1.337607 | 0 | 1.347985 | 1.337607 | 13.78533 | 14.66819 | 12.43734

## B3-B4
Open Burn Test 5 |  |  | 2006-11-01 | 9:37 |  |  | Vs = |  | 148.8632 |  | R = | 100
Mix | 7-C | Tray C | IRMS | 1
0 | 250 kW |  | Bundle | Ch. 3 & 4 | Cable B | Odd -Even
Time-43 | N11 | N12 | Time-44 | N21 |  |  | Burner Time | DAQ Time | V11 | V12 | V21 | V22 | I11 | I12 | I21 | I22 | Delta-I1 | Delta-I2 | R3-G | R4-G | R3-4
39022.3967 | 1 | 0 | 39022.3967 | 1 | 0 |  | -103.5 | 59.5 | 0.06105006 | 0 | 0.06105006 | 0 | 0.0006105006 | 0 | 0.0006105006 | 0 | 0.0006105006 | 0.0006105006 | 243738 | 243738 | 243738
39022.3989 | 1 | 0 | 39022.3989 | 1 | 0 |  | 81 | 244 | 0.06105006 | 0 | 0.06105006 | 0 | 0.0006105006 | 0 | 0.0006105006 | 0 | 0.0006105006 | 0.0006105006 | 243738 | 243738 | 243738
39022.401 | 1 | 0 | 39022.401 | 1 | 0 |  | 266 | 429 | 0.06105006 | 0 | 0.06105006 | 0 | 0.0006105006 | 0 | 0.0006105006 | 0 | 0.0006105006 | 0.0006105006 | 243738 | 243738 | 243738
39022.4031 | 44 | 0 | 39022.4031 | 7 | 0 |  | 450.5 | 613.5 | 2.686203 | 0 | 0.4273504 | 0 | 0.02686203 | 0 | 0.004273504 | 0 | 0.02686203 | 0.004273504 | 5441.773 | 34734 | 5441.746
39022.4053 | 1874 | 116 | 39022.4053 | 1745 | 113 |  | 635.5 | 798.5 | 114.4078 | 7.081807 | 106.5324 | 6.898657 | 1.144078 | 0.07081807 | 1.065324 | 0.06898657 | 1.07326 | 0.996337 | 36.73304 | 52.35526 | 132.8285
39022.4074 | 1848 | 29 | 39022.4074 | 1993 | 29 |  | 820 | 983 | 112.8205 | 1.770452 | 121.6728 | 1.770452 | 1.128205 | 0.01770452 | 1.216728 | 0.01770452 | 1.110501 | 1.199023 | 34.79897 | 23.68206 | 370.6566
39022.4095 | 2284 | 40 | 39022.4096 | 2219 | 41 |  | 1005 | 1168 | 139.4383 | 2.442002 | 135.4701 | 2.503053 | 1.394383 | 0.02442002 | 1.354701 | 0.02503053 | 1.369963 | 1.32967 | 7.954189 | 13.19541 | 33.33374
39022.4117 | 2100 | 57 | 39022.4117 | 2146 | 90 |  | 1189.5 | 1352.5 | 128.2051 | 3.479853 | 131.0134 | 5.494505 | 1.282051 | 0.03479853 | 1.310134 | 0.05494505 | 1.247253 | 1.255189 | 19.53711 | 18.32715 | 76.45904
39022.4138 | 2089 | 95 | 39022.4138 | 2208 | 105 |  | 1374.5 | 1537.5 | 127.5336 | 5.799756 | 134.7985 | 6.410256 | 1.275336 | 0.05799756 | 1.347985 | 0.06410256 | 1.217338 | 1.283883 | 27.16377 | 13.42184 | 31.68654
39022.416 | 1887 | 5 | 39022.416 | 2422 | 3 |  | 1559 | 1722 | 115.2015 | 0.3052503 | 147.8632 | 0.1831502 | 1.152015 | 0.003052503 | 1.478632 | 0.001831502 | 1.148962 | 1.476801 | 48.13436 | 0.6788885 | 73.68597
39022.4181 | 2329 | 10 | 39022.4181 | 1897 | 7 |  | 1744 | 1907 | 142.1856 | 0.6105006 | 115.812 | 0.4273504 | 1.421856 | 0.006105006 | 1.15812 | 0.004273504 | 1.415751 | 1.153846 | 4.783119 | 31.04863 | 235.4555
39022.4202 | 2136 | 17 | 39022.4203 | 2283 | 16 |  | 1928.5 | 2091.5 | 130.4029 | 1.037851 | 139.3773 | 0.976801 | 1.304029 | 0.01037851 | 1.393773 | 0.00976801 | 1.293651 | 1.384005 | 16.06811 | 7.168879 | 112.2942

## A2-C6
Open Burn Test 5 |  |  | 2006-11-01 | 9:37 |  |  | Vs = |  | 159.486 |  | R = | 100
Mix | 7-C | Tray C | IRMS | 1
0 | 250 kW |  | Bundle | Ch. 2 & 6 | Cable A | Even - | Cable C |  | Even
Time-29 | N11 | N12 | Time-30 | N21 |  |  | Burner Time | DAQ Time | V11 | V12 | V21 | V22 | I11 | I12 | I21 | I22 | Delta-I1 | Delta-I2 | R2-G | R6-G | R2-6
39022.3965 | 0 | 0 | 39022.3965 | 1 | 0 |  | -123.5 | 39.5 | 0.03052503 | 0 | 0.06105006 | 0 | 0.0003052503 | 0 | 0.0006105006 | 0 | 0.0003052503 | 0.0006105006 | 522376 | 261138 | 522376
39022.3986 | 1 | 0 | 39022.3986 | 1 | 0 |  | 61.5 | 224.5 | 0.06105006 | 0 | 0.06105006 | 0 | 0.0006105006 | 0 | 0.0006105006 | 0 | 0.0006105006 | 0.0006105006 | 261138 | 261138 | 261138
39022.4008 | 892 | 0 | 39022.4008 | 2579 | 0 |  | 246 | 409 | 54.45665 | 0 | 157.4481 | 0 | 0.5445665 | 0 | 1.574481 | 0 | 0.5445665 | 1.574481 | 192.8677 | 1.2943 | 192.3231
39022.4029 | 2132 | 0 | 39022.4029 | 2346 | 0 |  | 431 | 594 | 130.1587 | 0 | 143.2234 | 0 | 1.301587 | 0 | 1.432234 | 0 | 1.301587 | 1.432234 | 22.53189 | 11.35465 | 21.23031
39022.405 | 2105 | 0 | 39022.4051 | 2419 | 0 |  | 615.5 | 778.5 | 128.5104 | 0 | 147.6801 | 0 | 1.285104 | 0 | 1.476801 | 0 | 1.285104 | 1.476801 | 24.10356 | 7.994212 | 22.81846
39022.4072 | 2596 | 0 | 39022.4072 | 2541 | 0 |  | 800.5 | 963.5 | 158.486 | 0 | 155.1282 | 0 | 1.58486 | 0 | 1.551282 | 0 | 1.58486 | 1.551282 | 0.6309707 | 2.80913 | 0.9538889
39022.4093 | 2401 | 0 | 39022.4093 | 2081 | 0 |  | 985.5 | 1148.5 | 146.5812 | 0 | 127.0452 | 0 | 1.465812 | 0 | 1.270452 | 0 | 1.465812 | 1.270452 | 8.803832 | 25.53484 | 7.33802
39022.4115 | 2263 | 0 | 39022.4115 | 2493 | 0 |  | 1170 | 1333 | 138.1563 | 0 | 152.1978 | 0 | 1.381563 | 0 | 1.521978 | 0 | 1.381563 | 1.521978 | 15.4388 | 4.788608 | 14.05724
39022.4136 | 2004 | 0 | 39022.4136 | 2150 | 0 |  | 1354.5 | 1517.5 | 122.3443 | 0 | 131.2576 | 0 | 1.223443 | 0 | 1.312576 | 0 | 1.223443 | 1.312576 | 30.35828 | 21.50605 | 29.13484
39022.4157 | 2035 | 0 | 39022.4158 | 2003 | 0 |  | 1539.5 | 1702.5 | 124.2369 | 0 | 122.2833 | 0 | 1.242369 | 0 | 1.222833 | 0 | 1.242369 | 1.222833 | 28.37248 | 30.42336 | 27.13011
39022.4179 | 1996 | 0 | 39022.4179 | 2024 | 0 |  | 1724.5 | 1887.5 | 121.8559 | 0 | 123.5653 | 0 | 1.218559 | 0 | 1.235653 | 0 | 1.218559 | 1.235653 | 30.88076 | 29.07016 | 29.6622
39022.42 | 2369 | 0 | 39022.42 | 2024 | 0 |  | 1909.5 | 2072.5 | 144.6276 | 0 | 123.5653 | 0 | 1.446276 | 0 | 1.235653 | 0 | 1.446276 | 1.235653 | 10.27353 | 29.07016 | 8.827257

## A2-C5
Open Burn Test 5 |  |  | 2006-11-01 | 9:37 |  |  | Vs = |  | 159.6691 |  | R = | 100
Mix | 7-C | Tray C | IRMS | 1
0 | 250 kW |  | Bundle | Ch. 2 & 5 | Cable A | Even - | Cable C |  | Odd
Time-27 | N11 | N12 | Time-28 | N21 |  |  | Burner Time | DAQ Time | V11 | V12 | V21 | V22 | I11 | I12 | I21 | I22 | Delta-I1 | Delta-I2 | R2-G | R5-G | R2-5
39022.3965 | 1 | 0 | 39022.3965 | 1 | 0 |  | -126 | 37 | 0.06105006 | 0 | 0.06105006 | 0 | 0.0006105006 | 0 | 0.0006105006 | 0 | 0.0006105006 | 0.0006105006 | 261438 | 261438 | 261438
39022.3986 | 0 | 0 | 39022.3986 | 1 | 0 |  | 58.5 | 221.5 | 0.03052503 | 0 | 0.06105006 | 0 | 0.0003052503 | 0 | 0.0006105006 | 0 | 0.0003052503 | 0.0006105006 | 522976 | 261438 | 522976
39022.4007 | 716 | 0 | 39022.4008 | 2211 | 0 |  | 243.5 | 406.5 | 43.71184 | 0 | 134.9817 | 0 | 0.4371184 | 0 | 1.349817 | 0 | 0.4371184 | 1.349817 | 265.2765 | 18.28946 | 264.8394
39022.4029 | 2110 | 0 | 39022.4029 | 2287 | 0 |  | 428 | 591 | 128.8156 | 0 | 139.6215 | 0 | 1.288156 | 0 | 1.396215 | 0 | 1.288156 | 1.396215 | 23.95166 | 14.35855 | 22.6635
39022.405 | 2532 | 0 | 39022.405 | 2006 | 0 |  | 613 | 776 | 154.5788 | 0 | 122.4664 | 0 | 1.545788 | 0 | 1.224664 | 0 | 1.545788 | 1.224664 | 3.293049 | 30.37787 | 1.747261
39022.4072 | 2279 | 0 | 39022.4072 | 2450 | 0 |  | 797.5 | 960.5 | 139.1331 | 0 | 149.5726 | 0 | 1.391331 | 0 | 1.495726 | 0 | 1.391331 | 1.495726 | 14.75998 | 6.750204 | 13.36865
39022.4093 | 2408 | 0 | 39022.4093 | 2027 | 0 |  | 982.5 | 1145.5 | 147.0085 | 0 | 123.7485 | 0 | 1.470085 | 0 | 1.237485 | 0 | 1.470085 | 1.237485 | 8.612126 | 29.02713 | 7.142041
39022.4114 | 2119 | 0 | 39022.4114 | 2115 | 0 |  | 1167.5 | 1330.5 | 129.3651 | 0 | 129.1209 | 0 | 1.293651 | 0 | 1.291209 | 0 | 1.293651 | 1.291209 | 23.4252 | 23.65863 | 22.13155
39022.4136 | 2319 | 0 | 39022.4136 | 2258 | 0 |  | 1352 | 1515 | 141.5751 | 0 | 137.851 | 0 | 1.415751 | 0 | 1.37851 | 0 | 1.415751 | 1.37851 | 12.78051 | 15.82728 | 11.36476
39022.4157 | 2161 | 0 | 39022.4157 | 2599 | 0 |  | 1537 | 1700 | 131.9292 | 0 | 158.6691 | 0 | 1.319292 | 0 | 1.586691 | 0 | 1.319292 | 1.586691 | 21.02638 | 0.6302424 | 19.70708
39022.4178 | 2036 | 0 | 39022.4179 | 2075 | 0 |  | 1721.5 | 1884.5 | 124.2979 | 0 | 126.6789 | 0 | 1.242979 | 0 | 1.266789 | 0 | 1.242979 | 1.266789 | 28.45678 | 26.04241 | 27.2138
39022.42 | 2421 | 0 | 39022.42 | 2187 | 0 |  | 1906.5 | 2069.5 | 147.8022 | 0 | 133.5165 | 0 | 1.478022 | 0 | 1.335165 | 0 | 1.478022 | 1.335165 | 8.028914 | 19.58756 | 6.550892

## A2-B4
Open Burn Test 5 |  |  | 2006-11-01 | 9:37 |  |  | Vs = |  | 159.6081 |  | R = | 100
Mix | 7-C | Tray C | IRMS | 1
0 | 250 kW |  | Bundle | Ch. 2 & 4 | Cable A | Even - | Cable B |  | Even
Time-25 | N11 | N12 | Time-26 | N21 |  |  | Burner Time | DAQ Time | V11 | V12 | V21 | V22 | I11 | I12 | I21 | I22 | Delta-I1 | Delta-I2 | R2-G | R4-G | R2-4
39022.3964 | 1 | 0 | 39022.3964 | 1 | 0 |  | -129 | 34 | 0.06105006 | 0 | 0.06105006 | 0 | 0.0006105006 | 0 | 0.0006105006 | 0 | 0.0006105006 | 0.0006105006 | 261338 | 261338 | 261338
39022.3986 | 1 | 0 | 39022.3986 | 1 | 0 |  | 55.5 | 218.5 | 0.06105006 | 0 | 0.06105006 | 0 | 0.0006105006 | 0 | 0.0006105006 | 0 | 0.0006105006 | 0.0006105006 | 261338 | 261338 | 261338
39022.4007 | 607 | 0 | 39022.4007 | 714 | 0 |  | 240.5 | 403.5 | 37.05739 | 0 | 43.58974 | 0 | 0.3705739 | 0 | 0.4358974 | 0 | 0.3705739 | 0.4358974 | 330.7051 | 266.1597 | 330.3345
39022.4028 | 2571 | 0 | 39022.4029 | 2233 | 0 |  | 425.5 | 588.5 | 156.9597 | 0 | 136.3248 | 0 | 1.569597 | 0 | 1.363248 | 0 | 1.569597 | 1.363248 | 1.687281 | 17.07927 | 0.1176841
39022.405 | 2021 | 0 | 39022.405 | 2009 | 0 |  | 610 | 773 | 123.3822 | 0 | 122.6496 | 0 | 1.233822 | 0 | 1.226496 | 0 | 1.233822 | 1.226496 | 29.36071 | 30.1334 | 28.12689
39022.4071 | 2598 | 0 | 39022.4071 | 2136 | 0 |  | 795 | 958 | 158.6081 | 0 | 130.4029 | 0 | 1.586081 | 0 | 1.304029 | 0 | 1.586081 | 1.304029 | 0.630485 | 22.39607 | 0.9555956
39022.4093 | 2357 | 0 | 39022.4093 | 2551 | 0 |  | 979.5 | 1142.5 | 143.895 | 0 | 155.7387 | 0 | 1.43895 | 0 | 1.557387 | 0 | 1.43895 | 1.557387 | 10.91981 | 2.484516 | 9.480863
39022.4114 | 2552 | 0 | 39022.4114 | 2308 | 0 |  | 1164.5 | 1327.5 | 155.7998 | 0 | 140.9035 | 0 | 1.557998 | 0 | 1.409035 | 0 | 1.557998 | 1.409035 | 2.444357 | 13.2747 | 0.8863598
39022.4135 | 2310 | 0 | 39022.4136 | 2439 | 0 |  | 1349.5 | 1512.5 | 141.0256 | 0 | 148.9011 | 0 | 1.410256 | 0 | 1.489011 | 0 | 1.410256 | 1.489011 | 13.17662 | 7.190652 | 11.76637
39022.4157 | 2469 | 0 | 39022.4157 | 2441 | 0 |  | 1534 | 1697 | 150.7326 | 0 | 149.0232 | 0 | 1.507326 | 0 | 1.490232 | 0 | 1.507326 | 1.490232 | 5.888214 | 7.102827 | 4.380888
39022.4178 | 2355 | 0 | 39022.4178 | 2437 | 0 |  | 1718.5 | 1881.5 | 143.7729 | 0 | 148.779 | 0 | 1.437729 | 0 | 1.48779 | 0 | 1.437729 | 1.48779 | 11.01401 | 7.278621 | 9.576284
39022.42 | 2272 | 0 | 39022.42 | 2432 | 0 |  | 1903.5 | 2066.5 | 138.7057 | 0 | 148.4737 | 0 | 1.387057 | 0 | 1.484737 | 0 | 1.387057 | 1.484737 | 15.06954 | 7.499178 | 13.68248

## A2-B3
Open Burn Test 5 |  |  | 2006-11-01 | 9:37 |  |  | Vs = |  | 148.2527 |  | R = | 100
Mix | 7-C | Tray C | IRMS | 1
0 | 250 kW |  | Bundle | Ch. 2 & 3 | Cable A | Even - | Cable B |  | Odd
Time-23 | N11 | N12 | Time-24 | N21 |  |  | Burner Time | DAQ Time | V11 | V12 | V21 | V22 | I11 | I12 | I21 | I22 | Delta-I1 | Delta-I2 | R2-G | R3-G | R2-3
39022.3964 | 1 | 0 | 39022.3964 | 1 | 0 |  | -131.5 | 31.5 | 0.06105006 | 0 | 0.06105006 | 0 | 0.0006105006 | 0 | 0.0006105006 | 0 | 0.0006105006 | 0.0006105006 | 242738 | 242738 | 242738
39022.3985 | 1 | 0 | 39022.3986 | 0 | 0 |  | 53 | 216 | 0.06105006 | 0 | 0.03052503 | 0 | 0.0006105006 | 0 | 0.0003052503 | 0 | 0.0006105006 | 0.0003052503 | 242738 | 485576 | 242738
39022.4007 | 471 | 1 | 39022.4007 | 1 | 0 |  | 238 | 401 | 28.75458 | 0.06105006 | 0.06105006 | 0 | 0.2875458 | 0.0006105006 | 0.0006105006 | 0 | 0.2869353 | 0.0006105006 | 416.4642 | 242738 | 195557.4
39022.4028 | 2412 | 1 | 39022.4028 | 5 | 0 |  | 422.5 | 585.5 | 147.2527 | 0.06105006 | 0.3052503 | 0 | 1.472527 | 0.0006105006 | 0.003052503 | 0 | 1.471917 | 0.003052503 | 0.6793867 | 48467.6 | 1534.833
39022.405 | 2298 | 0 | 39022.405 | 1936 | 0 |  | 607.5 | 770.5 | 140.293 | 0 | 118.1929 | 0 | 1.40293 | 0 | 1.181929 | 0 | 1.40293 | 1.181929 | 5.673629 | 25.43285 | 4.270699
39022.4071 | 2151 | 0 | 39022.4071 | 1855 | 0 |  | 792 | 955 | 131.3187 | 0 | 113.2479 | 0 | 1.313187 | 0 | 1.132479 | 0 | 1.313187 | 1.132479 | 12.8954 | 30.90997 | 11.58221
39022.4092 | 2002 | 0 | 39022.4092 | 2179 | 0 |  | 977 | 1140 | 122.2222 | 0 | 133.0281 | 0 | 1.222222 | 0 | 1.330281 | 0 | 1.222222 | 1.330281 | 21.2977 | 11.4447 | 20.07548
39022.4114 | 2191 | 0 | 39022.4114 | 2217 | 0 |  | 1161.5 | 1324.5 | 133.7607 | 0 | 135.348 | 0 | 1.337607 | 0 | 1.35348 | 0 | 1.337607 | 1.35348 | 10.83432 | 9.534506 | 9.496715
39022.4135 | 2391 | 0 | 39022.4135 | 2129 | 0 |  | 1346.5 | 1509.5 | 145.9707 | 0 | 129.9756 | 0 | 1.459707 | 0 | 1.299756 | 0 | 1.459707 | 1.299756 | 1.563363 | 14.062 | 0.1036557
39022.4156 | 2207 | 0 | 39022.4157 | 1890 | 0 |  | 1531 | 1694 | 134.7375 | 0 | 115.3846 | 0 | 1.347375 | 0 | 1.153846 | 0 | 1.347375 | 1.153846 | 10.03081 | 28.48571 | 8.683436
39022.4178 | 2336 | 0 | 39022.4178 | 2095 | 0 |  | 1716 | 1879 | 142.6129 | 0 | 127.8999 | 0 | 1.426129 | 0 | 1.278999 | 0 | 1.426129 | 1.278999 | 3.954623 | 15.91313 | 2.528494
39022.4199 | 1937 | 0 | 39022.4199 | 2290 | 0 |  | 1901 | 2064 | 118.254 | 0 | 139.8046 | 0 | 1.18254 | 0 | 1.398046 | 0 | 1.18254 | 1.398046 | 25.36809 | 6.042795 | 24.18556

## A1-C6
Open Burn Test 5 |  |  | 2006-11-01 | 9:37 |  |  | Vs = |  | 158.8755 |  | R = | 100
Mix | 7-C | Tray C | IRMS | 1
0 | 250 kW |  | Bundle | Ch. 1 & 6 | Cable A | Odd - | Cable C |  | Even
Time-9 | N11 | N12 | Time-10 | N21 |  |  | Burner Time | DAQ Time | V11 | V12 | V21 | V22 | I11 | I12 | I21 | I22 | Delta-I1 | Delta-I2 | R1-G | R6-G | R1-6
39022.3962 | 1 | 0 | 39022.3962 | 1 | 0 |  | -151.5 | 11.5 | 0.06105006 | 0 | 0.06105006 | 0 | 0.0006105006 | 0 | 0.0006105006 | 0 | 0.0006105006 | 0.0006105006 | 260138 | 260138 | 260138
39022.3983 | 1 | 0 | 39022.3983 | 0 | 0 |  | 33.5 | 196.5 | 0.06105006 | 0 | 0.03052503 | 0 | 0.0006105006 | 0 | 0.0003052503 | 0 | 0.0006105006 | 0.0003052503 | 260138 | 520376 | 260138
39022.4005 | 1 | 0 | 39022.4005 | 2068 | 0 |  | 218.5 | 381.5 | 0.06105006 | 0 | 126.2515 | 0 | 0.0006105006 | 0 | 1.262515 | 0 | 0.0006105006 | 1.262515 | 260138 | 25.84043 | 260138
39022.4026 | 2127 | 0 | 39022.4026 | 2586 | 0 |  | 403 | 566 | 129.8535 | 0 | 157.8755 | 0 | 1.298535 | 0 | 1.578755 | 0 | 1.298535 | 1.578755 | 22.34979 | 0.6334107 | 21.05125
39022.4047 | 2009 | 0 | 39022.4047 | 2209 | 0 |  | 587.5 | 750.5 | 122.6496 | 0 | 134.8596 | 0 | 1.226496 | 0 | 1.348596 | 0 | 1.226496 | 1.348596 | 29.53609 | 17.80806 | 28.30959
39022.4069 | 2089 | 0 | 39022.4069 | 2142 | 0 |  | 772.5 | 935.5 | 127.5336 | 0 | 130.7692 | 0 | 1.275336 | 0 | 1.307692 | 0 | 1.275336 | 1.307692 | 24.57539 | 21.493 | 23.30006
39022.409 | 2537 | 0 | 39022.409 | 2450 | 0 |  | 957.5 | 1120.5 | 154.884 | 0 | 149.5726 | 0 | 1.54884 | 0 | 1.495726 | 0 | 1.54884 | 1.495726 | 2.57706 | 6.219592 | 1.028219
39022.4111 | 2143 | 0 | 39022.4112 | 2385 | 0 |  | 1142 | 1305 | 130.8303 | 0 | 145.6044 | 0 | 1.308303 | 0 | 1.456044 | 0 | 1.308303 | 1.456044 | 21.4363 | 9.114465 | 20.128
39022.4133 | 2361 | 0 | 39022.4133 | 2481 | 0 |  | 1327 | 1490 | 144.1392 | 0 | 151.4652 | 0 | 1.441392 | 0 | 1.514652 | 0 | 1.441392 | 1.514652 | 10.22363 | 4.892382 | 8.782242
39022.4154 | 2145 | 0 | 39022.4154 | 2336 | 0 |  | 1511.5 | 1674.5 | 130.9524 | 0 | 142.6129 | 0 | 1.309524 | 0 | 1.426129 | 0 | 1.309524 | 1.426129 | 21.32308 | 11.40325 | 20.01355
39022.4176 | 2059 | 0 | 39022.4176 | 2311 | 0 |  | 1696.5 | 1859.5 | 125.7021 | 0 | 141.0867 | 0 | 1.257021 | 0 | 1.410867 | 0 | 1.257021 | 1.410867 | 26.39048 | 12.60839 | 25.13346
39022.4197 | 1887 | 0 | 39022.4197 | 2171 | 0 |  | 1881 | 2044 | 115.2015 | 0 | 132.5397 | 0 | 1.152015 | 0 | 1.325397 | 0 | 1.152015 | 1.325397 | 37.91097 | 19.87011 | 36.75896

## A1-C5
Open Burn Test 5 |  |  | 2006-11-01 | 9:37 |  |  | Vs = |  | 159.547 |  | R = | 100
Mix | 7-C | Tray C | IRMS | 1
0 | 250 kW |  | Bundle | Ch. 1 & 5 | Cable A | Odd - | Cable C |  | Odd
Time-7 | N11 | N12 | Time-8 | N21 |  |  | Burner Time | DAQ Time | V11 | V12 | V21 | V22 | I11 | I12 | I21 | I22 | Delta-I1 | Delta-I2 | R1-G | R5-G | R1-5
39022.3961 | 1 | 0 | 39022.3962 | 1 | 0 |  | -154 | 9 | 0.06105006 | 0 | 0.06105006 | 0 | 0.0006105006 | 0 | 0.0006105006 | 0 | 0.0006105006 | 0.0006105006 | 261238 | 261238 | 261238
39022.3983 | 1 | 0 | 39022.3983 | 1 | 0 |  | 30.5 | 193.5 | 0.06105006 | 0 | 0.06105006 | 0 | 0.0006105006 | 0 | 0.0006105006 | 0 | 0.0006105006 | 0.0006105006 | 261238 | 261238 | 261238
39022.4004 | 1 | 0 | 39022.4004 | 2048 | 0 |  | 215.5 | 378.5 | 0.06105006 | 0 | 125.0305 | 0 | 0.0006105006 | 0 | 1.250305 | 0 | 0.0006105006 | 1.250305 | 261238 | 27.60645 | 261238
39022.4025 | 2524 | 0 | 39022.4026 | 2485 | 0 |  | 400 | 563 | 154.0904 | 0 | 151.7094 | 0 | 1.540904 | 0 | 1.517094 | 0 | 1.540904 | 1.517094 | 3.541204 | 5.166197 | 2.000301
39022.4047 | 2363 | 0 | 39022.4047 | 2597 | 0 |  | 585 | 748 | 144.2613 | 0 | 158.547 | 0 | 1.442613 | 0 | 1.58547 | 0 | 1.442613 | 1.58547 | 10.59585 | 0.6307278 | 9.15324
39022.4068 | 2444 | 0 | 39022.4068 | 2162 | 0 |  | 769.5 | 932.5 | 149.2063 | 0 | 131.9902 | 0 | 1.492063 | 0 | 1.319902 | 0 | 1.492063 | 1.319902 | 6.930442 | 20.87789 | 5.438378
39022.409 | 2097 | 0 | 39022.409 | 2191 | 0 |  | 954.5 | 1117.5 | 128.022 | 0 | 133.7607 | 0 | 1.28022 | 0 | 1.337607 | 0 | 1.28022 | 1.337607 | 24.6247 | 19.27796 | 23.34448
39022.4111 | 2562 | 0 | 39022.4111 | 2018 | 0 |  | 1139.5 | 1302.5 | 156.4103 | 0 | 123.199 | 0 | 1.564103 | 0 | 1.23199 | 0 | 1.564103 | 1.23199 | 2.005464 | 29.50347 | 0.4413619
39022.4132 | 1996 | 0 | 39022.4133 | 2258 | 0 |  | 1324 | 1487 | 121.8559 | 0 | 137.851 | 0 | 1.218559 | 0 | 1.37851 | 0 | 1.218559 | 1.37851 | 30.93086 | 15.73871 | 29.7123
39022.4154 | 2148 | 0 | 39022.4154 | 2021 | 0 |  | 1509 | 1672 | 131.1355 | 0 | 123.3822 | 0 | 1.311355 | 0 | 1.233822 | 0 | 1.311355 | 1.233822 | 21.66574 | 29.31123 | 20.35438
39022.4175 | 2144 | 0 | 39022.4175 | 2484 | 0 |  | 1693.5 | 1856.5 | 130.8913 | 0 | 151.6484 | 0 | 1.308913 | 0 | 1.516484 | 0 | 1.308913 | 1.516484 | 21.89272 | 5.208535 | 20.58381
39022.4197 | 2067 | 0 | 39022.4197 | 2475 | 0 |  | 1878.5 | 2041.5 | 126.1905 | 0 | 151.0989 | 0 | 1.261905 | 0 | 1.510989 | 0 | 1.261905 | 1.510989 | 26.43348 | 5.591111 | 25.17157

## A1-B4
Open Burn Test 5 |  |  | 2006-11-01 | 9:37 |  |  | Vs = |  | 158.6313 |  | R = | 100
Mix | 7-C | Tray C | IRMS | 1
0 | 250 kW |  | Bundle | Ch. 1 & 4 | Cable A | Odd - | Cable B |  | Even
Time-5 | N11 | N12 | Time-6 | N21 |  |  | Burner Time | DAQ Time | V11 | V12 | V21 | V22 | I11 | I12 | I21 | I22 | Delta-I1 | Delta-I2 | R1-G | R4-G | R1-4
39022.3961 | 1 | 0 | 39022.3961 | 1 | 0 |  | -157 | 6 | 0.06105006 | 0 | 0.06105006 | 0 | 0.0006105006 | 0 | 0.0006105006 | 0 | 0.0006105006 | 0.0006105006 | 259738 | 259738 | 259738
39022.3982 | 1 | 0 | 39022.3983 | 0 | 0 |  | 28 | 191 | 0.06105006 | 0 | 0.03052503 | 0 | 0.0006105006 | 0 | 0.0003052503 | 0 | 0.0006105006 | 0.0003052503 | 259738 | 519576 | 259738
39022.4004 | 0 | 0 | 39022.4004 | 1 | 0 |  | 212.5 | 375.5 | 0.03052503 | 0 | 0.06105006 | 0 | 0.0003052503 | 0 | 0.0006105006 | 0 | 0.0003052503 | 0.0006105006 | 519576 | 259738 | 519576
39022.4025 | 1994 | 1 | 39022.4025 | 1 | 0 |  | 397.5 | 560.5 | 121.7338 | 0.06105006 | 0.06105006 | 0 | 1.217338 | 0.0006105006 | 0.0006105006 | 0 | 1.216728 | 0.0006105006 | 30.32514 | 259738 | 60314.78
39022.4047 | 2474 | 0 | 39022.4047 | 2098 | 0 |  | 582 | 745 | 151.0379 | 0 | 128.083 | 0 | 1.510379 | 0 | 1.28083 | 0 | 1.510379 | 1.28083 | 5.027486 | 23.85033 | 3.517107
39022.4068 | 2275 | 0 | 39022.4068 | 2262 | 0 |  | 767 | 930 | 138.8889 | 0 | 138.0952 | 0 | 1.388889 | 0 | 1.380952 | 0 | 1.388889 | 1.380952 | 14.21451 | 14.87091 | 12.82562
39022.4089 | 2068 | 0 | 39022.4089 | 1948 | 0 |  | 951.5 | 1114.5 | 126.2515 | 0 | 118.9255 | 0 | 1.262515 | 0 | 1.189255 | 0 | 1.262515 | 1.189255 | 25.647 | 33.38706 | 24.38449
39022.4111 | 2150 | 0 | 39022.4111 | 2328 | 0 |  | 1136.5 | 1299.5 | 131.2576 | 0 | 142.1245 | 0 | 1.312576 | 0 | 1.421245 | 0 | 1.312576 | 1.421245 | 20.85488 | 11.61426 | 19.54231
39022.4132 | 2582 | 0 | 39022.4132 | 1778 | 0 |  | 1321.5 | 1484.5 | 157.6313 | 0 | 108.547 | 0 | 1.576313 | 0 | 1.08547 | 0 | 1.576313 | 1.08547 | 0.6343919 | 46.14061 | 0.9419206
39022.4153 | 2107 | 0 | 39022.4154 | 2137 | 0 |  | 1506 | 1669 | 128.6325 | 0 | 130.464 | 0 | 1.286325 | 0 | 1.30464 | 0 | 1.286325 | 1.30464 | 23.32131 | 21.59008 | 22.03499
39022.4175 | 2398 | 0 | 39022.4175 | 2240 | 0 |  | 1690.5 | 1853.5 | 146.398 | 0 | 136.7521 | 0 | 1.46398 | 0 | 1.367521 | 0 | 1.46398 | 1.367521 | 8.35613 | 15.99911 | 6.89215
39022.4196 | 2321 | 0 | 39022.4196 | 2238 | 0 |  | 1875.5 | 2038.5 | 141.6972 | 0 | 136.63 | 0 | 1.416972 | 0 | 1.3663 | 0 | 1.416972 | 1.3663 | 11.95088 | 16.10277 | 10.53391

## A1-B3
Open Burn Test 5 |  |  | 2006-11-01 | 9:37 |  |  | Vs = |  | 157.5934 |  | R = | 100
Mix | 7-C | Tray C | IRMS | 1
0 | 250 kW |  | Bundle | Ch. 1 & 3 | Cable A | Odd - | Cable B |  | Odd
Time-3 | N11 | N12 | Time-4 | N21 |  |  | Burner Time | DAQ Time | V11 | V12 | V21 | V22 | I11 | I12 | I21 | I22 | Delta-I1 | Delta-I2 | R1-G | R3-G | R1-3
39022.3961 | 1 | 0 | 39022.3961 | 1 | 0 |  | -159.5 | 3.5 | 0.06105006 | 0 | 0.06105006 | 0 | 0.0006105006 | 0 | 0.0006105006 | 0 | 0.0006105006 | 0.0006105006 | 258038 | 258038 | 258038
39022.3982 | 1 | 0 | 39022.3982 | 0 | 0 |  | 25 | 188 | 0.06105006 | 0 | 0.03052503 | 0 | 0.0006105006 | 0 | 0.0003052503 | 0 | 0.0006105006 | 0.0003052503 | 258038 | 516176 | 258038
39022.4003 | 0 | 0 | 39022.4004 | 1 | 0 |  | 209.5 | 372.5 | 0.03052503 | 0 | 0.06105006 | 0 | 0.0003052503 | 0 | 0.0006105006 | 0 | 0.0003052503 | 0.0006105006 | 516176 | 258038 | 516176
39022.4025 | 2017 | 1 | 39022.4025 | 1 | 0 |  | 394.5 | 557.5 | 123.138 | 0.06105006 | 0.06105006 | 0 | 1.23138 | 0.0006105006 | 0.0006105006 | 0 | 1.230769 | 0.0006105006 | 27.99505 | 258038 | 56316.18
39022.4046 | 2414 | 0 | 39022.4046 | 1789 | 0 |  | 579.5 | 742.5 | 147.3748 | 0 | 109.2186 | 0 | 1.473748 | 0 | 1.092186 | 0 | 1.473748 | 1.092186 | 6.93372 | 44.29178 | 5.459971
39022.4068 | 2006 | 0 | 39022.4068 | 2005 | 0 |  | 764 | 927 | 122.4664 | 0 | 122.4054 | 0 | 1.224664 | 0 | 1.224054 | 0 | 1.224664 | 1.224054 | 28.68295 | 28.74713 | 27.45829
39022.4089 | 2250 | 0 | 39022.4089 | 2366 | 0 |  | 949 | 1112 | 137.3626 | 0 | 144.4444 | 0 | 1.373626 | 0 | 1.444444 | 0 | 1.373626 | 1.444444 | 14.728 | 9.103128 | 13.35437
39022.411 | 2404 | 0 | 39022.4111 | 2098 | 0 |  | 1133.5 | 1296.5 | 146.7643 | 0 | 128.083 | 0 | 1.467643 | 0 | 1.28083 | 0 | 1.467643 | 1.28083 | 7.378536 | 23.04004 | 5.910892
39022.4132 | 2565 | 0 | 39022.4132 | 2064 | 0 |  | 1318.5 | 1481.5 | 156.5934 | 0 | 126.0073 | 0 | 1.565934 | 0 | 1.260073 | 0 | 1.565934 | 1.260073 | 0.6385965 | 25.06686 | 0.9273376
39022.4153 | 2517 | 0 | 39022.4153 | 2031 | 0 |  | 1503.5 | 1666.5 | 153.663 | 0 | 123.9927 | 0 | 1.53663 | 0 | 1.239927 | 0 | 1.53663 | 1.239927 | 2.557807 | 27.09897 | 1.021177
39022.4175 | 1953 | 0 | 39022.4175 | 1879 | 0 |  | 1688 | 1851 | 119.2308 | 0 | 114.7131 | 0 | 1.192308 | 0 | 1.147131 | 0 | 1.192308 | 1.147131 | 32.17512 | 37.38052 | 30.98281
39022.4196 | 2378 | 0 | 39022.4196 | 2215 | 0 |  | 1873 | 2036 | 145.177 | 0 | 135.2259 | 0 | 1.45177 | 0 | 1.352259 | 0 | 1.45177 | 1.352259 | 8.552565 | 16.54086 | 7.100795

## A1-A2
Open Burn Test 5 |  |  | 2006-11-01 | 9:37 |  |  | Vs = |  | 159.7302 |  | R = | 100
Mix | 7-C | Tray C | IRMS | 1
0 | 250 kW |  | Bundle | Ch. 1 & 2 | Cable A | Odd-Even
Time-1 | N11 | N12 | Time-2 | N21 |  |  | Burner Time | DAQ Time | V11 | V12 | V21 | V22 | I11 | I12 | I21 | I22 | Delta-I1 | Delta-I2 | R1-G | R2-G | R1-2
39022.396 | 1 | 0 | 39022.3961 | 1 | 0 |  | -162.5 | 0.4999998 | 0.06105006 | 0 | 0.06105006 | 0 | 0.0006105006 | 0 | 0.0006105006 | 0 | 0.0006105006 | 0.0006105006 | 261538 | 261538 | 261538
39022.3982 | 1 | 0 | 39022.3982 | 1 | 0 |  | 22.5 | 185.5 | 0.06105006 | 0 | 0.06105006 | 0 | 0.0006105006 | 0 | 0.0006105006 | 0 | 0.0006105006 | 0.0006105006 | 261538 | 261538 | 261538
39022.4003 | 52 | 50 | 39022.4003 | 295 | 277 |  | 207 | 370 | 3.174603 | 3.052503 | 18.00977 | 16.91087 | 0.03174603 | 0.03052503 | 0.1800977 | 0.1691087 | 0.001221001 | 0.01098901 | 158681 | 13022.85 | 4990.439
39022.4025 | 2008 | 0 | 39022.4025 | 2189 | 0 |  | 392 | 555 | 122.5885 | 0 | 133.6386 | 0 | 1.225885 | 0 | 1.336386 | 0 | 1.225885 | 1.336386 | 30.29781 | 19.52398 | 29.07192
39022.4046 | 2458 | 0 | 39022.4046 | 2498 | 0 |  | 576.5 | 739.5 | 150.0611 | 0 | 152.5031 | 0 | 1.500611 | 0 | 1.525031 | 0 | 1.500611 | 1.525031 | 6.44345 | 4.738991 | 4.942839
39022.4067 | 2014 | 0 | 39022.4067 | 2600 | 0 |  | 761.5 | 924.5 | 122.9548 | 0 | 158.7302 | 0 | 1.229548 | 0 | 1.587302 | 0 | 1.229548 | 1.587302 | 29.90963 | 0.63 | 28.68008
39022.4089 | 2598 | 0 | 39022.4089 | 2453 | 0 |  | 946 | 1109 | 158.6081 | 0 | 149.7558 | 0 | 1.586081 | 0 | 1.497558 | 0 | 1.586081 | 1.497558 | 0.7074673 | 6.660416 | 0.8786133
39022.411 | 2026 | 0 | 39022.411 | 2202 | 0 |  | 1131 | 1294 | 123.6874 | 0 | 134.4322 | 0 | 1.236874 | 0 | 1.344322 | 0 | 1.236874 | 1.344322 | 29.14018 | 18.81835 | 27.9033
39022.4131 | 2421 | 0 | 39022.4132 | 2580 | 0 |  | 1315.5 | 1478.5 | 147.8022 | 0 | 157.5092 | 0 | 1.478022 | 0 | 1.575092 | 0 | 1.478022 | 1.575092 | 8.070219 | 1.410078 | 6.592197
39022.4153 | 2269 | 0 | 39022.4153 | 2478 | 0 |  | 1500.5 | 1663.5 | 138.5226 | 0 | 151.2821 | 0 | 1.385226 | 0 | 1.512821 | 0 | 1.385226 | 1.512821 | 15.30983 | 5.584342 | 13.9246
39022.4174 | 2014 | 6 | 39022.4174 | 2239 | 6 |  | 1685 | 1848 | 122.9548 | 0.3663004 | 136.6911 | 0.3663004 | 1.229548 | 0.003663004 | 1.366911 | 0.003663004 | 1.225885 | 1.363248 | 30.53412 | 17.05017 | 1447.867
39022.4196 | 1983 | 8 | 39022.4196 | 2403 | 10 |  | 1870 | 2033 | 121.0623 | 0.4884005 | 146.7033 | 0.6105006 | 1.210623 | 0.004884005 | 1.467033 | 0.006105006 | 1.205739 | 1.460928 | 33.57615 | 9.029218 | 647.3829

## Raw IRMS Data
Time | DL1.V2000:B | DL1.V2001:B | DL1.V1500:B | Open Burn Test 5 |  |  | 2006-11-01 | 9:37
39022.396 | 1 | 0 | 1 | Mix | 7-C | Tray C | IRMS | 1
39022.3982 | 1 | 0 | 1 |  | 250 kW |  | Bundle
39022.4003 | 52 | 50 | 1
39022.4025 | 2008 | 0 | 1
39022.4046 | 2458 | 0 | 1
39022.4067 | 2014 | 0 | 1
39022.4089 | 2598 | 0 | 1
39022.411 | 2026 | 0 | 1
39022.4131 | 2421 | 0 | 1
39022.4153 | 2269 | 0 | 1
39022.4174 | 2014 | 6 | 1
39022.4196 | 1983 | 8 | 1
1
39022.3961 | 1 | 0 | 2
39022.3982 | 1 | 0 | 2
39022.4003 | 295 | 277 | 2
39022.4025 | 2189 | 0 | 2
39022.4046 | 2498 | 0 | 2
39022.4067 | 2600 | 0 | 2
39022.4089 | 2453 | 0 | 2
39022.411 | 2202 | 0 | 2
39022.4132 | 2580 | 0 | 2
39022.4153 | 2478 | 0 | 2
39022.4174 | 2239 | 6 | 2
39022.4196 | 2403 | 10 | 2
2
39022.3961 | 1 | 0 | 3
39022.3982 | 1 | 0 | 3
39022.4003 | 0 | 0 | 3
39022.4025 | 2017 | 0 | 3
39022.4046 | 2414 | 0 | 3
39022.4068 | 2006 | 0 | 3
39022.4089 | 2250 | 0 | 3
39022.411 | 2404 | 0 | 3
39022.4132 | 2565 | 0 | 3
39022.4153 | 2517 | 0 | 3
39022.4175 | 1953 | 0 | 3
39022.4196 | 2378 | 0 | 3
3
39022.3961 | 1 | 0 | 4
39022.3982 | 0 | 0 | 4
39022.4004 | 1 | 0 | 4
39022.4025 | 1 | 0 | 4
39022.4046 | 1789 | 0 | 4
39022.4068 | 2005 | 0 | 4
39022.4089 | 2366 | 0 | 4
39022.4111 | 2098 | 0 | 4
39022.4132 | 2064 | 0 | 4
39022.4153 | 2031 | 0 | 4
39022.4175 | 1879 | 0 | 4
39022.4196 | 2215 | 0 | 4
4
39022.3961 | 1 | 0 | 5
39022.3982 | 1 | 0 | 5
39022.4004 | 0 | 0 | 5
39022.4025 | 1994 | 0 | 5
39022.4047 | 2474 | 0 | 5
39022.4068 | 2275 | 0 | 5
39022.4089 | 2068 | 0 | 5
39022.4111 | 2150 | 0 | 5
39022.4132 | 2582 | 0 | 5
39022.4153 | 2107 | 0 | 5
39022.4175 | 2398 | 0 | 5
39022.4196 | 2321 | 0 | 5
5
39022.3961 | 1 | 0 | 6
39022.3983 | 0 | 0 | 6
39022.4004 | 1 | 0 | 6
39022.4025 | 1 | 0 | 6
39022.4047 | 2098 | 0 | 6
39022.4068 | 2262 | 0 | 6
39022.4089 | 1948 | 0 | 6
39022.4111 | 2328 | 0 | 6
39022.4132 | 1778 | 0 | 6
39022.4154 | 2137 | 0 | 6
39022.4175 | 2240 | 0 | 6
39022.4196 | 2238 | 0 | 6
6
39022.3961 | 1 | 0 | 7
39022.3983 | 1 | 0 | 7
39022.4004 | 1 | 0 | 7
39022.4025 | 2524 | 0 | 7
39022.4047 | 2363 | 0 | 7
39022.4068 | 2444 | 0 | 7
39022.409 | 2097 | 0 | 7
39022.4111 | 2562 | 0 | 7
39022.4132 | 1996 | 0 | 7
39022.4154 | 2148 | 0 | 7
39022.4175 | 2144 | 0 | 7
39022.4197 | 2067 | 0 | 7
7
39022.3962 | 1 | 0 | 8
39022.3983 | 1 | 0 | 8
39022.4004 | 2048 | 0 | 8
39022.4026 | 2485 | 0 | 8
39022.4047 | 2597 | 0 | 8
39022.4068 | 2162 | 0 | 8
39022.409 | 2191 | 0 | 8
39022.4111 | 2018 | 0 | 8
39022.4133 | 2258 | 0 | 8
39022.4154 | 2021 | 0 | 8
39022.4175 | 2484 | 0 | 8
39022.4197 | 2475 | 0 | 8
8
39022.3962 | 1 | 0 | 9
39022.3983 | 1 | 0 | 9
39022.4005 | 1 | 0 | 9
39022.4026 | 2127 | 0 | 9
39022.4047 | 2009 | 0 | 9
39022.4069 | 2089 | 0 | 9
39022.409 | 2537 | 0 | 9
39022.4111 | 2143 | 0 | 9
39022.4133 | 2361 | 0 | 9
39022.4154 | 2145 | 0 | 9
39022.4176 | 2059 | 0 | 9
39022.4197 | 1887 | 0 | 9
9
39022.3962 | 1 | 0 | 10
39022.3983 | 0 | 0 | 10
39022.4005 | 2068 | 0 | 10
39022.4026 | 2586 | 0 | 10
39022.4047 | 2209 | 0 | 10
39022.4069 | 2142 | 0 | 10
39022.409 | 2450 | 0 | 10
39022.4112 | 2385 | 0 | 10
39022.4133 | 2481 | 0 | 10
39022.4154 | 2336 | 0 | 10
39022.4176 | 2311 | 0 | 10
39022.4197 | 2171 | 0 | 10
10
39022.3962 | 1 | 0 | 11
39022.3983 | 0 | 0 | 11
39022.4005 | 13 | 0 | 11
39022.4026 | 2426 | 0 | 11
39022.4048 | 2169 | 0 | 11
39022.4069 | 2281 | 0 | 11
39022.409 | 2506 | 0 | 11
39022.4112 | 2133 | 0 | 11
39022.4133 | 1992 | 0 | 11
39022.4155 | 2201 | 0 | 11
39022.4176 | 2190 | 0 | 11
39022.4197 | 2337 | 0 | 11
11
39022.3962 | 1 | 0 | 12
39022.3984 | 1 | 0 | 12
39022.4005 | 0 | 0 | 12
39022.4026 | 1988 | 0 | 12
39022.4048 | 2185 | 0 | 12
39022.4069 | 2154 | 0 | 12
39022.4091 | 1898 | 0 | 12
39022.4112 | 2099 | 0 | 12
39022.4133 | 2350 | 0 | 12
39022.4155 | 2122 | 0 | 12
39022.4176 | 2318 | 0 | 12
39022.4197 | 2165 | 0 | 12
12
39022.3962 | 0 | 0 | 13
39022.3984 | 0 | 0 | 13
39022.4005 | 73 | 0 | 13
39022.4027 | 2499 | 0 | 13
39022.4048 | 2211 | 0 | 13
39022.4069 | 2014 | 0 | 13
39022.4091 | 2329 | 0 | 13
39022.4112 | 2135 | 0 | 13
39022.4133 | 2129 | 0 | 13
39022.4155 | 2446 | 0 | 13
39022.4176 | 2061 | 0 | 13
39022.4198 | 2264 | 0 | 13
13
39022.3962 | 1 | 0 | 14
39022.3984 | 1 | 0 | 14
39022.4005 | 1 | 0 | 14
39022.4027 | 2433 | 0 | 14
39022.4048 | 2192 | 0 | 14
39022.4069 | 2392 | 0 | 14
39022.4091 | 2195 | 0 | 14
39022.4112 | 2106 | 0 | 14
39022.4134 | 2186 | 0 | 14
39022.4155 | 2411 | 0 | 14
39022.4176 | 2383 | 0 | 14
39022.4198 | 1909 | 0 | 14
14
39022.3963 | 1 | 0 | 15
39022.3984 | 1 | 0 | 15
39022.4005 | 159 | 0 | 15
39022.4027 | 2101 | 0 | 15
39022.4048 | 2226 | 0 | 15
39022.407 | 2520 | 0 | 15
39022.4091 | 2058 | 0 | 15
39022.4112 | 2412 | 0 | 15
39022.4134 | 2098 | 0 | 15
39022.4155 | 2322 | 0 | 15
39022.4177 | 1967 | 0 | 15
39022.4198 | 2199 | 0 | 15
15
39022.3963 | 1 | 0 | 16
39022.3984 | 1 | 0 | 16
39022.4006 | 1 | 0 | 16
39022.4027 | 2011 | 0 | 16
39022.4048 | 2509 | 0 | 16
39022.407 | 2301 | 0 | 16
39022.4091 | 2171 | 0 | 16
39022.4112 | 2282 | 0 | 16
39022.4134 | 2443 | 0 | 16
39022.4155 | 2065 | 0 | 16
39022.4177 | 2179 | 0 | 16
39022.4198 | 2050 | 0 | 16
16
39022.3963 | 1 | 0 | 17
39022.3984 | 0 | 0 | 17
39022.4006 | 199 | 0 | 17
39022.4027 | 2441 | 0 | 17
39022.4048 | 2386 | 0 | 17
39022.407 | 2275 | 0 | 17
39022.4091 | 2171 | 0 | 17
39022.4113 | 2215 | 0 | 17
39022.4134 | 2224 | 0 | 17
39022.4155 | 2058 | 0 | 17
39022.4177 | 2258 | 0 | 17
39022.4198 | 2227 | 0 | 17
17
39022.3963 | 1 | 0 | 18
39022.3984 | 1 | 0 | 18
39022.4006 | 1 | 0 | 18
39022.4027 | 2103 | 0 | 18
39022.4049 | 2191 | 0 | 18
39022.407 | 2040 | 0 | 18
39022.4091 | 2109 | 0 | 18
39022.4113 | 2075 | 0 | 18
39022.4134 | 2430 | 0 | 18
39022.4156 | 2139 | 0 | 18
39022.4177 | 2385 | 0 | 18
39022.4198 | 2114 | 0 | 18
18
39022.3963 | 1 | 0 | 19
39022.3985 | 1 | 0 | 19
39022.4006 | 282 | 0 | 19
39022.4027 | 2202 | 0 | 19
39022.4049 | 2048 | 0 | 19
39022.407 | 2461 | 0 | 19
39022.4092 | 2275 | 0 | 19
39022.4113 | 2592 | 0 | 19
39022.4134 | 2177 | 0 | 19
39022.4156 | 2174 | 0 | 19
39022.4177 | 2127 | 0 | 19
39022.4198 | 2056 | 0 | 19
19
39022.3963 | 1 | 0 | 20
39022.3985 | 0 | 0 | 20
39022.4006 | 1 | 0 | 20
39022.4028 | 1 | 0 | 20
39022.4049 | 1 | 0 | 20
39022.407 | 1 | 0 | 20
39022.4092 | 2 | 0 | 20
39022.4113 | 2 | 0 | 20
39022.4135 | 2 | 0 | 20
39022.4156 | 2 | 0 | 20
39022.4177 | 2449 | 0 | 20
39022.4199 | 2029 | 0 | 20
20
39022.3964 | 1 | 0 | 21
39022.3985 | 1 | 0 | 21
39022.4006 | 521 | 0 | 21
39022.4028 | 2419 | 0 | 21
39022.4049 | 2457 | 0 | 21
39022.4071 | 2543 | 0 | 21
39022.4092 | 2597 | 0 | 21
39022.4113 | 2267 | 0 | 21
39022.4135 | 2193 | 0 | 21
39022.4156 | 2066 | 0 | 21
39022.4178 | 2349 | 0 | 21
39022.4199 | 1875 | 0 | 21
21
39022.3964 | 1 | 0 | 22
39022.3985 | 1 | 0 | 22
39022.4007 | 1 | 0 | 22
39022.4028 | 2 | 0 | 22
39022.4049 | 1 | 0 | 22
39022.4071 | 1 | 0 | 22
39022.4092 | 1 | 0 | 22
39022.4114 | 1 | 0 | 22
39022.4135 | 1 | 0 | 22
39022.4156 | 1 | 0 | 22
39022.4178 | 2323 | 0 | 22
39022.4199 | 2051 | 0 | 22
22
39022.3964 | 1 | 0 | 23
39022.3985 | 1 | 0 | 23
39022.4007 | 471 | 0 | 23
39022.4028 | 2412 | 0 | 23
39022.405 | 2298 | 0 | 23
39022.4071 | 2151 | 0 | 23
39022.4092 | 2002 | 0 | 23
39022.4114 | 2191 | 0 | 23
39022.4135 | 2391 | 0 | 23
39022.4156 | 2207 | 0 | 23
39022.4178 | 2336 | 0 | 23
39022.4199 | 1937 | 0 | 23
23
39022.3964 | 1 | 0 | 24
39022.3986 | 0 | 0 | 24
39022.4007 | 1 | 0 | 24
39022.4028 | 5 | 0 | 24
39022.405 | 1936 | 0 | 24
39022.4071 | 1855 | 0 | 24
39022.4092 | 2179 | 0 | 24
39022.4114 | 2217 | 0 | 24
39022.4135 | 2129 | 0 | 24
39022.4157 | 1890 | 0 | 24
39022.4178 | 2095 | 0 | 24
39022.4199 | 2290 | 0 | 24
24
39022.3964 | 1 | 0 | 25
39022.3986 | 1 | 0 | 25
39022.4007 | 607 | 0 | 25
39022.4028 | 2571 | 0 | 25
39022.405 | 2021 | 0 | 25
39022.4071 | 2598 | 0 | 25
39022.4093 | 2357 | 0 | 25
39022.4114 | 2552 | 0 | 25
39022.4135 | 2310 | 0 | 25
39022.4157 | 2469 | 0 | 25
39022.4178 | 2355 | 0 | 25
39022.42 | 2272 | 0 | 25
25
39022.3964 | 1 | 0 | 26
39022.3986 | 1 | 0 | 26
39022.4007 | 714 | 0 | 26
39022.4029 | 2233 | 0 | 26
39022.405 | 2009 | 0 | 26
39022.4071 | 2136 | 0 | 26
39022.4093 | 2551 | 0 | 26
39022.4114 | 2308 | 0 | 26
39022.4136 | 2439 | 0 | 26
39022.4157 | 2441 | 0 | 26
39022.4178 | 2437 | 0 | 26
39022.42 | 2432 | 0 | 26
26
39022.3965 | 1 | 0 | 27
39022.3986 | 0 | 0 | 27
39022.4007 | 716 | 0 | 27
39022.4029 | 2110 | 0 | 27
39022.405 | 2532 | 0 | 27
39022.4072 | 2279 | 0 | 27
39022.4093 | 2408 | 0 | 27
39022.4114 | 2119 | 0 | 27
39022.4136 | 2319 | 0 | 27
39022.4157 | 2161 | 0 | 27
39022.4178 | 2036 | 0 | 27
39022.42 | 2421 | 0 | 27
27
39022.3965 | 1 | 0 | 28
39022.3986 | 1 | 0 | 28
39022.4008 | 2211 | 0 | 28
39022.4029 | 2287 | 0 | 28
39022.405 | 2006 | 0 | 28
39022.4072 | 2450 | 0 | 28
39022.4093 | 2027 | 0 | 28
39022.4114 | 2115 | 0 | 28
39022.4136 | 2258 | 0 | 28
39022.4157 | 2599 | 0 | 28
39022.4179 | 2075 | 0 | 28
39022.42 | 2187 | 0 | 28
28
39022.3965 | 0 | 0 | 29
39022.3986 | 1 | 0 | 29
39022.4008 | 892 | 0 | 29
39022.4029 | 2132 | 0 | 29
39022.405 | 2105 | 0 | 29
39022.4072 | 2596 | 0 | 29
39022.4093 | 2401 | 0 | 29
39022.4115 | 2263 | 0 | 29
39022.4136 | 2004 | 0 | 29
39022.4157 | 2035 | 0 | 29
39022.4179 | 1996 | 0 | 29
39022.42 | 2369 | 0 | 29
29
39022.3965 | 1 | 0 | 30
39022.3986 | 1 | 0 | 30
39022.4008 | 2579 | 0 | 30
39022.4029 | 2346 | 0 | 30
39022.4051 | 2419 | 0 | 30
39022.4072 | 2541 | 0 | 30
39022.4093 | 2081 | 0 | 30
39022.4115 | 2493 | 0 | 30
39022.4136 | 2150 | 0 | 30
39022.4158 | 2003 | 0 | 30
39022.4179 | 2024 | 0 | 30
39022.42 | 2024 | 0 | 30
30
39022.3965 | 1 | 0 | 31
39022.3987 | 1 | 0 | 31
39022.4008 | 1345 | 0 | 31
39022.4029 | 2538 | 0 | 31
39022.4051 | 2341 | 0 | 31
39022.4072 | 2274 | 0 | 31
39022.4094 | 2431 | 0 | 31
39022.4115 | 2226 | 0 | 31
39022.4136 | 2298 | 0 | 31
39022.4158 | 2129 | 0 | 31
39022.4179 | 2099 | 0 | 31
39022.42 | 2251 | 0 | 31
31
39022.3965 | 1 | 0 | 32
39022.3987 | 1 | 0 | 32
39022.4008 | 1 | 0 | 32
39022.403 | 1895 | 0 | 32
39022.4051 | 1976 | 0 | 32
39022.4072 | 1950 | 0 | 32
39022.4094 | 2409 | 0 | 32
39022.4115 | 2285 | 0 | 32
39022.4136 | 2464 | 0 | 32
39022.4158 | 2002 | 0 | 32
39022.4179 | 2148 | 0 | 32
39022.4201 | 2144 | 0 | 32
32
39022.3966 | 0 | 0 | 33
39022.3987 | 1 | 0 | 33
39022.4008 | 1935 | 0 | 33
39022.403 | 2351 | 0 | 33
39022.4051 | 2196 | 0 | 33
39022.4072 | 2548 | 0 | 33
39022.4094 | 2483 | 0 | 33
39022.4115 | 2589 | 0 | 33
39022.4137 | 2281 | 0 | 33
39022.4158 | 2174 | 0 | 33
39022.4179 | 2263 | 0 | 33
39022.4201 | 2105 | 0 | 33
33
39022.3966 | 1 | 0 | 34
39022.3987 | 1 | 0 | 34
39022.4009 | 1 | 0 | 34
39022.403 | 2390 | 0 | 34
39022.4051 | 2081 | 0 | 34
39022.4073 | 1996 | 0 | 34
39022.4094 | 2176 | 0 | 34
39022.4115 | 2232 | 0 | 34
39022.4137 | 2030 | 0 | 34
39022.4158 | 2000 | 0 | 34
39022.418 | 2250 | 0 | 34
39022.4201 | 1814 | 0 | 34
34
39022.3966 | 1 | 0 | 35
39022.3987 | 1 | 0 | 35
39022.4009 | 1981 | 0 | 35
39022.403 | 2511 | 0 | 35
39022.4051 | 2593 | 0 | 35
39022.4073 | 2383 | 0 | 35
39022.4094 | 2073 | 0 | 35
39022.4116 | 2296 | 0 | 35
39022.4137 | 2584 | 0 | 35
39022.4158 | 1939 | 0 | 35
39022.418 | 2125 | 0 | 35
39022.4201 | 2434 | 0 | 35
35
39022.3966 | 1 | 0 | 36
39022.3988 | 1 | 0 | 36
39022.4009 | 8 | 0 | 36
39022.403 | 2320 | 0 | 36
39022.4052 | 2448 | 0 | 36
39022.4073 | 2076 | 0 | 36
39022.4094 | 2454 | 0 | 36
39022.4116 | 2435 | 0 | 36
39022.4137 | 2029 | 0 | 36
39022.4159 | 2422 | 0 | 36
39022.418 | 2140 | 0 | 36
39022.4201 | 2083 | 0 | 36
36
39022.3966 | 0 | 0 | 37
39022.3988 | 1 | 0 | 37
39022.4009 | 2113 | 0 | 37
39022.403 | 2369 | 0 | 37
39022.4052 | 2027 | 0 | 37
39022.4073 | 2461 | 0 | 37
39022.4095 | 2596 | 0 | 37
39022.4116 | 2591 | 0 | 37
39022.4137 | 2274 | 0 | 37
39022.4159 | 2499 | 0 | 37
39022.418 | 1906 | 0 | 37
39022.4202 | 2146 | 0 | 37
37
39022.3966 | 1 | 0 | 38
39022.3988 | 1 | 0 | 38
39022.4009 | 1519 | 0 | 38
39022.4031 | 2563 | 0 | 38
39022.4052 | 2020 | 0 | 38
39022.4073 | 2381 | 0 | 38
39022.4095 | 2327 | 0 | 38
39022.4116 | 2064 | 0 | 38
39022.4137 | 2449 | 0 | 38
39022.4159 | 2559 | 0 | 38
39022.418 | 2516 | 0 | 38
39022.4202 | 2145 | 0 | 38
38
39022.3967 | 1 | 0 | 39
39022.3988 | 1 | 0 | 39
39022.4009 | 1843 | 0 | 39
39022.4031 | 2455 | 0 | 39
39022.4052 | 2411 | 0 | 39
39022.4073 | 2595 | 0 | 39
39022.4095 | 2287 | 0 | 39
39022.4116 | 2444 | 0 | 39
39022.4138 | 2464 | 0 | 39
39022.4159 | 2204 | 0 | 39
39022.418 | 2229 | 0 | 39
39022.4202 | 1979 | 0 | 39
39
39022.3967 | 1 | 0 | 40
39022.3988 | 1 | 0 | 40
39022.4009 | 1 | 0 | 40
39022.4031 | 1 | 0 | 40
39022.4052 | 1 | 0 | 40
39022.4074 | 2 | 0 | 40
39022.4095 | 1 | 0 | 40
39022.4116 | 1 | 0 | 40
39022.4138 | 1 | 0 | 40
39022.4159 | 1 | 0 | 40
39022.4181 | 2452 | 0 | 40
39022.4202 | 2284 | 0 | 40
40
39022.3967 | 0 | 0 | 41
39022.3988 | 1 | 0 | 41
39022.401 | 2079 | 0 | 41
39022.4031 | 2111 | 0 | 41
39022.4052 | 2321 | 0 | 41
39022.4074 | 2107 | 0 | 41
39022.4095 | 2225 | 0 | 41
39022.4117 | 2175 | 0 | 41
39022.4138 | 2313 | 0 | 41
39022.4159 | 2431 | 0 | 41
39022.4181 | 1969 | 0 | 41
39022.4202 | 2359 | 0 | 41
41
39022.3967 | 1 | 0 | 42
39022.3988 | 1 | 0 | 42
39022.401 | 1 | 0 | 42
39022.4031 | 1 | 0 | 42
39022.4053 | 1 | 0 | 42
39022.4074 | 1 | 0 | 42
39022.4095 | 1 | 0 | 42
39022.4117 | 1 | 0 | 42
39022.4138 | 2 | 0 | 42
39022.4159 | 1 | 0 | 42
39022.4181 | 1918 | 0 | 42
39022.4202 | 2002 | 0 | 42
42
39022.3967 | 1 | 0 | 43
39022.3989 | 1 | 0 | 43
39022.401 | 1 | 0 | 43
39022.4031 | 44 | 0 | 43
39022.4053 | 1874 | 116 | 43
39022.4074 | 1848 | 29 | 43
39022.4095 | 2284 | 40 | 43
39022.4117 | 2100 | 57 | 43
39022.4138 | 2089 | 95 | 43
39022.416 | 1887 | 5 | 43
39022.4181 | 2329 | 10 | 43
39022.4202 | 2136 | 17 | 43
43
39022.3967 | 1 | 0 | 44
39022.3989 | 1 | 0 | 44
39022.401 | 1 | 0 | 44
39022.4031 | 7 | 0 | 44
39022.4053 | 1745 | 113 | 44
39022.4074 | 1993 | 29 | 44
39022.4096 | 2219 | 41 | 44
39022.4117 | 2146 | 90 | 44
39022.4138 | 2208 | 105 | 44
39022.416 | 2422 | 3 | 44
39022.4181 | 1897 | 7 | 44
39022.4203 | 2283 | 16 | 44
44
39022.3967 | 1 | 0 | 45
39022.3989 | 1 | 0 | 45
39022.401 | 1 | 0 | 45
39022.4032 | 68 | 0 | 45
39022.4053 | 1743 | 0 | 45
39022.4074 | 1895 | 0 | 45
39022.4096 | 2043 | 0 | 45
39022.4117 | 2068 | 0 | 45
39022.4139 | 1791 | 0 | 45
39022.416 | 2095 | 0 | 45
39022.4181 | 1942 | 0 | 45
39022.4203 | 2208 | 0 | 45
45
39022.3968 | 1 | 0 | 46
39022.3989 | 1 | 0 | 46
39022.401 | 2151 | 0 | 46
39022.4032 | 2320 | 0 | 46
39022.4053 | 2285 | 0 | 46
39022.4075 | 2305 | 0 | 46
39022.4096 | 2094 | 0 | 46
39022.4117 | 2264 | 0 | 46
39022.4139 | 2114 | 0 | 46
39022.416 | 2413 | 0 | 46
39022.4181 | 2496 | 0 | 46
39022.4203 | 2191 | 0 | 46
46
39022.3968 | 0 | 0 | 47
39022.3989 | 1 | 0 | 47
39022.4011 | 1 | 0 | 47
39022.4032 | 92 | 0 | 47
39022.4053 | 2228 | 0 | 47
39022.4075 | 2289 | 0 | 47
39022.4096 | 1822 | 0 | 47
39022.4118 | 1849 | 0 | 47
39022.4139 | 2026 | 0 | 47
39022.416 | 2055 | 0 | 47
39022.4182 | 1982 | 0 | 47
39022.4203 | 2160 | 0 | 47
47
39022.3968 | 1 | 0 | 48
39022.3989 | 1 | 0 | 48
39022.4011 | 2157 | 0 | 48
39022.4032 | 2406 | 0 | 48
39022.4054 | 2303 | 0 | 48
39022.4075 | 2181 | 0 | 48
39022.4096 | 2448 | 0 | 48
39022.4118 | 2323 | 0 | 48
39022.4139 | 2088 | 0 | 48
39022.4161 | 1999 | 0 | 48
39022.4182 | 2050 | 0 | 48
39022.4203 | 2303 | 0 | 48
48
39022.3968 | 1 | 0 | 49
39022.399 | 1 | 0 | 49
39022.4011 | 1 | 0 | 49
39022.4032 | 604 | 0 | 49
39022.4054 | 1917 | 0 | 49
39022.4075 | 1989 | 0 | 49
39022.4097 | 1877 | 0 | 49
39022.4118 | 2242 | 0 | 49
39022.4139 | 2133 | 0 | 49
39022.4161 | 1922 | 0 | 49
39022.4182 | 2018 | 0 | 49
39022.4203 | 1967 | 0 | 49
49
39022.3968 | 1 | 0 | 50
39022.399 | 1 | 0 | 50
39022.4011 | 1 | 0 | 50
39022.4033 | 2493 | 0 | 50
39022.4054 | 1903 | 0 | 50
39022.4075 | 2474 | 0 | 50
39022.4097 | 2325 | 0 | 50
39022.4118 | 2035 | 0 | 50
39022.4139 | 2483 | 0 | 50
39022.4161 | 2247 | 0 | 50
39022.4182 | 1886 | 0 | 50
39022.4204 | 2025 | 0 | 50
50
39022.3969 | 1 | 0 | 51
39022.399 | 1 | 0 | 51
39022.4011 | 1 | 0 | 51
39022.4033 | 1036 | 0 | 51
39022.4054 | 2253 | 0 | 51
39022.4075 | 2374 | 0 | 51
39022.4097 | 2213 | 0 | 51
39022.4118 | 2031 | 0 | 51
39022.414 | 2145 | 0 | 51
39022.4161 | 2016 | 0 | 51
39022.4182 | 2078 | 0 | 51
39022.4204 | 2343 | 0 | 51
51
39022.3969 | 1 | 0 | 52
39022.399 | 1 | 0 | 52
39022.4011 | 1 | 0 | 52
39022.4033 | 2068 | 0 | 52
39022.4054 | 2332 | 0 | 52
39022.4076 | 2377 | 0 | 52
39022.4097 | 2269 | 0 | 52
39022.4118 | 2481 | 0 | 52
39022.414 | 2316 | 0 | 52
39022.4161 | 2381 | 0 | 52
39022.4183 | 2089 | 0 | 52
39022.4204 | 1819 | 0 | 52
52
39022.3969 | 1 | 0 | 53
39022.399 | 1 | 0 | 53
39022.4012 | 1 | 0 | 53
39022.4033 | 927 | 0 | 53
39022.4054 | 1901 | 0 | 53
39022.4076 | 2351 | 0 | 53
39022.4097 | 2309 | 0 | 53
39022.4119 | 2010 | 0 | 53
39022.414 | 2046 | 0 | 53
39022.4161 | 2105 | 0 | 53
39022.4183 | 2011 | 0 | 53
39022.4204 | 2053 | 0 | 53
53
39022.3969 | 0 | 0 | 54
39022.399 | 1 | 0 | 54
39022.4012 | 2465 | 0 | 54
39022.4033 | 2358 | 0 | 54
39022.4055 | 2010 | 0 | 54
39022.4076 | 2464 | 0 | 54
39022.4097 | 2320 | 0 | 54
39022.4119 | 2154 | 0 | 54
39022.414 | 2135 | 0 | 54
39022.4161 | 2352 | 0 | 54
39022.4183 | 1970 | 0 | 54
39022.4204 | 2522 | 0 | 54
54
39022.3969 | 0 | 0 | 55
39022.3991 | 1 | 0 | 55
39022.4012 | 1 | 0 | 55
39022.4033 | 1011 | 0 | 55
39022.4055 | 1952 | 0 | 55
39022.4076 | 2199 | 0 | 55
39022.4097 | 2130 | 0 | 55
39022.4119 | 2023 | 0 | 55
39022.414 | 1932 | 0 | 55
39022.4162 | 2218 | 0 | 55
39022.4183 | 2160 | 0 | 55
39022.4204 | 2407 | 0 | 55
55
39022.3969 | 1 | 0 | 56
39022.3991 | 1 | 0 | 56
39022.4012 | 1970 | 0 | 56
39022.4033 | 2222 | 0 | 56
39022.4055 | 2369 | 0 | 56
39022.4076 | 2071 | 0 | 56
39022.4098 | 2384 | 0 | 56
39022.4119 | 2042 | 0 | 56
39022.414 | 2098 | 0 | 56
39022.4162 | 2053 | 0 | 56
39022.4183 | 2448 | 0 | 56
39022.4205 | 2488 | 0 | 56
56
39022.3969 | 1 | 0 | 57
39022.3991 | 1 | 0 | 57
39022.4012 | 1 | 0 | 57
39022.4034 | 956 | 0 | 57
39022.4055 | 2180 | 0 | 57
39022.4076 | 2139 | 0 | 57
39022.4098 | 1976 | 0 | 57
39022.4119 | 1757 | 0 | 57
39022.4141 | 2016 | 0 | 57
39022.4162 | 2212 | 0 | 57
39022.4183 | 1903 | 0 | 57
39022.4205 | 1990 | 0 | 57
57
39022.397 | 1 | 0 | 58
39022.3991 | 1 | 0 | 58
39022.4012 | 1 | 0 | 58
39022.4034 | 1 | 0 | 58
39022.4055 | 1 | 0 | 58
39022.4077 | 1 | 0 | 58
39022.4098 | 2 | 0 | 58
39022.4119 | 2 | 0 | 58
39022.4141 | 2 | 0 | 58
39022.4162 | 2155 | 0 | 58
39022.4183 | 2242 | 0 | 58
39022.4205 | 2011 | 0 | 58
58
39022.397 | 1 | 1 | 59
39022.3991 | 1 | 0 | 59
39022.4013 | 1 | 0 | 59
39022.4034 | 1069 | 0 | 59
39022.4055 | 2086 | 0 | 59
39022.4077 | 2166 | 0 | 59
39022.4098 | 2364 | 0 | 59
39022.4119 | 2049 | 0 | 59
39022.4141 | 1941 | 0 | 59
39022.4162 | 2503 | 0 | 59
39022.4184 | 1924 | 0 | 59
39022.4205 | 2151 | 0 | 59
59
39022.397 | 1 | 0 | 60
39022.3991 | 1 | 0 | 60
39022.4013 | 1 | 0 | 60
39022.4034 | 1 | 0 | 60
39022.4055 | 1 | 0 | 60
39022.4077 | 1 | 0 | 60
39022.4098 | 1 | 0 | 60
39022.412 | 1 | 0 | 60
39022.4141 | 2 | 0 | 60
39022.4162 | 1921 | 0 | 60
39022.4184 | 1965 | 0 | 60
39022.4205 | 2375 | 0 | 60
60
39022.397 | 1 | 0 | 61
39022.3992 | 1 | 0 | 61
39022.4013 | 1 | 0 | 61
39022.4034 | 411 | 0 | 61
39022.4056 | 1792 | 0 | 61
39022.4077 | 2266 | 0 | 61
39022.4098 | 2286 | 0 | 61
39022.412 | 1946 | 0 | 61
39022.4141 | 2045 | 0 | 61
39022.4163 | 2500 | 0 | 61
39022.4184 | 2216 | 0 | 61
39022.4205 | 2131 | 0 | 61
61
39022.397 | 1 | 0 | 62
39022.3992 | 1 | 0 | 62
39022.4013 | 2574 | 0 | 62
39022.4034 | 2096 | 0 | 62
39022.4056 | 2203 | 0 | 62
39022.4077 | 2189 | 0 | 62
39022.4099 | 2237 | 0 | 62
39022.412 | 2307 | 0 | 62
39022.4141 | 2364 | 0 | 62
39022.4163 | 2343 | 0 | 62
39022.4184 | 2532 | 0 | 62
39022.4206 | 2127 | 0 | 62
62
39022.397 | 1 | 0 | 63
39022.3992 | 0 | 0 | 63
39022.4013 | 1 | 0 | 63
39022.4035 | 565 | 0 | 63
39022.4056 | 2156 | 0 | 63
39022.4077 | 2181 | 0 | 63
39022.4099 | 2278 | 0 | 63
39022.412 | 1874 | 0 | 63
39022.4142 | 1965 | 0 | 63
39022.4163 | 2227 | 0 | 63
39022.4184 | 1923 | 0 | 63
39022.4206 | 1880 | 0 | 63
63
39022.3971 | 0 | 0 | 64
39022.3992 | 1 | 0 | 64
39022.4013 | 2477 | 0 | 64
39022.4035 | 2126 | 0 | 64
39022.4056 | 2007 | 0 | 64
39022.4078 | 2078 | 0 | 64
39022.4099 | 2036 | 0 | 64
39022.412 | 2389 | 0 | 64
39022.4142 | 2497 | 0 | 64
39022.4163 | 2465 | 0 | 64
39022.4184 | 2579 | 0 | 64
39022.4206 | 2012 | 0 | 64
64
39022.3971 | 0 | 0 | 65
39022.3992 | 0 | 0 | 65
39022.4014 | 1 | 0 | 65
39022.4035 | 657 | 0 | 65
39022.4056 | 1836 | 0 | 65
39022.4078 | 2215 | 0 | 65
39022.4099 | 2158 | 0 | 65
39022.412 | 1879 | 0 | 65
39022.4142 | 2287 | 0 | 65
39022.4163 | 2147 | 0 | 65
39022.4185 | 2072 | 0 | 65
39022.4206 | 2312 | 0 | 65
65
39022.3971 | 1 | 0 | 66
39022.3992 | 1 | 0 | 66
39022.4014 | 1 | 0 | 66
39022.4035 | 2462 | 0 | 66
39022.4056 | 2366 | 0 | 66
39022.4078 | 2464 | 0 | 66
39022.4099 | 2506 | 0 | 66
39022.4121 | 2514 | 0 | 66
39022.4142 | 1952 | 0 | 66
39022.4163 | 2040 | 0 | 66
39022.4185 | 1988 | 0 | 66
39022.4206 | 2083 | 0 | 66
66
39022.3971 | 0 | 0 | 67
39022.3992 | 0 | 0 | 67
39022.4014 | 1 | 0 | 67
39022.4035 | 848 | 0 | 67
39022.4057 | 2058 | 0 | 67
39022.4078 | 1867 | 0 | 67
39022.4099 | 2256 | 0 | 67
39022.4121 | 2263 | 0 | 67
39022.4142 | 2266 | 0 | 67
39022.4164 | 2506 | 0 | 67
39022.4185 | 1962 | 0 | 67
39022.4206 | 1945 | 0 | 67
67
39022.3971 | 0 | 0 | 68
39022.3993 | 1 | 0 | 68
39022.4014 | 1 | 0 | 68
39022.4057 | 2439 | 0 | 68
39022.4078 | 2084 | 0 | 68
39022.41 | 2574 | 0 | 68
39022.4121 | 2319 | 0 | 68
39022.4142 | 2031 | 0 | 68
39022.4164 | 2399 | 0 | 68
39022.4185 | 1986 | 0 | 68
39022.4206 | 2123 | 0 | 68
68
39022.3971 | 1 | 0 | 69
39022.3993 | 1 | 0 | 69
39022.4014 | 1 | 0 | 69
39022.4036 | 1047 | 0 | 69
39022.4057 | 2326 | 0 | 69
39022.4078 | 1884 | 0 | 69
39022.41 | 1897 | 0 | 69
39022.4121 | 2225 | 0 | 69
39022.4142 | 1941 | 0 | 69
39022.4164 | 2234 | 0 | 69
39022.4185 | 2243 | 0 | 69
39022.4207 | 2051 | 0 | 69
69
39022.3972 | 1 | 0 | 70
39022.3993 | 1 | 0 | 70
39022.4014 | 2226 | 0 | 70
39022.4036 | 2425 | 0 | 70
39022.4057 | 2135 | 0 | 70
39022.4078 | 2268 | 0 | 70
39022.41 | 2303 | 0 | 70
39022.4121 | 2014 | 0 | 70
39022.4143 | 2033 | 0 | 70
39022.4164 | 2421 | 0 | 70
39022.4185 | 2189 | 0 | 70
39022.4207 | 2065 | 0 | 70
70
39022.3972 | 1 | 0 | 71
39022.3993 | 1 | 0 | 71
39022.4014 | 2 | 0 | 71
39022.4036 | 1174 | 0 | 71
39022.4057 | 2182 | 0 | 71
39022.4079 | 2392 | 0 | 71
39022.41 | 2268 | 0 | 71
39022.4121 | 1974 | 0 | 71
39022.4143 | 2049 | 0 | 71
39022.4164 | 2067 | 0 | 71
39022.4186 | 1975 | 0 | 71
39022.4207 | 2189 | 0 | 71
71
39022.3972 | 1 | 0 | 72
39022.3993 | 1 | 0 | 72
39022.4015 | 2537 | 0 | 72
39022.4036 | 2544 | 0 | 72
39022.4057 | 2149 | 0 | 72
39022.4079 | 2571 | 0 | 72
39022.41 | 2450 | 0 | 72
39022.4122 | 2004 | 0 | 72
39022.4143 | 2054 | 0 | 72
39022.4164 | 2504 | 0 | 72
39022.4186 | 2424 | 0 | 72
39022.4207 | 2089 | 0 | 72
72
39022.3972 | 1 | 0 | 73
39022.3993 | 1 | 0 | 73
39022.4015 | 1 | 0 | 73
39022.4036 | 1173 | 0 | 73
39022.4058 | 2165 | 0 | 73
39022.4079 | 2337 | 0 | 73
39022.41 | 1903 | 0 | 73
39022.4122 | 2038 | 0 | 73
39022.4143 | 2017 | 0 | 73
39022.4164 | 2359 | 0 | 73
39022.4186 | 2200 | 0 | 73
39022.4207 | 2179 | 0 | 73
73
39022.3972 | 1 | 0 | 74
39022.3994 | 1 | 0 | 74
39022.4015 | 1 | 0 | 74
39022.4036 | 1 | 0 | 74
39022.4058 | 1 | 0 | 74
39022.4079 | 1 | 0 | 74
39022.4101 | 1 | 0 | 74
39022.4122 | 1 | 0 | 74
39022.4143 | 1 | 0 | 74
39022.4165 | 2197 | 0 | 74
39022.4186 | 2198 | 0 | 74
39022.4207 | 2059 | 0 | 74
74
39022.3972 | 1 | 0 | 75
39022.3994 | 1 | 0 | 75
39022.4015 | 1 | 0 | 75
39022.4037 | 1206 | 0 | 75
39022.4058 | 2125 | 0 | 75
39022.4079 | 2380 | 0 | 75
39022.4101 | 2059 | 0 | 75
39022.4122 | 2062 | 0 | 75
39022.4144 | 2066 | 0 | 75
39022.4165 | 2478 | 0 | 75
39022.4186 | 2432 | 0 | 75
39022.4208 | 2282 | 0 | 75
75
39022.3973 | 1 | 0 | 76
39022.3994 | 1 | 0 | 76
39022.4015 | 1 | 0 | 76
39022.4037 | 1 | 0 | 76
39022.4058 | 1 | 0 | 76
39022.408 | 1 | 0 | 76
39022.4101 | 2 | 0 | 76
39022.4122 | 1 | 0 | 76
39022.4144 | 1 | 0 | 76
39022.4165 | 2191 | 0 | 76
39022.4186 | 2336 | 0 | 76
39022.4208 | 2181 | 0 | 76
76
39022.3973 | 1 | 0 | 77
39022.3994 | 1 | 0 | 77
39022.4016 | 2232 | 0 | 77
39022.4037 | 2348 | 0 | 77
39022.4058 | 2513 | 0 | 77
39022.408 | 2102 | 0 | 77
39022.4101 | 2186 | 0 | 77
39022.4122 | 1999 | 0 | 77
39022.4144 | 2320 | 0 | 77
39022.4165 | 2491 | 0 | 77
39022.4187 | 2533 | 0 | 77
39022.4208 | 2068 | 0 | 77
77
39022.3973 | 1 | 0 | 78
39022.3994 | 1185 | 1202 | 78
39022.4016 | 2496 | 0 | 78
39022.4037 | 2125 | 0 | 78
39022.4058 | 2102 | 0 | 78
39022.408 | 2200 | 0 | 78
39022.4101 | 2423 | 0 | 78
39022.4123 | 2589 | 0 | 78
39022.4144 | 2590 | 0 | 78
39022.4165 | 1989 | 0 | 78
39022.4187 | 2038 | 0 | 78
39022.4208 | 2365 | 0 | 78
78
39022.3973 | 1 | 0 | 79
39022.3994 | 1 | 0 | 79
39022.4016 | 2400 | 0 | 79
39022.4037 | 2124 | 0 | 79
39022.4059 | 2027 | 0 | 79
39022.408 | 2156 | 0 | 79
39022.4101 | 2503 | 0 | 79
39022.4123 | 2289 | 0 | 79
39022.4144 | 2343 | 0 | 79
39022.4166 | 2517 | 0 | 79
39022.4187 | 2315 | 0 | 79
39022.4208 | 2535 | 0 | 79
79
39022.3973 | 0 | 0 | 80
39022.3995 | 1 | 0 | 80
39022.4016 | 1 | 0 | 80
39022.4037 | 2230 | 0 | 80
39022.4059 | 2102 | 0 | 80
39022.408 | 1938 | 0 | 80
39022.4102 | 2429 | 0 | 80
39022.4123 | 2149 | 0 | 80
39022.4144 | 2121 | 0 | 80
39022.4166 | 2213 | 0 | 80
39022.4187 | 1899 | 0 | 80
39022.4208 | 1745 | 0 | 80
80
39022.3973 | 1 | 0 | 81
39022.3995 | 1 | 0 | 81
39022.4016 | 2423 | 0 | 81
39022.4037 | 2604 | 0 | 81
39022.4059 | 2020 | 0 | 81
39022.408 | 2457 | 0 | 81
39022.4102 | 2151 | 0 | 81
39022.4123 | 1999 | 0 | 81
39022.4144 | 2373 | 0 | 81
39022.4166 | 2442 | 0 | 81
39022.4187 | 2246 | 0 | 81
39022.4209 | 2260 | 0 | 81
81
39022.3973 | 0 | 0 | 82
39022.3995 | 1 | 0 | 82
39022.4016 | 1 | 0 | 82
39022.4038 | 2249 | 0 | 82
39022.4059 | 2384 | 0 | 82
39022.408 | 2449 | 0 | 82
39022.4102 | 2032 | 0 | 82
39022.4123 | 2146 | 0 | 82
39022.4145 | 2064 | 0 | 82
39022.4166 | 2183 | 0 | 82
39022.4187 | 1968 | 0 | 82
39022.4209 | 1909 | 0 | 82
82
39022.3974 | 0 | 0 | 83
39022.3995 | 1 | 0 | 83
39022.4016 | 2550 | 0 | 83
39022.4038 | 2232 | 0 | 83
39022.4059 | 2290 | 0 | 83
39022.4081 | 2354 | 0 | 83
39022.4102 | 2137 | 0 | 83
39022.4123 | 2074 | 0 | 83
39022.4145 | 2031 | 0 | 83
39022.4166 | 2206 | 0 | 83
39022.4187 | 2490 | 0 | 83
39022.4209 | 2129 | 0 | 83
83
39022.3974 | 1 | 0 | 84
39022.3995 | 0 | 0 | 84
39022.4017 | 2585 | 0 | 84
39022.4038 | 2091 | 0 | 84
39022.4059 | 2544 | 0 | 84
39022.4081 | 2533 | 0 | 84
39022.4102 | 2607 | 0 | 84
39022.4123 | 2213 | 0 | 84
39022.4145 | 2387 | 0 | 84
39022.4166 | 2060 | 0 | 84
39022.4188 | 2085 | 0 | 84
39022.4209 | 2231 | 0 | 84
84
39022.3974 | 1 | 0 | 85
39022.3995 | 1 | 0 | 85
39022.4017 | 2118 | 0 | 85
39022.4038 | 2254 | 0 | 85
39022.4059 | 2055 | 0 | 85
39022.4081 | 2078 | 0 | 85
39022.4102 | 2055 | 0 | 85
39022.4124 | 2492 | 0 | 85
39022.4145 | 2482 | 0 | 85
39022.4166 | 2249 | 0 | 85
39022.4188 | 2352 | 0 | 85
39022.4209 | 2364 | 0 | 85
85
39022.3974 | 1 | 0 | 86
39022.3996 | 1 | 0 | 86
39022.4017 | 2336 | 0 | 86
39022.4038 | 2587 | 0 | 86
39022.406 | 2064 | 0 | 86
39022.4081 | 2495 | 0 | 86
39022.4102 | 2132 | 0 | 86
39022.4124 | 2137 | 0 | 86
39022.4145 | 2014 | 0 | 86
39022.4167 | 2193 | 0 | 86
39022.4188 | 2497 | 0 | 86
39022.4209 | 2560 | 0 | 86
86
39022.3974 | 0 | 0 | 87
39022.3996 | 1 | 0 | 87
39022.4017 | 2018 | 0 | 87
39022.4038 | 2217 | 0 | 87
39022.406 | 2285 | 0 | 87
39022.4081 | 2105 | 0 | 87
39022.4103 | 2092 | 0 | 87
39022.4124 | 2528 | 0 | 87
39022.4145 | 2147 | 0 | 87
39022.4167 | 2000 | 0 | 87
39022.4188 | 2436 | 0 | 87
39022.421 | 2539 | 0 | 87
87
39022.3975 | 1 | 0 | 88
39022.3996 | 1 | 0 | 88
39022.4017 | 1 | 0 | 88
39022.4039 | 1 | 0 | 88
39022.406 | 1 | 0 | 88
39022.4081 | 1 | 0 | 88
39022.4103 | 1 | 0 | 88
39022.4124 | 1 | 0 | 88
39022.4146 | 1 | 0 | 88
39022.4167 | 2174 | 0 | 88
39022.4188 | 2349 | 0 | 88
39022.421 | 2408 | 0 | 88
88
39022.3975 | 1 | 0 | 89
39022.3996 | 1 | 0 | 89
39022.4017 | 2022 | 0 | 89
39022.4039 | 2083 | 0 | 89
39022.406 | 2253 | 0 | 89
39022.4082 | 2422 | 0 | 89
39022.4103 | 2062 | 0 | 89
39022.4124 | 2063 | 0 | 89
39022.4146 | 2594 | 0 | 89
39022.4167 | 2099 | 0 | 89
39022.4189 | 2170 | 0 | 89
39022.421 | 2297 | 0 | 89
89
39022.3975 | 1 | 0 | 90
39022.3996 | 1 | 0 | 90
39022.4018 | 1 | 0 | 90
39022.4039 | 1 | 0 | 90
39022.406 | 1 | 0 | 90
39022.4082 | 1 | 0 | 90
39022.4103 | 1 | 0 | 90
39022.4125 | 1 | 0 | 90
39022.4146 | 1 | 0 | 90
39022.4167 | 2102 | 0 | 90
39022.4189 | 1991 | 0 | 90
39022.421 | 2199 | 0 | 90
90
39022.3975 | 1 | 0 | 91
39022.3996 | 2074 | 0 | 91
39022.4018 | 2581 | 0 | 91
39022.4039 | 2006 | 0 | 91
39022.4061 | 2049 | 0 | 91
39022.4082 | 2159 | 0 | 91
39022.4103 | 2158 | 0 | 91
39022.4125 | 2254 | 0 | 91
39022.4146 | 2252 | 0 | 91
39022.4167 | 2349 | 0 | 91
39022.4189 | 2454 | 0 | 91
39022.421 | 2213 | 0 | 91
91
39022.3975 | 1 | 0 | 92
39022.3997 | 1 | 0 | 92
39022.4018 | 75 | 0 | 92
39022.4039 | 2485 | 0 | 92
39022.4061 | 1938 | 0 | 92
39022.4082 | 2396 | 0 | 92
39022.4103 | 2020 | 0 | 92
39022.4125 | 1953 | 0 | 92
39022.4146 | 2042 | 0 | 92
39022.4168 | 1861 | 0 | 92
39022.4189 | 1786 | 0 | 92
39022.421 | 2225 | 0 | 92
92
39022.3975 | 0 | 0 | 93
39022.3997 | 2040 | 0 | 93
39022.4018 | 2461 | 0 | 93
39022.4039 | 2437 | 0 | 93
39022.4061 | 2217 | 0 | 93
39022.4082 | 2282 | 0 | 93
39022.4104 | 2102 | 0 | 93
39022.4125 | 2549 | 0 | 93
39022.4146 | 2187 | 0 | 93
39022.4168 | 2502 | 0 | 93
39022.4189 | 2453 | 0 | 93
39022.4211 | 1986 | 0 | 93
93
39022.3975 | 1 | 0 | 94
39022.3997 | 1 | 0 | 94
39022.4018 | 1835 | 0 | 94
39022.404 | 2160 | 0 | 94
39022.4061 | 2089 | 0 | 94
39022.4082 | 2445 | 0 | 94
39022.4104 | 2355 | 0 | 94
39022.4125 | 1929 | 0 | 94
39022.4147 | 2054 | 0 | 94
39022.4168 | 2377 | 0 | 94
39022.4189 | 2160 | 0 | 94
39022.4211 | 1982 | 0 | 94
94
39022.3976 | 0 | 0 | 95
39022.3997 | 1877 | 0 | 95
39022.4018 | 2025 | 0 | 95
39022.404 | 2326 | 0 | 95
39022.4061 | 2433 | 0 | 95
39022.4083 | 2021 | 0 | 95
39022.4104 | 2584 | 0 | 95
39022.4125 | 2192 | 0 | 95
39022.4147 | 2093 | 0 | 95
39022.4168 | 2580 | 0 | 95
39022.4189 | 2321 | 0 | 95
39022.4211 | 2357 | 0 | 95
95
39022.3976 | 1 | 0 | 96
39022.3997 | 1 | 0 | 96
39022.4019 | 2165 | 0 | 96
39022.404 | 2588 | 0 | 96
39022.4061 | 2314 | 0 | 96
39022.4083 | 2503 | 0 | 96
39022.4104 | 2102 | 0 | 96
39022.4125 | 2152 | 0 | 96
39022.4147 | 2072 | 0 | 96
39022.4168 | 2219 | 0 | 96
39022.419 | 2470 | 0 | 96
39022.4211 | 2305 | 0 | 96
96
39022.3976 | 0 | 0 | 97
39022.3997 | 2304 | 0 | 97
39022.4019 | 2478 | 0 | 97
39022.404 | 2588 | 0 | 97
39022.4061 | 2077 | 0 | 97
39022.4083 | 2081 | 0 | 97
39022.4104 | 2161 | 0 | 97
39022.4126 | 2263 | 0 | 97
39022.4147 | 2223 | 0 | 97
39022.4168 | 2167 | 0 | 97
39022.419 | 2265 | 0 | 97
39022.4211 | 2359 | 0 | 97
97
39022.3976 | 1 | 0 | 98
39022.3997 | 1 | 0 | 98
39022.4019 | 2287 | 0 | 98
39022.404 | 2002 | 0 | 98
39022.4062 | 2267 | 0 | 98
39022.4083 | 2489 | 0 | 98
39022.4104 | 2142 | 0 | 98
39022.4126 | 2485 | 0 | 98
39022.4147 | 2494 | 0 | 98
39022.4169 | 2130 | 0 | 98
39022.419 | 2480 | 0 | 98
39022.4211 | 2323 | 0 | 98
98
39022.3976 | 0 | 0 | 99
39022.3998 | 2117 | 0 | 99
39022.4019 | 2096 | 0 | 99
39022.404 | 2115 | 0 | 99
39022.4062 | 2579 | 0 | 99
39022.4083 | 2271 | 0 | 99
39022.4105 | 2126 | 0 | 99
39022.4126 | 2296 | 0 | 99
39022.4147 | 2550 | 0 | 99
39022.4169 | 2095 | 0 | 99
39022.419 | 2442 | 0 | 99
39022.4211 | 2124 | 0 | 99
99
39022.3976 | 1 | 0 | 100
39022.3998 | 1 | 0 | 100
39022.4019 | 2 | 0 | 100
39022.4041 | 1 | 0 | 100
39022.4062 | 1 | 0 | 100
39022.4083 | 1 | 0 | 100
39022.4105 | 1 | 0 | 100
39022.4126 | 1 | 0 | 100
39022.4148 | 2 | 0 | 100
39022.4169 | 2360 | 0 | 100
39022.419 | 2474 | 0 | 100
39022.4212 | 2163 | 0 | 100
100
39022.3977 | 1 | 0 | 101
39022.3998 | 2223 | 0 | 101
39022.4019 | 2129 | 0 | 101
39022.4041 | 2232 | 0 | 101
39022.4062 | 2579 | 0 | 101
39022.4084 | 2188 | 0 | 101
39022.4105 | 2489 | 0 | 101
39022.4126 | 2587 | 0 | 101
39022.4148 | 2012 | 0 | 101
39022.4169 | 2362 | 0 | 101
39022.4191 | 2429 | 0 | 101
39022.4212 | 2523 | 0 | 101
101
39022.3977 | 1 | 0 | 102
39022.3998 | 2 | 0 | 102
39022.402 | 1 | 0 | 102
39022.4041 | 1 | 0 | 102
39022.4062 | 1 | 0 | 102
39022.4084 | 1 | 0 | 102
39022.4105 | 1 | 0 | 102
39022.4126 | 1 | 0 | 102
39022.4148 | 1 | 0 | 102
39022.4169 | 2430 | 0 | 102
39022.4191 | 2478 | 0 | 102
39022.4212 | 1970 | 0 | 102
102
39022.3977 | 1 | 0 | 103
39022.3998 | 0 | 0 | 103
39022.402 | 1850 | 633 | 103
39022.4041 | 2252 | 0 | 103
39022.4062 | 2359 | 0 | 103
39022.4084 | 2285 | 0 | 103
39022.4105 | 1981 | 0 | 103
39022.4127 | 1927 | 0 | 103
39022.4148 | 1924 | 1 | 103
39022.4169 | 1922 | 2 | 103
39022.4191 | 1875 | 10 | 103
39022.4212 | 1813 | 28 | 103
103
39022.3977 | 0 | 0 | 104
39022.3998 | 1 | 0 | 104
39022.402 | 1178 | 1109 | 104
39022.4041 | 2491 | 0 | 104
39022.4063 | 2217 | 0 | 104
39022.4084 | 2075 | 0 | 104
39022.4105 | 2213 | 0 | 104
39022.4127 | 2411 | 0 | 104
39022.4148 | 2190 | 1 | 104
39022.417 | 1875 | 2 | 104
39022.4191 | 2111 | 10 | 104
39022.4212 | 1973 | 31 | 104
104
39022.3977 | 1 | 0 | 105
39022.3999 | 1 | 0 | 105
39022.402 | 1824 | 0 | 105
39022.4041 | 2382 | 0 | 105
39022.4063 | 2417 | 0 | 105
39022.4084 | 2304 | 0 | 105
39022.4106 | 2461 | 0 | 105
39022.4127 | 2209 | 0 | 105
39022.4148 | 2232 | 0 | 105
39022.417 | 2175 | 0 | 105
39022.4191 | 2121 | 0 | 105
39022.4212 | 1958 | 0 | 105
105
39022.3977 | 0 | 0 | 106
39022.3999 | 1 | 0 | 106
39022.402 | 2016 | 0 | 106
39022.4042 | 2435 | 0 | 106
39022.4063 | 2311 | 0 | 106
39022.4084 | 2253 | 0 | 106
39022.4106 | 2235 | 0 | 106
39022.4127 | 2273 | 0 | 106
39022.4148 | 2284 | 0 | 106
39022.417 | 2500 | 0 | 106
39022.4191 | 2315 | 0 | 106
39022.4213 | 1983 | 0 | 106
106
39022.3978 | 1 | 0 | 107
39022.3999 | 1 | 0 | 107
39022.402 | 2221 | 0 | 107
39022.4042 | 1934 | 0 | 107
39022.4063 | 2181 | 0 | 107
39022.4084 | 2218 | 0 | 107
39022.4106 | 2450 | 0 | 107
39022.4127 | 1959 | 0 | 107
39022.4149 | 2309 | 0 | 107
39022.417 | 1894 | 0 | 107
39022.4191 | 1779 | 0 | 107
39022.4213 | 1758 | 0 | 107
107
39022.3978 | 0 | 0 | 108
39022.3999 | 1 | 0 | 108
39022.402 | 1995 | 0 | 108
39022.4042 | 2161 | 0 | 108
39022.4063 | 2308 | 0 | 108
39022.4085 | 2241 | 0 | 108
39022.4106 | 2327 | 0 | 108
39022.4127 | 2302 | 0 | 108
39022.4149 | 2572 | 0 | 108
39022.417 | 2083 | 0 | 108
39022.4192 | 2117 | 0 | 108
39022.4213 | 2562 | 0 | 108
108
39022.3978 | 1 | 0 | 109
39022.3999 | 1 | 0 | 109
39022.4021 | 1649 | 0 | 109
39022.4042 | 1956 | 0 | 109
39022.4063 | 2439 | 0 | 109
39022.4085 | 1928 | 0 | 109
39022.4106 | 2530 | 0 | 109
39022.4128 | 2112 | 0 | 109
39022.4149 | 1945 | 0 | 109
39022.417 | 2239 | 0 | 109
39022.4192 | 2211 | 0 | 109
39022.4213 | 2151 | 0 | 109
109
39022.3978 | 1 | 0 | 110
39022.3999 | 1 | 0 | 110
39022.4021 | 1 | 0 | 110
39022.4042 | 1 | 0 | 110
39022.4064 | 1 | 0 | 110
39022.4085 | 1 | 0 | 110
39022.4106 | 1 | 0 | 110
39022.4128 | 1 | 0 | 110
39022.4149 | 1 | 0 | 110
39022.417 | 2188 | 0 | 110
39022.4192 | 2201 | 0 | 110
39022.4213 | 2290 | 0 | 110
110
39022.3978 | 0 | 0 | 111
39022.4 | 1 | 0 | 111
39022.4021 | 2150 | 0 | 111
39022.4042 | 2008 | 0 | 111
39022.4064 | 2009 | 0 | 111
39022.4085 | 2169 | 0 | 111
39022.4106 | 2510 | 0 | 111
39022.4128 | 2455 | 0 | 111
39022.4149 | 2000 | 0 | 111
39022.4171 | 1850 | 0 | 111
39022.4192 | 1990 | 0 | 111
39022.4213 | 2220 | 0 | 111
111
39022.3978 | 1 | 0 | 112
39022.4 | 1 | 0 | 112
39022.4021 | 2 | 0 | 112
39022.4043 | 1 | 0 | 112
39022.4064 | 1 | 0 | 112
39022.4085 | 1 | 0 | 112
39022.4107 | 1 | 0 | 112
39022.4128 | 1 | 0 | 112
39022.4149 | 1 | 0 | 112
39022.4171 | 2347 | 0 | 112
39022.4192 | 2406 | 0 | 112
39022.4214 | 1979 | 0 | 112
112
39022.3979 | 1 | 0 | 113
39022.4 | 1 | 0 | 113
39022.4021 | 1589 | 0 | 113
39022.4043 | 2236 | 0 | 113
39022.4064 | 2498 | 0 | 113
39022.4085 | 2086 | 0 | 113
39022.4107 | 1999 | 0 | 113
39022.4128 | 2399 | 0 | 113
39022.415 | 1989 | 0 | 113
39022.4171 | 2015 | 0 | 113
39022.4192 | 2089 | 0 | 113
39022.4214 | 1779 | 0 | 113
113
39022.3979 | 1 | 0 | 114
39022.4 | 1 | 0 | 114
39022.4022 | 2055 | 0 | 114
39022.4043 | 2080 | 0 | 114
39022.4064 | 2421 | 0 | 114
39022.4086 | 2524 | 0 | 114
39022.4107 | 2104 | 0 | 114
39022.4128 | 2499 | 0 | 114
39022.415 | 2387 | 0 | 114
39022.4171 | 2276 | 0 | 114
39022.4193 | 2547 | 0 | 114
39022.4214 | 1973 | 0 | 114
114
39022.3979 | 0 | 0 | 115
39022.4 | 0 | 0 | 115
39022.4022 | 1978 | 0 | 115
39022.4043 | 2163 | 0 | 115
39022.4064 | 2392 | 0 | 115
39022.4086 | 2013 | 0 | 115
39022.4107 | 2164 | 0 | 115
39022.4129 | 2380 | 0 | 115
39022.415 | 2181 | 0 | 115
39022.4171 | 2067 | 0 | 115
39022.4193 | 2264 | 0 | 115
39022.4214 | 2042 | 0 | 115
115
39022.3979 | 1 | 0 | 116
39022.4 | 1 | 0 | 116
39022.4022 | 2482 | 0 | 116
39022.4043 | 2439 | 0 | 116
39022.4065 | 2559 | 0 | 116
39022.4086 | 2448 | 0 | 116
39022.4107 | 2264 | 0 | 116
39022.4129 | 2372 | 0 | 116
39022.415 | 2026 | 0 | 116
39022.4172 | 2279 | 0 | 116
39022.4193 | 2555 | 0 | 116
39022.4214 | 2302 | 0 | 116
116
39022.3979 | 1 | 0 | 117
39022.4001 | 1 | 0 | 117
39022.4022 | 1761 | 0 | 117
39022.4043 | 2257 | 0 | 117
39022.4065 | 2310 | 0 | 117
39022.4086 | 2377 | 0 | 117
39022.4108 | 2565 | 0 | 117
39022.4129 | 2184 | 0 | 117
39022.415 | 2494 | 0 | 117
39022.4172 | 2405 | 0 | 117
39022.4193 | 2294 | 0 | 117
39022.4214 | 1922 | 0 | 117
117
39022.3979 | 1 | 0 | 118
39022.4001 | 1 | 0 | 118
39022.4022 | 1 | 0 | 118
39022.4044 | 1 | 0 | 118
39022.4065 | 1 | 0 | 118
39022.4086 | 1 | 0 | 118
39022.4108 | 1 | 0 | 118
39022.4129 | 2 | 0 | 118
39022.415 | 1 | 0 | 118
39022.4172 | 2343 | 0 | 118
39022.4193 | 2106 | 0 | 118
39022.4215 | 2335 | 0 | 118
118
39022.398 | 1 | 0 | 119
39022.4001 | 1 | 0 | 119
39022.4022 | 1890 | 0 | 119
39022.4044 | 2357 | 0 | 119
39022.4065 | 1955 | 0 | 119
39022.4086 | 2099 | 0 | 119
39022.4108 | 2540 | 0 | 119
39022.4129 | 2322 | 0 | 119
39022.4151 | 2161 | 0 | 119
39022.4172 | 2109 | 0 | 119
39022.4193 | 2268 | 0 | 119
39022.4215 | 1783 | 0 | 119
119
39022.398 | 1 | 0 | 120
39022.4001 | 1 | 0 | 120
39022.4022 | 1 | 0 | 120
39022.4044 | 1 | 0 | 120
39022.4065 | 1 | 0 | 120
39022.4087 | 2 | 0 | 120
39022.4108 | 1 | 0 | 120
39022.4129 | 1 | 0 | 120
39022.4151 | 1 | 0 | 120
39022.4172 | 2054 | 0 | 120
39022.4194 | 2454 | 0 | 120
39022.4215 | 2432 | 0 | 120
120
39022.398 | 1 | 0 | 121
39022.4001 | 1 | 0 | 121
39022.4023 | 2333 | 0 | 121
39022.4044 | 2097 | 0 | 121
39022.4065 | 2059 | 0 | 121
39022.4087 | 2271 | 0 | 121
39022.4108 | 2598 | 0 | 121
39022.413 | 2438 | 0 | 121
39022.4151 | 2588 | 0 | 121
39022.4172 | 2332 | 0 | 121
39022.4194 | 2554 | 0 | 121
39022.4215 | 2523 | 0 | 121
121
39022.398 | 0 | 0 | 122
39022.4001 | 1 | 0 | 122
39022.4023 | 2154 | 0 | 122
39022.4044 | 2308 | 0 | 122
39022.4066 | 2327 | 0 | 122
39022.4087 | 2017 | 0 | 122
39022.4108 | 2011 | 0 | 122
39022.413 | 2584 | 0 | 122
39022.4151 | 2041 | 0 | 122
39022.4172 | 2038 | 0 | 122
39022.4194 | 2043 | 0 | 122
39022.4215 | 2511 | 0 | 122
122
39022.398 | 0 | 0 | 123
39022.4002 | 1 | 0 | 123
39022.4023 | 2165 | 0 | 123
39022.4044 | 2576 | 0 | 123
39022.4066 | 2587 | 0 | 123
39022.4087 | 2012 | 0 | 123
39022.4108 | 2594 | 0 | 123
39022.413 | 2106 | 0 | 123
39022.4151 | 2034 | 0 | 123
39022.4173 | 2223 | 0 | 123
39022.4194 | 2022 | 0 | 123
39022.4215 | 2168 | 0 | 123
123
39022.398 | 1 | 0 | 124
39022.4002 | 1 | 0 | 124
39022.4023 | 2 | 0 | 124
39022.4044 | 2 | 0 | 124
39022.4066 | 1 | 0 | 124
39022.4087 | 1 | 0 | 124
39022.4109 | 1 | 0 | 124
39022.413 | 1 | 0 | 124
39022.4151 | 1 | 0 | 124
39022.4173 | 2321 | 0 | 124
39022.4194 | 2305 | 0 | 124
39022.4216 | 2001 | 0 | 124
124
39022.398 | 1 | 0 | 125
39022.4002 | 1 | 0 | 125
39022.4023 | 2446 | 0 | 125
39022.4045 | 2198 | 0 | 125
39022.4066 | 2272 | 0 | 125
39022.4087 | 2412 | 0 | 125
39022.4109 | 2152 | 0 | 125
39022.413 | 2159 | 0 | 125
39022.4152 | 2435 | 0 | 125
39022.4173 | 2236 | 0 | 125
39022.4194 | 2215 | 0 | 125
39022.4216 | 2026 | 0 | 125
125
39022.3981 | 0 | 0 | 126
39022.4002 | 1 | 0 | 126
39022.4023 | 1 | 0 | 126
39022.4045 | 1 | 0 | 126
39022.4066 | 1 | 0 | 126
39022.4088 | 1 | 0 | 126
39022.4109 | 1 | 0 | 126
39022.413 | 2 | 0 | 126
39022.4152 | 1 | 0 | 126
39022.4173 | 1967 | 0 | 126
39022.4194 | 1971 | 0 | 126
39022.4216 | 2139 | 0 | 126
126
39022.3981 | 1 | 0 | 127
39022.4002 | 1 | 0 | 127
39022.4024 | 2041 | 0 | 127
39022.4045 | 2235 | 0 | 127
39022.4066 | 2047 | 0 | 127
39022.4088 | 2112 | 0 | 127
39022.4109 | 2386 | 0 | 127
39022.413 | 2243 | 0 | 127
39022.4152 | 2021 | 0 | 127
39022.4173 | 2221 | 0 | 127
39022.4195 | 2290 | 0 | 127
39022.4216 | 2062 | 0 | 127
127
39022.3981 | 1 | 0 | 128
39022.4002 | 1 | 0 | 128
39022.4024 | 1 | 0 | 128
39022.4045 | 1 | 0 | 128
39022.4067 | 2 | 0 | 128
39022.4088 | 2 | 0 | 128
39022.4109 | 1 | 0 | 128
39022.4131 | 1 | 0 | 128
39022.4152 | 1 | 0 | 128
39022.4173 | 2033 | 0 | 128
39022.4195 | 2457 | 0 | 128
39022.4216 | 2139 | 0 | 128
128
39022.3981 | 1 | 0 | 129
39022.4003 | 1 | 0 | 129
39022.4024 | 2374 | 0 | 129
39022.4045 | 2531 | 0 | 129
39022.4067 | 2534 | 0 | 129
39022.4088 | 2145 | 0 | 129
39022.4109 | 2335 | 0 | 129
39022.4131 | 2248 | 0 | 129
39022.4152 | 2383 | 0 | 129
39022.4174 | 2370 | 0 | 129
39022.4195 | 2234 | 0 | 129
39022.4216 | 2175 | 0 | 129
129
39022.3981 | 1 | 0 | 130
39022.4003 | 1 | 0 | 130
39022.4024 | 1 | 0 | 130
39022.4045 | 1 | 0 | 130
39022.4067 | 1 | 0 | 130
39022.4088 | 1 | 0 | 130
39022.411 | 1 | 0 | 130
39022.4131 | 1 | 0 | 130
39022.4152 | 1 | 0 | 130
39022.4174 | 2060 | 0 | 130
39022.4217 | 2139 | 0 | 130
130
39022.3981 | 1 | 0 | 131
39022.4003 | 1 | 0 | 131
39022.4024 | 1 | 0 | 131
39022.4046 | 1 | 0 | 131
39022.4067 | 1 | 0 | 131
39022.4088 | 1 | 0 | 131
39022.411 | 1 | 0 | 131
39022.4131 | 1 | 0 | 131
39022.4153 | 1 | 0 | 131
39022.4174 | 1892 | 11 | 131
39022.4195 | 1999 | 1 | 131
39022.4217 | 2174 | 2 | 131
131
39022.3982 | 1 | 0 | 132
39022.4003 | 1 | 0 | 132
39022.4024 | 1 | 0 | 132
39022.4046 | 1 | 0 | 132
39022.4067 | 1 | 0 | 132
39022.4089 | 1 | 0 | 132
39022.411 | 1 | 0 | 132
39022.4131 | 1 | 0 | 132
39022.4153 | 1 | 0 | 132
39022.4174 | 2337 | 11 | 132
39022.4195 | 1993 | 1 | 132
39022.4217 | 2160 | 2 | 132
132

## Temps
DAQ Time | Burner Time | Bundle center | Air above bundle | Air below bundle | Intra-bundle | TRAY C
0 | -163 | 15.5 | 14.4 | 14.7 | 15 | 16
1 | -162 | 15.5 | 14.4 | 14.7 | 14.9 | 16
2 | -161 | 15.5 | 14.4 | 14.7 | 15 | 16
3 | -160 | 15.5 | 14.4 | 14.7 | 14.9 | 16
4 | -159 | 15.5 | 14.4 | 14.7 | 14.9 | 16
5 | -158 | 15.5 | 14.4 | 14.7 | 15 | 16
6 | -157 | 15.5 | 14.4 | 14.7 | 15 | 16
7 | -156 | 15.5 | 14.4 | 14.7 | 14.9 | 16
8 | -155 | 15.5 | 14.4 | 14.7 | 14.9 | 16
9 | -154 | 15.5 | 14.4 | 14.7 | 14.9 | 16
10 | -153 | 15.5 | 14.4 | 14.7 | 14.9 | 16
11 | -152 | 15.5 | 14.4 | 14.7 | 14.9 | 16
12 | -151 | 15.5 | 14.4 | 14.7 | 14.9 | 16
13 | -150 | 15.5 | 14.4 | 14.7 | 15 | 16
14 | -149 | 15.5 | 14.4 | 14.7 | 15 | 16
15 | -148 | 15.5 | 14.4 | 14.7 | 15 | 16
16 | -147 | 15.5 | 14.4 | 14.7 | 15 | 16
17 | -146 | 15.5 | 14.4 | 14.7 | 14.9 | 16
18 | -145 | 15.5 | 14.4 | 14.7 | 15 | 16
19 | -144 | 15.5 | 14.4 | 14.7 | 15 | 16
20 | -143 | 15.5 | 14.4 | 14.7 | 14.9 | 16
21 | -142 | 15.5 | 14.4 | 14.7 | 14.9 | 16
22 | -141 | 15.5 | 14.4 | 14.7 | 14.9 | 16
23 | -140 | 15.5 | 14.4 | 14.7 | 14.9 | 16
24 | -139 | 15.5 | 14.4 | 14.7 | 14.9 | 16
25 | -138 | 15.5 | 14.4 | 14.7 | 14.9 | 16
26 | -137 | 15.5 | 14.4 | 14.7 | 14.9 | 16
27 | -136 | 15.5 | 14.4 | 14.7 | 14.9 | 16
28 | -135 | 15.5 | 14.4 | 14.7 | 14.9 | 16
29 | -134 | 15.5 | 14.4 | 14.7 | 15 | 16
30 | -133 | 15.5 | 14.4 | 14.8 | 14.9 | 16
31 | -132 | 15.5 | 14.4 | 14.8 | 14.9 | 16
32 | -131 | 15.5 | 14.4 | 14.7 | 14.9 | 16
33 | -130 | 15.5 | 14.4 | 14.7 | 14.9 | 16
34 | -129 | 15.5 | 14.4 | 14.8 | 14.9 | 16
35 | -128 | 15.5 | 14.4 | 14.7 | 14.9 | 16
36 | -127 | 15.5 | 14.4 | 14.8 | 14.9 | 16
37 | -126 | 15.5 | 14.4 | 14.8 | 14.9 | 16
38 | -125 | 15.5 | 14.4 | 14.8 | 15 | 16
39 | -124 | 15.5 | 14.4 | 14.8 | 15 | 16
40 | -123 | 15.5 | 14.4 | 14.8 | 14.9 | 16
41 | -122 | 15.5 | 14.4 | 14.8 | 14.9 | 16
42 | -121 | 15.5 | 14.4 | 14.8 | 14.9 | 16
43 | -120 | 15.5 | 14.3 | 14.8 | 14.9 | 16
44 | -119 | 15.5 | 14.3 | 14.8 | 14.9 | 16
45 | -118 | 15.5 | 14.3 | 14.8 | 14.9 | 16
46 | -117 | 15.5 | 14.3 | 14.8 | 14.9 | 16
47 | -116 | 15.5 | 14.3 | 14.8 | 14.9 | 16
48 | -115 | 15.5 | 14.3 | 14.8 | 14.9 | 16
49 | -114 | 15.5 | 14.3 | 14.8 | 14.9 | 16
50 | -113 | 15.5 | 14.3 | 14.8 | 14.9 | 16
51 | -112 | 15.5 | 14.3 | 14.8 | 14.9 | 16
52 | -111 | 15.5 | 14.3 | 14.8 | 14.9 | 16
53 | -110 | 15.5 | 14.3 | 14.8 | 14.9 | 16
54 | -109 | 15.5 | 14.3 | 14.8 | 14.9 | 16
55 | -108 | 15.5 | 14.3 | 14.7 | 14.9 | 16
56 | -107 | 15.5 | 14.3 | 14.7 | 14.9 | 16
57 | -106 | 15.5 | 14.3 | 14.7 | 14.9 | 16
58 | -105 | 15.5 | 14.3 | 14.7 | 14.9 | 16
59 | -104 | 15.5 | 14.3 | 14.8 | 14.9 | 16
60 | -103 | 15.5 | 14.3 | 14.7 | 14.9 | 16
61 | -102 | 15.5 | 14.3 | 14.7 | 14.9 | 16
62 | -101 | 15.5 | 14.3 | 14.8 | 14.9 | 16
63 | -100 | 15.5 | 14.3 | 14.8 | 14.9 | 16
64 | -99 | 15.5 | 14.3 | 14.8 | 14.9 | 16
65 | -98 | 15.5 | 14.4 | 14.8 | 14.9 | 16
66 | -97 | 15.5 | 14.4 | 14.8 | 14.9 | 16
67 | -96 | 15.5 | 14.4 | 14.8 | 14.9 | 16
68 | -95 | 15.5 | 14.4 | 14.8 | 14.9 | 16
69 | -94 | 15.5 | 14.4 | 14.8 | 14.9 | 16
70 | -93 | 15.5 | 14.4 | 14.8 | 14.9 | 16
71 | -92 | 15.5 | 14.4 | 14.8 | 14.9 | 16
72 | -91 | 15.5 | 14.4 | 14.8 | 14.9 | 16
73 | -90 | 15.5 | 14.4 | 14.8 | 14.9 | 16
74 | -89 | 15.5 | 14.3 | 14.8 | 14.9 | 16
75 | -88 | 15.5 | 14.3 | 14.8 | 14.9 | 16
76 | -87 | 15.5 | 14.3 | 14.8 | 14.9 | 16
77 | -86 | 15.5 | 14.3 | 14.8 | 14.9 | 16
78 | -85 | 15.5 | 14.3 | 14.8 | 14.9 | 16
79 | -84 | 15.5 | 14.3 | 14.8 | 14.9 | 16
80 | -83 | 15.5 | 14.3 | 14.8 | 15 | 16
81 | -82 | 15.5 | 14.3 | 14.8 | 14.9 | 16
82 | -81 | 15.5 | 14.3 | 14.8 | 14.9 | 16
83 | -80 | 15.5 | 14.3 | 14.8 | 14.9 | 16
84 | -79 | 15.5 | 14.3 | 14.8 | 14.9 | 16
85 | -78 | 15.5 | 14.3 | 14.8 | 15 | 16
86 | -77 | 15.5 | 14.3 | 14.8 | 15 | 16
87 | -76 | 15.5 | 14.3 | 14.8 | 15 | 16
88 | -75 | 15.5 | 14.3 | 14.8 | 15 | 16
89 | -74 | 15.5 | 14.3 | 14.9 | 14.9 | 16
90 | -73 | 15.5 | 14.3 | 14.9 | 14.9 | 16
91 | -72 | 15.5 | 14.3 | 14.8 | 14.9 | 16
92 | -71 | 15.5 | 14.3 | 14.9 | 14.9 | 16
93 | -70 | 15.5 | 14.3 | 14.8 | 14.9 | 16
94 | -69 | 15.5 | 14.3 | 14.8 | 14.9 | 16
95 | -68 | 15.5 | 14.3 | 14.8 | 14.9 | 16
96 | -67 | 15.5 | 14.3 | 14.8 | 14.9 | 16
97 | -66 | 15.5 | 14.3 | 14.8 | 14.9 | 16
98 | -65 | 15.5 | 14.3 | 14.8 | 14.9 | 16
99 | -64 | 15.5 | 14.3 | 14.8 | 14.9 | 16
100 | -63 | 15.5 | 14.3 | 14.8 | 15 | 16
101 | -62 | 15.5 | 14.3 | 14.8 | 14.9 | 16
102 | -61 | 15.5 | 14.3 | 14.8 | 15 | 16
103 | -60 | 15.5 | 14.3 | 14.8 | 14.9 | 16
104 | -59 | 15.5 | 14.3 | 14.8 | 15 | 16
105 | -58 | 15.5 | 14.3 | 14.8 | 14.9 | 16
106 | -57 | 15.5 | 14.3 | 14.8 | 15 | 16
107 | -56 | 15.5 | 14.3 | 14.8 | 14.9 | 16
108 | -55 | 15.5 | 14.3 | 14.8 | 14.9 | 16
109 | -54 | 15.5 | 14.3 | 14.8 | 14.9 | 16
110 | -53 | 15.5 | 14.3 | 14.8 | 14.9 | 16
111 | -52 | 15.5 | 14.3 | 14.8 | 14.9 | 16
112 | -51 | 15.5 | 14.3 | 14.8 | 15 | 16
113 | -50 | 15.5 | 14.3 | 14.8 | 15 | 16
114 | -49 | 15.5 | 14.3 | 14.8 | 15 | 16
115 | -48 | 15.5 | 14.3 | 14.8 | 15 | 16
116 | -47 | 15.5 | 14.3 | 14.7 | 15 | 16
117 | -46 | 15.5 | 14.3 | 14.8 | 15 | 16
118 | -45 | 15.5 | 14.3 | 14.8 | 15 | 16
119 | -44 | 15.5 | 14.3 | 14.7 | 15 | 16
120 | -43 | 15.5 | 14.3 | 14.8 | 15 | 16
121 | -42 | 15.5 | 14.3 | 14.8 | 15 | 16
122 | -41 | 15.5 | 14.4 | 14.8 | 14.9 | 16
123 | -40 | 15.5 | 14.4 | 14.8 | 15 | 16
124 | -39 | 15.5 | 14.4 | 14.8 | 15 | 16
125 | -38 | 15.5 | 14.4 | 14.8 | 15 | 16
126 | -37 | 15.5 | 14.4 | 14.8 | 14.9 | 16
127 | -36 | 15.5 | 14.4 | 14.8 | 14.9 | 16
128 | -35 | 15.5 | 14.4 | 14.8 | 14.9 | 16
129 | -34 | 15.5 | 14.3 | 14.8 | 14.9 | 16
130 | -33 | 15.5 | 14.3 | 14.8 | 14.9 | 16
131 | -32 | 15.5 | 14.3 | 14.9 | 15 | 16
132 | -31 | 15.5 | 14.3 | 14.9 | 15 | 16
133 | -30 | 15.5 | 14.3 | 14.8 | 15 | 16
134 | -29 | 15.5 | 14.3 | 14.8 | 15 | 16
135 | -28 | 15.5 | 14.3 | 14.8 | 15 | 16
136 | -27 | 15.5 | 14.3 | 14.8 | 15 | 16
137 | -26 | 15.5 | 14.3 | 14.8 | 14.9 | 16
138 | -25 | 15.5 | 14.3 | 14.8 | 15 | 16
139 | -24 | 15.5 | 14.3 | 14.8 | 15 | 16
140 | -23 | 15.5 | 14.3 | 14.8 | 15 | 16
141 | -22 | 15.5 | 14.3 | 14.8 | 15 | 16
142 | -21 | 15.5 | 14.3 | 14.8 | 15 | 16
143 | -20 | 15.5 | 14.3 | 14.8 | 14.9 | 16
144 | -19 | 15.5 | 14.3 | 14.8 | 15 | 16
145 | -18 | 15.5 | 14.3 | 14.8 | 15 | 16
146 | -17 | 15.5 | 14.3 | 14.8 | 14.9 | 16
147 | -16 | 15.5 | 14.3 | 14.8 | 14.9 | 16
148 | -15 | 15.5 | 14.3 | 14.8 | 14.9 | 16
149 | -14 | 15.5 | 14.3 | 14.8 | 15 | 16
150 | -13 | 15.5 | 14.3 | 14.8 | 15 | 16
151 | -12 | 15.5 | 14.3 | 14.8 | 15 | 16
152 | -11 | 15.5 | 14.3 | 14.8 | 15 | 16
153 | -10 | 15.5 | 14.3 | 14.8 | 15 | 16
154 | -9 | 15.5 | 14.3 | 14.8 | 15 | 16
155 | -8 | 15.5 | 14.3 | 14.8 | 15 | 16
156 | -7 | 15.5 | 14.3 | 14.8 | 15 | 16
157 | -6 | 15.5 | 14.3 | 14.8 | 15 | 16
158 | -5 | 15.5 | 14.3 | 14.8 | 15 | 16
159 | -4 | 15.5 | 14.3 | 14.8 | 15 | 16
160 | -3 | 15.5 | 14.3 | 14.8 | 15 | 16
161 | -2 | 15.5 | 14.3 | 14.8 | 15 | 16
162 | -1 | 15.5 | 14.3 | 14.8 | 15 | 16
163 | 0 | 15.5 | 14.3 | 14.8 | 15 | 16
164 | 1 | 15.5 | 14.3 | 14.8 | 15 | 16
165 | 2 | 15.5 | 14.3 | 14.8 | 15 | 16
166 | 3 | 15.5 | 14.3 | 14.8 | 15 | 16
167 | 4 | 15.5 | 14.4 | 15 | 15 | 16
168 | 5 | 15.5 | 16 | 20.6 | 15 | 16.5
169 | 6 | 15.5 | 22.5 | 36.4 | 15 | 18.7
170 | 7 | 15.5 | 36.8 | 63.2 | 15 | 22.2
171 | 8 | 15.6 | 52.7 | 94.4 | 15.1 | 26.4
172 | 9 | 15.6 | 70.1 | 122.3 | 15.1 | 31.4
173 | 10 | 15.7 | 90.9 | 162 | 15.1 | 35.6
174 | 11 | 15.8 | 111.6 | 183.2 | 15.2 | 40.8
175 | 12 | 16 | 132.8 | 213.4 | 15.3 | 48.4
176 | 13 | 16.1 | 162.2 | 260 | 15.3 | 58
177 | 14 | 16.3 | 191.7 | 307.6 | 15.3 | 66.4
178 | 15 | 16.6 | 222 | 343.7 | 15.4 | 74.1
179 | 16 | 16.9 | 252.1 | 387.8 | 15.4 | 81.2
180 | 17 | 17.2 | 283.3 | 434.7 | 15.5 | 94.5
181 | 18 | 17.6 | 310.3 | 466.3 | 15.5 | 106.4
182 | 19 | 18 | 317.3 | 466.3 | 15.5 | 115.3
183 | 20 | 18.4 | 334 | 487.2 | 15.6 | 126.5
184 | 21 | 18.9 | 344.1 | 500 | 15.6 | 136
185 | 22 | 19.3 | 348.1 | 494.6 | 15.7 | 140
186 | 23 | 19.7 | 351 | 495.4 | 15.8 | 144.6
187 | 24 | 20.1 | 354.3 | 495 | 15.9 | 149.9
188 | 25 | 20.5 | 351 | 485.5 | 16 | 153.3
189 | 26 | 20.9 | 355.4 | 491.8 | 16.1 | 158.6
190 | 27 | 21.3 | 358.7 | 496.7 | 16.3 | 164.2
191 | 28 | 21.6 | 366.5 | 516.4 | 16.5 | 170.5
192 | 29 | 21.6 | 375.3 | 526.2 | 16.9 | 179
193 | 30 | 22 | 376.3 | 518 | 17.4 | 182.8
194 | 31 | 22.3 | 382.9 | 530.2 | 17.9 | 187.2
195 | 32 | 22.7 | 407.1 | 564.1 | 18.8 | 197.9
196 | 33 | 22.9 | 432.4 | 601.4 | 19.8 | 212.7
197 | 34 | 23.2 | 454.6 | 630.1 | 21 | 225.4
198 | 35 | 23.8 | 467.7 | 647.6 | 22.3 | 235.6
199 | 36 | 24.1 | 471.7 | 642.6 | 23.5 | 244.3
200 | 37 | 24.6 | 463.5 | 617.3 | 24.3 | 244.3
201 | 38 | 25.2 | 457.2 | 611.5 | 25.8 | 248.1
202 | 39 | 25.6 | 459.8 | 622.7 | 28.1 | 254.8
203 | 40 | 26 | 459.9 | 635.6 | 31 | 263.2
204 | 41 | 26.4 | 474.6 | 652.8 | 34.4 | 271.9
205 | 42 | 26.8 | 479.2 | 660.5 | 37.1 | 278.6
206 | 43 | 27 | 494 | 682.1 | 41.3 | 287.4
207 | 44 | 27.4 | 511.3 | 702.1 | 45.6 | 297.9
208 | 45 | 27.7 | 522.3 | 718.2 | 49 | 305.2
209 | 46 | 28.2 | 520.6 | 711.9 | 50.3 | 311.7
210 | 47 | 28.6 | 525.5 | 720 | 53.4 | 318.9
211 | 48 | 29.1 | 531.1 | 721.7 | 56.8 | 326.5
212 | 49 | 29.4 | 519.9 | 695.8 | 57.5 | 327.5
213 | 50 | 29.9 | 508.5 | 683.7 | 60.2 | 328.9
214 | 51 | 30.5 | 508 | 688 | 66.7 | 336.3
215 | 52 | 31 | 509.9 | 694.1 | 74.9 | 344.7
216 | 53 | 31.6 | 511.8 | 703.5 | 82.1 | 351.3
217 | 54 | 32.2 | 507.4 | 690.1 | 87.5 | 356.3
218 | 55 | 32.8 | 504.5 | 691.8 | 92.5 | 362.5
219 | 56 | 33.4 | 501 | 693.8 | 97.4 | 366.8
220 | 57 | 34 | 505.2 | 706.7 | 103.2 | 372.9
221 | 58 | 34.6 | 506.9 | 716.9 | 107.3 | 380.9
222 | 59 | 35.3 | 506.3 | 715.9 | 111.6 | 385.2
223 | 60 | 35.9 | 507.2 | 708.6 | 116.5 | 389.9
224 | 61 | 36.6 | 505.6 | 708.5 | 121.5 | 393.3
225 | 62 | 37.3 | 509.2 | 721.6 | 127.2 | 398.3
226 | 63 | 38 | 512.7 | 733.1 | 131.8 | 405.4
227 | 64 | 38.8 | 512.9 | 730.6 | 137.5 | 412.3
228 | 65 | 39.5 | 514.2 | 731.8 | 147.8 | 417.9
229 | 66 | 40.3 | 515.2 | 733.7 | 157 | 423.4
230 | 67 | 41 | 522.9 | 745 | 166.1 | 429.6
231 | 68 | 41.8 | 531.1 | 753.9 | 174.9 | 437.2
232 | 69 | 42.6 | 531 | 752.2 | 181.8 | 441
233 | 70 | 43.4 | 529.7 | 747.7 | 188.6 | 443.3
234 | 71 | 44.2 | 524.8 | 741.4 | 195.9 | 447
235 | 72 | 45 | 528.7 | 748.2 | 204 | 452.7
236 | 73 | 45.9 | 527.7 | 745.5 | 210.4 | 456.7
237 | 74 | 46.7 | 529.4 | 738.8 | 216.7 | 460.2
238 | 75 | 47.6 | 537.1 | 751.2 | 223.9 | 470.1
239 | 76 | 48.5 | 544.5 | 762.7 | 230.5 | 477.3
240 | 77 | 49.4 | 546.2 | 760.3 | 235.8 | 481.4
241 | 78 | 50.3 | 546.9 | 761.1 | 240.6 | 486.8
242 | 79 | 51.3 | 544.9 | 760 | 244.9 | 490.7
243 | 80 | 52.2 | 543.2 | 758.4 | 250.2 | 492.9
244 | 81 | 53.2 | 540.9 | 759.6 | 255 | 496.8
245 | 82 | 54.1 | 538.5 | 754.3 | 259.2 | 499.2
246 | 83 | 55.1 | 535.1 | 751.1 | 263.1 | 503.1
247 | 84 | 56 | 537.5 | 756.4 | 267.1 | 508.4
248 | 85 | 57 | 538.7 | 755.4 | 270.8 | 514.1
249 | 86 | 58.1 | 539.9 | 759 | 274.5 | 518.8
250 | 87 | 59.1 | 541.3 | 756.2 | 277.6 | 522.8
251 | 88 | 60.1 | 539.5 | 748.1 | 280.2 | 523.8
252 | 89 | 61.1 | 532.6 | 735.3 | 281.1 | 525.1
253 | 90 | 62.1 | 531.7 | 740.4 | 283 | 527
254 | 91 | 63.2 | 531.2 | 739.6 | 285.9 | 530.2
255 | 92 | 64.2 | 526.7 | 734.5 | 287.3 | 532.3
256 | 93 | 65.3 | 524.1 | 737.5 | 288.6 | 533.6
257 | 94 | 66.3 | 521 | 726.1 | 290.6 | 533.2
258 | 95 | 67.4 | 520.4 | 732.2 | 292.5 | 535.9
259 | 96 | 68.4 | 521.3 | 728.7 | 294.7 | 538.1
260 | 97 | 69.4 | 521.8 | 729.2 | 296.6 | 541.2
261 | 98 | 70.5 | 523.1 | 734.7 | 299.2 | 544.4
262 | 99 | 71.6 | 520.9 | 726.7 | 300.6 | 546.2
263 | 100 | 72.6 | 521.2 | 733.9 | 302.2 | 548.6
264 | 101 | 73.6 | 521.8 | 732.5 | 304.6 | 551.6
265 | 102 | 74.7 | 527.6 | 739.8 | 308.1 | 557.2
266 | 103 | 75.8 | 528.6 | 737.5 | 311.3 | 559.7
267 | 104 | 76.8 | 531.6 | 738 | 314.2 | 563.4
268 | 105 | 77.9 | 539.1 | 746.2 | 317.7 | 566.2
269 | 106 | 78.9 | 537.3 | 740.9 | 319.7 | 567.4
270 | 107 | 80 | 538.4 | 744.5 | 321.3 | 570.5
271 | 108 | 81.1 | 544.3 | 752.6 | 324.9 | 575.4
272 | 109 | 82.1 | 545.6 | 752.9 | 327.6 | 576.6
273 | 110 | 83.2 | 541.2 | 748.5 | 329.1 | 576.7
274 | 111 | 84.2 | 543.9 | 752.5 | 331.1 | 580.4
275 | 112 | 85.3 | 544.9 | 758.2 | 333.1 | 583.8
276 | 113 | 86.4 | 546.4 | 759.4 | 336.4 | 586.9
277 | 114 | 87.4 | 547.9 | 760.9 | 339.3 | 588.8
278 | 115 | 88.5 | 553 | 767.9 | 342.4 | 591.4
279 | 116 | 89.5 | 556.8 | 766.1 | 344.9 | 593.2
280 | 117 | 90.6 | 554.6 | 761.1 | 346 | 594.5
281 | 118 | 91.6 | 554.5 | 764.5 | 348.3 | 595.9
282 | 119 | 92.7 | 554.8 | 760.6 | 350 | 596.8
283 | 120 | 93.8 | 552.8 | 755.2 | 350.4 | 598.8
284 | 121 | 95 | 547.2 | 747.9 | 351.3 | 597.5
285 | 122 | 96.1 | 543.6 | 746.4 | 352.5 | 598.6
286 | 123 | 97.3 | 542.5 | 742.1 | 353.9 | 598.7
287 | 124 | 98.5 | 541.4 | 745.9 | 355.4 | 598.6
288 | 125 | 99.8 | 542 | 744.5 | 356.9 | 601.2
289 | 126 | 101.1 | 540.7 | 744.3 | 358.3 | 602.2
290 | 127 | 102.4 | 537.5 | 743.8 | 359.1 | 604
291 | 128 | 103.8 | 537.9 | 749.9 | 360.6 | 605.2
292 | 129 | 105.2 | 539.3 | 746.7 | 362.9 | 607.5
293 | 130 | 106.6 | 539.8 | 736.5 | 364.3 | 608.4
294 | 131 | 107.9 | 539.5 | 736.4 | 365 | 608.2
295 | 132 | 109.2 | 533.5 | 724.3 | 365.5 | 605.8
296 | 133 | 110.6 | 527.8 | 717.2 | 366.1 | 602.9
297 | 134 | 111.9 | 522.2 | 714.5 | 366.3 | 601
298 | 135 | 113.2 | 515.1 | 711.4 | 366.4 | 600
299 | 136 | 114.4 | 515.3 | 712 | 367.4 | 600.2
300 | 137 | 115.8 | 514.9 | 713.4 | 368 | 600.7
301 | 138 | 117.1 | 517.6 | 719.1 | 369.5 | 602.2
302 | 139 | 118.4 | 515.8 | 719.6 | 370.5 | 601.1
303 | 140 | 119.6 | 516.5 | 718.1 | 372.1 | 601.4
304 | 141 | 120.8 | 513.3 | 712.6 | 372.9 | 600
305 | 142 | 122.1 | 517.4 | 729 | 375.1 | 601.3
306 | 143 | 123.3 | 520 | 737.8 | 377.7 | 605.2
307 | 144 | 124.6 | 518.9 | 730.6 | 379.1 | 606
308 | 145 | 125.8 | 515.1 | 720.5 | 378.8 | 604.4
309 | 146 | 127 | 514.7 | 720.1 | 379.5 | 605.5
310 | 147 | 128.3 | 516.4 | 729.7 | 380.1 | 607.3
311 | 148 | 129.6 | 515.9 | 732.9 | 380.6 | 608.9
312 | 149 | 130.8 | 514.5 | 726.9 | 380.6 | 608
313 | 150 | 132 | 512 | 724.7 | 381.3 | 608.2
314 | 151 | 133.2 | 509.4 | 726 | 382.3 | 610.3
315 | 152 | 134.5 | 506.1 | 719.8 | 382.1 | 610.8
316 | 153 | 135.7 | 503.7 | 721.3 | 382.8 | 613.2
317 | 154 | 137 | 507.8 | 729.7 | 384.1 | 615
318 | 155 | 138.1 | 506.7 | 729.3 | 384.5 | 615.6
319 | 156 | 139.3 | 505.7 | 730.5 | 384.1 | 616
320 | 157 | 140.5 | 507.8 | 733.7 | 384.2 | 618.3
321 | 158 | 141.6 | 505.6 | 731.1 | 384.2 | 618.9
322 | 159 | 142.7 | 504.5 | 730.1 | 384.9 | 619.3
323 | 160 | 143.8 | 506.9 | 736.2 | 384.9 | 620.3
324 | 161 | 144.9 | 509.7 | 744.5 | 385 | 623
325 | 162 | 146.1 | 514.7 | 748.4 | 385 | 625
326 | 163 | 147.2 | 516.5 | 747.1 | 385.1 | 624.5
327 | 164 | 148.4 | 516.4 | 748 | 385.6 | 624.1
328 | 165 | 149.5 | 517.5 | 752.3 | 386 | 625.8
329 | 166 | 150.7 | 517.8 | 752.4 | 385.5 | 626.6
330 | 167 | 151.8 | 517.5 | 744.5 | 385.3 | 628.1
331 | 168 | 153 | 515 | 732.7 | 384.2 | 627.2
332 | 169 | 154.1 | 513.9 | 728.6 | 383.8 | 627.9
333 | 170 | 155.2 | 512.3 | 726.6 | 382.8 | 627.4
334 | 171 | 156.4 | 509.8 | 719.4 | 381.9 | 626.1
335 | 172 | 157.6 | 507.6 | 719.9 | 381.8 | 625.2
336 | 173 | 158.7 | 508.1 | 727.8 | 381.3 | 625.6
337 | 174 | 159.8 | 507.3 | 737.4 | 381.2 | 626.9
338 | 175 | 160.9 | 507.7 | 742.2 | 381 | 628.7
339 | 176 | 162 | 505.2 | 737.2 | 380.2 | 628.1
340 | 177 | 163.1 | 502.6 | 730.6 | 379.8 | 628
341 | 178 | 164.2 | 501.1 | 734.5 | 379.8 | 628.7
342 | 179 | 165.3 | 503.8 | 740.4 | 380.1 | 631.5
343 | 180 | 166.5 | 507.7 | 741.9 | 380.4 | 633.6
344 | 181 | 167.6 | 508.2 | 739.3 | 380.5 | 635.4
345 | 182 | 168.7 | 508 | 737 | 380.7 | 635.1
346 | 183 | 169.8 | 508 | 740.1 | 381.8 | 636.1
347 | 184 | 170.8 | 507.5 | 739.5 | 382.5 | 636.6
348 | 185 | 171.9 | 508.1 | 736.5 | 383 | 636.3
349 | 186 | 172.8 | 509.5 | 733.2 | 383.9 | 635.5
350 | 187 | 173.8 | 506.8 | 723.4 | 384.1 | 633.7
351 | 188 | 174.7 | 502.6 | 722.3 | 384.3 | 631.8
352 | 189 | 175.6 | 505.6 | 734.6 | 385.3 | 633.3
353 | 190 | 176.6 | 506.5 | 735.9 | 385.9 | 634
354 | 191 | 177.4 | 505.8 | 738.8 | 386.3 | 633.4
355 | 192 | 178.3 | 505.2 | 744.9 | 386.5 | 634.3
356 | 193 | 179.1 | 505 | 743.8 | 386.9 | 634.8
357 | 194 | 180.1 | 503.1 | 745.4 | 388.1 | 635.5
358 | 195 | 181 | 507.1 | 745.6 | 389.3 | 638.2
359 | 196 | 182 | 511.4 | 752 | 390.3 | 639.1
360 | 197 | 183 | 515.5 | 754.8 | 391.3 | 641
361 | 198 | 183.9 | 517.1 | 758.1 | 392.3 | 642.4
362 | 199 | 184.9 | 518.8 | 761.6 | 393.3 | 644.4
363 | 200 | 185.9 | 520.4 | 766.8 | 393.8 | 646
364 | 201 | 186.9 | 519.2 | 766.3 | 394.7 | 646.6
365 | 202 | 187.9 | 521.3 | 770 | 395.4 | 648.1
366 | 203 | 189 | 520.7 | 769.5 | 396.4 | 648.7
367 | 204 | 190.1 | 520.1 | 775.6 | 397 | 650.5
368 | 205 | 191.3 | 518 | 782.6 | 397.7 | 651.6
369 | 206 | 192.4 | 524.8 | 790.2 | 398.5 | 653.5
370 | 207 | 193.6 | 525.4 | 789.4 | 399.7 | 653.8
371 | 208 | 194.7 | 528.3 | 786.5 | 400.2 | 655.6
372 | 209 | 195.9 | 528.8 | 779.6 | 400.1 | 656.6
373 | 210 | 197 | 533.2 | 773.5 | 400.1 | 656.4
374 | 211 | 198.2 | 536.6 | 783.2 | 400.6 | 657.6
375 | 212 | 199.4 | 542.5 | 783.6 | 401.2 | 659.3
376 | 213 | 200.6 | 543.3 | 784.3 | 401.7 | 660.2
377 | 214 | 201.7 | 545 | 790.1 | 402 | 662.6
378 | 215 | 202.9 | 547.1 | 791.4 | 402.3 | 663.6
379 | 216 | 204 | 546.3 | 779 | 402.2 | 663.4
380 | 217 | 205 | 549.7 | 779.8 | 402.5 | 665.9
381 | 218 | 206.1 | 554.4 | 775.8 | 402.5 | 667.6
382 | 219 | 207 | 552.3 | 774.4 | 402.6 | 667.1
383 | 220 | 207.9 | 553.7 | 778.9 | 403.3 | 668.7
384 | 221 | 208.8 | 552.6 | 784.6 | 403.7 | 669.1
385 | 222 | 209.7 | 554.2 | 782.6 | 404.1 | 669.7
386 | 223 | 210.4 | 556.5 | 782.7 | 405 | 670.5
387 | 224 | 211.3 | 562.9 | 788.8 | 406.2 | 671.8
388 | 225 | 212.2 | 571 | 791.3 | 407.5 | 673.3
389 | 226 | 213.1 | 571.7 | 791.9 | 408.8 | 674.3
390 | 227 | 214 | 573.1 | 794.2 | 410.2 | 676.3
391 | 228 | 214.9 | 580.7 | 582.9 | 412.1 | 678.7
392 | 229 | 215.9 | 583.1 | 462.1 | 414.3 | 680.3
393 | 230 | 216.9 | 587.5 | 781 | 415.8 | 681.5
394 | 231 | 217.8 | 569.6 | 408 | 417.2 | 682
395 | 232 | 218.7 | 550.5 | 558.3 | 419 | 683.7
396 | 233 | 219.6 | 586.2 | 794.8 | 420 | 684.8
397 | 234 | 220.5 | 591.8 | 308 | 422.5 | 687
398 | 235 | 221.4 | 593.8 | 713.6 | 424 | 688.7
399 | 236 | 222.4 | 593.8 | 796.2 | 423.9 | 689.8
400 | 237 | 223.4 | 546.9 | 195.8 | 424.1 | 693
401 | 238 | 224.4 | 611.5 | 806 | 424 | 695.9
402 | 239 | 225.3 | 600.2 | 697.2 | 422.9 | 696.5
403 | 240 | 226.2 | 435.4 | 276 | 421.3 | 698.4
404 | 241 | 227.1 | 617.6 | 818.5 | 419.4 | 699.9
405 | 242 | 228.1 | 518.3 | 545.2 | 417.4 | 700.4
406 | 243 | 229 | 468 | 422.4 | 415.5 | 702
407 | 244 | 230 | 619.6 | 827 | 413.4 | 703.3
408 | 245 | 230.9 | 622.6 | 423.5 | 411 | 704.7
409 | 246 | 231.9 | 621.1 | 583.7 | 409 | 707
410 | 247 | 232.9 | 619.2 | 832.3 | 407.2 | 707.7
411 | 248 | 233.8 | 595.1 | 269.7 | 405.3 | 708
412 | 249 | 234.8 | 615.6 | 733 | 403.5 | 708.4
413 | 250 | 235.7 | 613.9 | 826.4 | 401.7 | 708.7
414 | 251 | 236.7 | 529.1 | 176.1 | 400.1 | 708.9
415 | 252 | 237.7 | 613 | 833.8 | 398.6 | 710.5
416 | 253 | 238.6 | 608.6 | 707.8 | 397.6 | 711
417 | 254 | 239.5 | 602 | 305.4 | 396.3 | 711.9
418 | 255 | 240.4 | 614 | 836.3 | 395.6 | 712.3
419 | 256 | 241.4 | 619.5 | 580.5 | 394.6 | 714.3
420 | 257 | 242.4 | 625.9 | 469.8 | 393.8 | 715.8
421 | 258 | 243.3 | 629.6 | 843.5 | 392.7 | 716.2
422 | 259 | 244.2 | 631.9 | 436.4 | 391.5 | 717.3
423 | 260 | 245.1 | 637 | 479.2 | 390 | 716.7
424 | 261 | 245.9 | 639.6 | 326.3 | 388.3 | 716.6
425 | 262 | 246.6 | 645 | 293.2 | 386.8 | 716.3
426 | 263 | 247.6 | 648 | 729.3 | 385 | 716.3
427 | 264 | 248.7 | 652.9 | 815.6 | 383.5 | 717.3
428 | 265 | 249.8 | 658.4 | 225.1 | 382 | 718.2
429 | 266 | 250.8 | 664.8 | 822.7 | 380.6 | 718.9
430 | 267 | 252.6 | 666.9 | 708.6 | 379.2 | 719.3
431 | 268 | 254.1 | 668.9 | 361.9 | 378 | 720.9
432 | 269 | 255.5 | 669.5 | 831.6 | 377 | 723.2
433 | 270 | 256.5 | 672.5 | 834.6 | 376.1 | 721.6
434 | 271 | 257.5 | 673.4 | 833.9 | 375.3 | 723.4
435 | 272 | 258.5 | 675.7 | 838.6 | 374.8 | 724.7
436 | 273 | 259.4 | 679.1 | 843.1 | 374.2 | 725.8
437 | 274 | 260.2 | 682 | 845.2 | 373.7 | 725.2
438 | 275 | 261.1 | 689.1 | 845.2 | 373.2 | 725.8
439 | 276 | 261.9 | 687.4 | 848.1 | 372.7 | 725.7
440 | 277 | 262.7 | 684.2 | 845.6 | 372.1 | 725.5
441 | 278 | 263.4 | 682.3 | 842.4 | 371.6 | 726.1
442 | 279 | 264.2 | 680.8 | 836.1 | 371.1 | 725.4
443 | 280 | 264.9 | 680.9 | 828.2 | 370.6 | 725.1
444 | 281 | 265.7 | 674.1 | 831.3 | 370.1 | 726.9
445 | 282 | 266.6 | 670.3 | 834.2 | 369.9 | 728.1
446 | 283 | 267.3 | 668.7 | 830.4 | 369.3 | 728
447 | 284 | 268.1 | 668.5 | 826.3 | 369.1 | 728.2
448 | 285 | 268.8 | 672.3 | 819.3 | 368.8 | 727.2
449 | 286 | 269.5 | 667.3 | 825.4 | 368.5 | 728.5
450 | 287 | 270.2 | 667.2 | 827 | 368.3 | 729.2
451 | 288 | 270.8 | 662.8 | 828.3 | 368.2 | 729.5
452 | 289 | 271.5 | 662.3 | 830 | 368 | 729.1
453 | 290 | 272.2 | 661.1 | 832.6 | 367.8 | 729.3
454 | 291 | 272.9 | 663.9 | 834.9 | 367.8 | 731.2
455 | 292 | 273.7 | 663.1 | 835.7 | 368 | 732.5
456 | 293 | 274.3 | 659 | 831.2 | 368.1 | 732.5
457 | 294 | 274.9 | 657.1 | 828.6 | 367.9 | 732.2
458 | 295 | 275.5 | 660.1 | 831.2 | 367.9 | 732.5
459 | 296 | 276 | 663 | 827.2 | 367.9 | 731.6
460 | 297 | 276.5 | 657.7 | 829.2 | 368 | 731.7
461 | 298 | 277.1 | 651.1 | 827.3 | 368.2 | 731.9
462 | 299 | 277.8 | 640.9 | 820.4 | 368.1 | 729.7
463 | 300 | 278.3 | 639.6 | 815.3 | 367.8 | 727.1
464 | 301 | 278.8 | 639.6 | 818.8 | 367.6 | 728.2
465 | 302 | 279.5 | 640.6 | 820.8 | 367.6 | 728.6
466 | 303 | 280.1 | 647.9 | 820.3 | 367.6 | 729.2
467 | 304 | 280.8 | 651.6 | 820 | 368.2 | 730.7
468 | 305 | 281.5 | 655.3 | 820.1 | 369 | 731.1
469 | 306 | 282.1 | 651.3 | 817.8 | 369.6 | 731.3
470 | 307 | 282.7 | 648 | 815.5 | 370.2 | 732.3
471 | 308 | 283.2 | 645.5 | 817.9 | 370.9 | 734
472 | 309 | 283.9 | 645.8 | 821.3 | 371.8 | 735.7
473 | 310 | 284.6 | 643.8 | 819.6 | 372.9 | 736.7
474 | 311 | 285.2 | 640.3 | 821.6 | 373.6 | 738.2
475 | 312 | 285.8 | 637.3 | 818.5 | 374.1 | 737.6
476 | 313 | 286.4 | 640.6 | 821 | 374.7 | 739.1
477 | 314 | 287 | 644.1 | 826 | 375.6 | 740.7
478 | 315 | 287.5 | 642.3 | 828.2 | 376.6 | 742.5
479 | 316 | 288.1 | 639.6 | 829.6 | 377.5 | 743.4
480 | 317 | 288.7 | 636.7 | 832.2 | 378.2 | 743.7
481 | 318 | 289.2 | 640.5 | 833.7 | 378.9 | 744.8
482 | 319 | 289.7 | 644.2 | 829.3 | 379.6 | 744.8
483 | 320 | 290.4 | 656.5 | 826.1 | 380.2 | 745.6
484 | 321 | 291.1 | 650.1 | 820 | 380.9 | 744.9
485 | 322 | 291.7 | 656.7 | 823.1 | 381.5 | 746.7
486 | 323 | 292.3 | 655.8 | 824.1 | 382.8 | 748
487 | 324 | 293 | 652.7 | 823.1 | 383.8 | 748.1
488 | 325 | 293.6 | 651.9 | 821.4 | 384.8 | 748.5
489 | 326 | 294.1 | 646.2 | 821.2 | 385.6 | 749
490 | 327 | 294.7 | 644.8 | 818.9 | 386 | 748.1
491 | 328 | 295.3 | 644.6 | 816.4 | 386.4 | 748.9
492 | 329 | 295.9 | 650.1 | 816.8 | 387 | 749.5
493 | 330 | 296.6 | 650 | 812.5 | 387.5 | 749.2
494 | 331 | 297.2 | 656.3 | 810.5 | 388.2 | 749.6
495 | 332 | 297.9 | 662.1 | 811.2 | 389.1 | 750.5
496 | 333 | 298.5 | 658.5 | 809.8 | 389.9 | 750.5
497 | 334 | 299.1 | 662.5 | 814.3 | 390.7 | 751.7
498 | 335 | 299.6 | 657 | 807.8 | 391.5 | 750
499 | 336 | 300 | 655.2 | 801.3 | 391.9 | 749.1
500 | 337 | 300.4 | 649.1 | 800.4 | 392.3 | 748.8
501 | 338 | 300.8 | 646.3 | 804.4 | 392.4 | 749.6
502 | 339 | 301.3 | 647.5 | 804.5 | 393 | 750.8
503 | 340 | 302 | 647.4 | 811.5 | 393.9 | 752.1
504 | 341 | 302.7 | 646 | 814 | 394.9 | 752.4
505 | 342 | 303.2 | 650 | 809.5 | 395.3 | 752.3
506 | 343 | 303.8 | 652.7 | 812.6 | 396.1 | 752.2
507 | 344 | 304.3 | 650 | 811 | 396.5 | 750.4
508 | 345 | 304.6 | 649 | 815.5 | 396.7 | 751.2
509 | 346 | 305.2 | 646.5 | 818.2 | 397.2 | 752.4
510 | 347 | 305.8 | 647.6 | 813.8 | 397.7 | 751.9
511 | 348 | 306.2 | 647.9 | 801.1 | 397.5 | 749.6
512 | 349 | 306.8 | 647.7 | 799.4 | 397.6 | 750.6
513 | 350 | 307.4 | 646.1 | 800.9 | 398.1 | 751
514 | 351 | 307.9 | 642 | 795.1 | 398 | 749.9
515 | 352 | 308.4 | 641.1 | 790.4 | 397.9 | 749
516 | 353 | 308.9 | 638.3 | 791.5 | 398 | 749.2
517 | 354 | 309.3 | 634.4 | 790.6 | 398 | 748.3
518 | 355 | 309.8 | 633.4 | 787.7 | 398.2 | 747.3
519 | 356 | 310.2 | 632.8 | 787.4 | 398.1 | 746.1
520 | 357 | 310.7 | 629.5 | 788.5 | 398.4 | 746.1
521 | 358 | 311.3 | 624.8 | 782.6 | 399 | 745.4
522 | 359 | 311.8 | 624.9 | 781.2 | 399.5 | 745.1
523 | 360 | 312.4 | 622 | 777.9 | 400 | 744.3
524 | 361 | 312.9 | 622.2 | 772.3 | 400.7 | 743.6
525 | 362 | 313.3 | 620.2 | 775.4 | 401.2 | 743.7
526 | 363 | 313.9 | 617.5 | 774.2 | 401.8 | 743.5
527 | 364 | 314.4 | 615.3 | 772.5 | 402.1 | 743.2
528 | 365 | 315 | 613.9 | 771.7 | 402.5 | 743.1
529 | 366 | 315.5 | 615.3 | 776.9 | 402.8 | 743.7
530 | 367 | 315.8 | 614.4 | 780.8 | 402.9 | 744
531 | 368 | 316.3 | 615.5 | 784.7 | 403.5 | 744.5
532 | 369 | 316.8 | 618 | 785.4 | 403.8 | 745.2
533 | 370 | 317.5 | 622.1 | 789.2 | 404.5 | 746.3
534 | 371 | 318.1 | 621 | 790.3 | 405.3 | 746.9
535 | 372 | 318.7 | 624.5 | 789.8 | 406.4 | 747
536 | 373 | 319.3 | 629.4 | 790.5 | 407.5 | 746.1
537 | 374 | 319.6 | 630.2 | 789.3 | 407.7 | 744.5
538 | 375 | 320.1 | 632.4 | 789.6 | 408.5 | 745.4
539 | 376 | 320.7 | 634.2 | 787.3 | 409.4 | 745.3
540 | 377 | 321.1 | 632.5 | 789.1 | 409.8 | 745.2
541 | 378 | 321.6 | 630.5 | 783.6 | 410 | 744.1
542 | 379 | 322 | 629.6 | 783.6 | 410.5 | 744
543 | 380 | 322.5 | 639.8 | 779.8 | 410.9 | 743.7
544 | 381 | 323 | 648.3 | 777.7 | 411.3 | 742.9
545 | 382 | 323.4 | 646.4 | 782.2 | 411.6 | 743.9
546 | 383 | 323.9 | 652.2 | 789.2 | 412.4 | 743.9
547 | 384 | 324.3 | 650.4 | 793.6 | 412.8 | 744.4
548 | 385 | 324.8 | 647.1 | 796.4 | 413.3 | 745.1
549 | 386 | 325.2 | 643.9 | 798.7 | 413.4 | 744.2
550 | 387 | 325.6 | 645.9 | 804.4 | 413.5 | 745.6
551 | 388 | 326.2 | 641.9 | 804.5 | 414.3 | 745.8
552 | 389 | 326.6 | 635.3 | 795.8 | 414.2 | 742.6
553 | 390 | 326.8 | 634.4 | 793.7 | 414 | 741.5
554 | 391 | 327.2 | 634.8 | 796.6 | 414 | 742.1
555 | 392 | 327.7 | 634.3 | 801.8 | 414.6 | 743.5
556 | 393 | 328.3 | 631.9 | 799.4 | 415 | 743.4
557 | 394 | 328.9 | 629.8 | 799.2 | 415.5 | 742.9
558 | 395 | 329.4 | 629.8 | 802.2 | 416 | 743.5
559 | 396 | 329.9 | 634.5 | 803.2 | 416.6 | 744.2
560 | 397 | 330.3 | 630.5 | 801.7 | 416.9 | 743.2
561 | 398 | 330.7 | 626.5 | 793.7 | 417.3 | 743
562 | 399 | 331.1 | 630.7 | 795.3 | 417.9 | 743.5
563 | 400 | 331.6 | 629.4 | 793.5 | 418.7 | 743.4
564 | 401 | 332 | 635.1 | 790.2 | 419.5 | 742.5
565 | 402 | 332.5 | 644.4 | 790.6 | 420.5 | 743.6
566 | 403 | 333.1 | 641.8 | 790.3 | 421.4 | 743.5
567 | 404 | 333.6 | 651.7 | 794.6 | 422.2 | 744
568 | 405 | 334.1 | 655.8 | 789.8 | 423.1 | 743.1
569 | 406 | 334.5 | 653.7 | 789.4 | 423.9 | 742.7
570 | 407 | 335 | 653.1 | 784.8 | 425.1 | 742.1
571 | 408 | 335.4 | 648 | 783.7 | 426.2 | 741.7
572 | 409 | 336 | 644.4 | 786.2 | 427.4 | 742.7
573 | 410 | 336.5 | 638.1 | 786.7 | 428.6 | 743.2
574 | 411 | 337.2 | 635.2 | 787.1 | 430.1 | 743.5
575 | 412 | 337.8 | 630.5 | 784.5 | 431.2 | 743.1
576 | 413 | 338.5 | 634.7 | 782.3 | 432.8 | 743.5
577 | 414 | 339 | 636.9 | 773.9 | 434.2 | 742.8
578 | 415 | 339.7 | 653.9 | 771.9 | 436.1 | 742.9
579 | 416 | 340.4 | 663.7 | 773.7 | 437.8 | 743.8
580 | 417 | 341.2 | 674.5 | 773.4 | 440.1 | 744.9
581 | 418 | 342 | 676.4 | 777.5 | 442.5 | 745.8
582 | 419 | 342.6 | 671.9 | 779.3 | 444.5 | 745.4
583 | 420 | 343.2 | 673 | 788.2 | 446.4 | 746.3
584 | 421 | 343.8 | 665.9 | 786.7 | 448.3 | 746.2
585 | 422 | 344.1 | 664 | 782.7 | 449.9 | 745
586 | 423 | 344.7 | 663.1 | 784.6 | 451.8 | 746.5
587 | 424 | 345.3 | 660.5 | 783.4 | 453.6 | 745
588 | 425 | 345.8 | 651.5 | 778.5 | 455.3 | 744.1
589 | 426 | 346.3 | 647.4 | 776 | 456.7 | 743.8
590 | 427 | 347 | 647.7 | 776.8 | 458.7 | 744.9
591 | 428 | 347.7 | 650.3 | 776.1 | 460.9 | 743.8
592 | 429 | 348.2 | 652.7 | 772.6 | 462.8 | 743.1
593 | 430 | 348.8 | 652 | 774.5 | 465 | 743.1
594 | 431 | 349.5 | 650.7 | 777.5 | 467.1 | 743.4
595 | 432 | 350 | 654.4 | 780.2 | 469.1 | 743.5
596 | 433 | 350.6 | 656.1 | 782.8 | 471.2 | 743.8
597 | 434 | 351.3 | 667.2 | 780.3 | 473.3 | 743.1
598 | 435 | 351.8 | 671.1 | 775.6 | 475.4 | 742.5
599 | 436 | 352.4 | 667.4 | 774.4 | 477.3 | 742.6
600 | 437 | 353 | 670.4 | 774.4 | 479.1 | 743.1
601 | 438 | 353.6 | 676.2 | 770.9 | 480.9 | 742.6
602 | 439 | 354.2 | 684.9 | 771.8 | 482.6 | 742.5
603 | 440 | 354.7 | 695.5 | 766.7 | 484.2 | 741.2
604 | 441 | 354.9 | 697.5 | 755 | 485.4 | 738.2
605 | 442 | 355.1 | 704.4 | 745.6 | 486.9 | 735.8
606 | 443 | 355.3 | 712.8 | 736.8 | 488.3 | 733
607 | 444 | 355.5 | 717 | 736.5 | 489.7 | 732.6
608 | 445 | 355.9 | 717.5 | 739.7 | 491.1 | 732.1
609 | 446 | 356.3 | 717.2 | 734.8 | 492.5 | 731.7
610 | 447 | 356.7 | 717.7 | 735.1 | 493.8 | 730.9
611 | 448 | 357.1 | 715 | 741.2 | 495.2 | 731.9
612 | 449 | 357.7 | 714.9 | 749 | 496.9 | 733
613 | 450 | 358.2 | 721.1 | 758.4 | 498.3 | 733.4
614 | 451 | 358.7 | 723.6 | 762 | 500 | 733.8
615 | 452 | 359.2 | 725.9 | 758 | 501.8 | 733.2
616 | 453 | 359.7 | 729 | 750.6 | 504 | 732.6
617 | 454 | 360.1 | 726.6 | 755.7 | 506.4 | 732.3
618 | 455 | 360.4 | 727.5 | 758.3 | 509.1 | 732.6
619 | 456 | 360.9 | 726 | 760.9 | 511.9 | 732.6
620 | 457 | 361.4 | 719.6 | 764.9 | 514.4 | 734.4
621 | 458 | 362 | 722.2 | 760.7 | 516.6 | 734.2
622 | 459 | 362.5 | 719.4 | 763 | 518.3 | 734.8
623 | 460 | 363.1 | 713.7 | 767.5 | 519.6 | 735.3
624 | 461 | 363.6 | 706.8 | 771.1 | 520.7 | 736.6
625 | 462 | 364.3 | 705.5 | 778.9 | 521.7 | 737.4
626 | 463 | 364.8 | 703.3 | 780.2 | 522.4 | 738.6
627 | 464 | 365.6 | 706.1 | 781.3 | 523.4 | 740.4
628 | 465 | 366.4 | 708 | 787.1 | 524.3 | 741.7
629 | 466 | 367.1 | 705.2 | 793.6 | 525.2 | 743.4
630 | 467 | 367.8 | 704 | 796 | 526 | 743.5
631 | 468 | 368.3 | 702.4 | 798.9 | 526.7 | 743.8
632 | 469 | 368.5 | 698.9 | 797.8 | 527.2 | 742.9
633 | 470 | 368.9 | 692 | 791 | 527.7 | 741.9
634 | 471 | 369.3 | 689.2 | 790.5 | 528.2 | 742.8
635 | 472 | 369.7 | 687.3 | 794.1 | 528.7 | 743.3
636 | 473 | 370.2 | 688.3 | 803.2 | 529.5 | 744.7
637 | 474 | 370.8 | 686.4 | 805 | 530.3 | 745.4
638 | 475 | 371.2 | 681.5 | 802.2 | 531 | 744.9
639 | 476 | 371.8 | 681.2 | 788.6 | 531.7 | 744.3
640 | 477 | 372.2 | 683.7 | 787.1 | 532.3 | 744.5
641 | 478 | 372.8 | 683.4 | 787.7 | 533 | 744.8
642 | 479 | 373.5 | 684.1 | 793.3 | 533.9 | 746.1
643 | 480 | 374.2 | 682.4 | 793.1 | 534.6 | 746.6
644 | 481 | 374.9 | 680.2 | 790.4 | 535.4 | 746.5
645 | 482 | 375.4 | 678 | 789 | 536 | 745.9
646 | 483 | 375.8 | 679.7 | 783.2 | 536.6 | 744.8
647 | 484 | 375.9 | 675 | 778.1 | 537.1 | 743.8
648 | 485 | 376.2 | 672.5 | 782.2 | 537.8 | 744.8
649 | 486 | 376.8 | 672.5 | 787.7 | 538.5 | 746.4
650 | 487 | 377.5 | 673.3 | 790.1 | 539.3 | 747.4
651 | 488 | 378.1 | 671.1 | 794.8 | 540.2 | 748.6
652 | 489 | 378.7 | 667 | 795.6 | 541 | 747.7
653 | 490 | 379 | 668.4 | 797.6 | 541.5 | 748.7
654 | 491 | 379.4 | 675 | 801.8 | 542.2 | 750.3
655 | 492 | 380.1 | 676.2 | 806.6 | 543 | 750.9
656 | 493 | 380.5 | 674 | 804.9 | 543.6 | 750.7
657 | 494 | 380.9 | 675.6 | 807.4 | 544.3 | 752.1
658 | 495 | 381.4 | 674.8 | 811.9 | 545 | 753.8
659 | 496 | 382.1 | 674 | 814.1 | 545.8 | 754.5
660 | 497 | 382.6 | 675.6 | 812.5 | 546.4 | 754.4
661 | 498 | 382.9 | 676.5 | 809.2 | 547.1 | 753.8
662 | 499 | 383.1 | 677.4 | 805.3 | 547.7 | 752.8
663 | 500 | 383.2 | 681.2 | 804.1 | 548.2 | 753.1
664 | 501 | 383.6 | 687.3 | 802.8 | 548.8 | 753.4
665 | 502 | 383.8 | 687.1 | 804.2 | 549.4 | 753.5
666 | 503 | 384.3 | 683.4 | 807.7 | 550 | 755.1
667 | 504 | 385.1 | 682.6 | 810.7 | 550.6 | 757
668 | 505 | 385.7 | 687.3 | 807.5 | 551.2 | 757.9
669 | 506 | 386.5 | 684.8 | 806.1 | 551.8 | 757.7
670 | 507 | 387 | 684.8 | 804.6 | 552.3 | 758.6
671 | 508 | 387.7 | 686 | 807.4 | 552.9 | 760
672 | 509 | 388.4 | 685.8 | 812.1 | 553.4 | 761.2
673 | 510 | 388.9 | 683.1 | 814.9 | 553.9 | 761.6
674 | 511 | 389.4 | 683.3 | 817.8 | 554.4 | 763.2
675 | 512 | 390.2 | 693 | 818.4 | 555 | 763.8
676 | 513 | 390.9 | 695.8 | 817.6 | 555.5 | 762.8
677 | 514 | 391.1 | 692.8 | 816.4 | 555.9 | 762
678 | 515 | 391.3 | 698.5 | 812.8 | 556.2 | 761.2
679 | 516 | 391.4 | 701 | 813 | 556.6 | 760.7
680 | 517 | 391.4 | 696.5 | 809.5 | 557 | 759.9
681 | 518 | 391.4 | 699.7 | 802.8 | 557.4 | 759.2
682 | 519 | 391.6 | 699.4 | 803.3 | 557.9 | 759.7
683 | 520 | 391.7 | 691.4 | 804.2 | 558.2 | 759.3
684 | 521 | 391.9 | 689.4 | 805.5 | 558.6 | 758.9
685 | 522 | 392.1 | 688.7 | 806 | 558.9 | 759.6
686 | 523 | 392.6 | 686.4 | 808.3 | 559.4 | 759.8
687 | 524 | 393.1 | 685.7 | 809.3 | 559.8 | 761.1
688 | 525 | 393.5 | 685.3 | 805.7 | 560.1 | 760.8
689 | 526 | 394 | 689.4 | 801.2 | 560.4 | 760.2
690 | 527 | 394.3 | 690.1 | 802.2 | 560.7 | 759.9
691 | 528 | 394.4 | 695.3 | 805.8 | 561.1 | 760.4
692 | 529 | 394.7 | 697.7 | 809.2 | 561.3 | 761.2
693 | 530 | 395.1 | 692.8 | 804.4 | 561.4 | 761
694 | 531 | 395.8 | 693.8 | 806.9 | 561.6 | 762.7
695 | 532 | 396.5 | 694 | 807.2 | 561.8 | 763.5
696 | 533 | 397.3 | 696.9 | 807.1 | 562 | 764
697 | 534 | 397.9 | 707.9 | 805.2 | 562.1 | 764.7
698 | 535 | 398.4 | 707.4 | 803.4 | 562.3 | 764.6
699 | 536 | 398.9 | 708.8 | 803.8 | 562.4 | 765.5
700 | 537 | 399.7 | 708.9 | 803.8 | 562.5 | 765.2
701 | 538 | 400.3 | 720.4 | 798.4 | 562.7 | 764.6
702 | 539 | 400.6 | 719.4 | 793.6 | 562.9 | 763.9
703 | 540 | 400.8 | 711.7 | 796.8 | 563 | 764.2
704 | 541 | 401.2 | 703.9 | 797.3 | 563.1 | 764.9
705 | 542 | 401.8 | 698.1 | 792.3 | 563.3 | 764.2
706 | 543 | 402.1 | 694.7 | 789.9 | 563.5 | 763.1
707 | 544 | 402.1 | 691.6 | 791.4 | 563.6 | 763.2
708 | 545 | 402.4 | 693.9 | 797.7 | 563.7 | 764.3
709 | 546 | 402.9 | 690.7 | 801.4 | 563.9 | 764.7
710 | 547 | 403.3 | 690.1 | 802.7 | 564 | 765.2
711 | 548 | 403.9 | 687.9 | 802.7 | 564.2 | 765.5
712 | 549 | 404.6 | 687.1 | 801.6 | 564.3 | 766.9
713 | 550 | 405.4 | 690.1 | 801 | 564.5 | 766.4
714 | 551 | 406 | 685.3 | 801.4 | 564.7 | 766.5
715 | 552 | 406.6 | 691.5 | 801.6 | 564.8 | 767.5
716 | 553 | 407.2 | 694.1 | 801.9 | 565 | 768
717 | 554 | 407.9 | 702.7 | 804.2 | 565.2 | 769
718 | 555 | 408.4 | 701.4 | 799.1 | 565.4 | 767.5
719 | 556 | 408.8 | 706.6 | 801 | 565.6 | 768.7
720 | 557 | 409.2 | 701 | 803 | 565.7 | 769.1
721 | 558 | 409.7 | 697.3 | 802.3 | 565.9 | 769.4
722 | 559 | 410.3 | 689.5 | 804.4 | 566.1 | 769.5
723 | 560 | 410.9 | 692.4 | 804.3 | 566.3 | 769.5
724 | 561 | 411.2 | 696 | 804.3 | 566.5 | 769.3
725 | 562 | 411.4 | 691.6 | 804.1 | 566.8 | 769.2
726 | 563 | 411.8 | 685.1 | 804.9 | 567 | 769.7
727 | 564 | 412.3 | 686.1 | 805.5 | 567.2 | 770.5
728 | 565 | 413 | 682.1 | 803.3 | 567.4 | 770.6
729 | 566 | 413.7 | 674.3 | 802.9 | 567.7 | 770.3
730 | 567 | 414.3 | 670.9 | 801.3 | 568 | 771.1
731 | 568 | 414.9 | 676.5 | 799.7 | 568.3 | 771.7
732 | 569 | 415.6 | 679.9 | 800.1 | 568.6 | 773.1
733 | 570 | 416.2 | 683.9 | 797.7 | 568.9 | 772.9
734 | 571 | 416.6 | 688 | 788.2 | 569.2 | 770.3
735 | 572 | 416.5 | 690.2 | 789.9 | 569.6 | 770.4
736 | 573 | 417 | 697.2 | 786.7 | 570 | 770.5
737 | 574 | 417.2 | 697.3 | 782.3 | 570.4 | 769.1
738 | 575 | 417.4 | 698.8 | 781.3 | 570.7 | 767.8
739 | 576 | 417.6 | 695.3 | 788.3 | 571.1 | 768.4
740 | 577 | 418 | 691.6 | 795.1 | 571.4 | 769.9
741 | 578 | 418.6 | 686 | 796.3 | 571.7 | 769.6
742 | 579 | 419.1 | 687.3 | 798.7 | 571.9 | 770.2
743 | 580 | 419.6 | 692 | 788.8 | 572.2 | 767.8
744 | 581 | 419.6 | 695.9 | 775.7 | 572.6 | 764
745 | 582 | 419.6 | 700.5 | 766.8 | 572.9 | 762.8
746 | 583 | 419.8 | 705.6 | 762.3 | 573.2 | 762
747 | 584 | 420.1 | 706.7 | 768 | 573.5 | 762.6
748 | 585 | 420.6 | 704.9 | 770.1 | 573.8 | 763.1
749 | 586 | 421.2 | 711.7 | 773.6 | 574 | 762.5
750 | 587 | 421.7 | 722 | 772.3 | 574.2 | 761.6
751 | 588 | 422.3 | 717.5 | 776 | 574.3 | 761.9
752 | 589 | 422.8 | 705.3 | 779.3 | 574.5 | 760.9
753 | 590 | 423.4 | 698.9 | 784.8 | 574.7 | 762.8
754 | 591 | 424.1 | 696 | 788.1 | 574.9 | 763.5
755 | 592 | 425 | 696.2 | 790.2 | 575.1 | 764.3
756 | 593 | 425.9 | 696.2 | 792.1 | 575.3 | 765.5
757 | 594 | 426.8 | 697.8 | 795.5 | 575.5 | 765.9
758 | 595 | 427.7 | 698.8 | 797.8 | 575.7 | 767.2
759 | 596 | 428.9 | 697.6 | 795.9 | 576.1 | 767.4
760 | 597 | 429.8 | 692.1 | 795.1 | 576.4 | 767.7
761 | 598 | 430.7 | 688.5 | 796.4 | 576.7 | 768.5
762 | 599 | 431.6 | 686.5 | 796.6 | 577 | 769.2
763 | 600 | 432.7 | 682.3 | 795.1 | 577.5 | 769.7
764 | 601 | 433.7 | 684.3 | 797 | 577.9 | 770.1
765 | 602 | 434.7 | 680.2 | 796.3 | 578.4 | 769.8
766 | 603 | 435.5 | 687.3 | 789 | 579 | 768.5
767 | 604 | 436.2 | 684.9 | 787.1 | 579.6 | 768.3
768 | 605 | 437 | 685.7 | 784.7 | 580.2 | 768.5
769 | 606 | 437.9 | 686.7 | 788.6 | 580.8 | 770
770 | 607 | 438.8 | 686.8 | 791.5 | 581.3 | 770.2
771 | 608 | 440 | 697.6 | 790 | 581.9 | 770.1
772 | 609 | 441 | 692.8 | 785.7 | 582.6 | 768.8
773 | 610 | 442.1 | 696.8 | 785 | 583.3 | 769.6
774 | 611 | 443.2 | 694.3 | 784 | 583.9 | 769.7
775 | 612 | 444 | 695.8 | 780.9 | 584.5 | 767.8
776 | 613 | 444.3 | 699.6 | 779.9 | 585.2 | 766.7
777 | 614 | 444.9 | 704.4 | 784.5 | 585.8 | 769.2
778 | 615 | 446.1 | 708.1 | 788 | 586.4 | 769.9
779 | 616 | 447.1 | 703.6 | 787.7 | 586.9 | 770
780 | 617 | 447.9 | 700.2 | 785.7 | 587.5 | 768.7
781 | 618 | 448.6 | 700.4 | 786.4 | 588 | 769.4
782 | 619 | 449.4 | 695 | 790 | 588.6 | 770.1
783 | 620 | 450.3 | 689.6 | 794.7 | 589.2 | 771.4
784 | 621 | 451.3 | 692.9 | 789.4 | 589.8 | 770.1
785 | 622 | 452 | 700.7 | 783.6 | 590.3 | 767.5
786 | 623 | 452.6 | 704.2 | 786.6 | 591 | 768.8
787 | 624 | 453.6 | 705.3 | 788.1 | 591.5 | 770.4
788 | 625 | 454.7 | 704.5 | 790.7 | 592.1 | 771.7
789 | 626 | 456 | 703.6 | 791.7 | 592.8 | 772.4
790 | 627 | 457.4 | 697.8 | 790.7 | 593.5 | 772.5
791 | 628 | 458.5 | 690.1 | 789.9 | 594.1 | 773.4
792 | 629 | 459.9 | 685.3 | 786.8 | 594.8 | 773.5
793 | 630 | 460.9 | 680.8 | 785.7 | 595.5 | 772.7
794 | 631 | 461.8 | 674.9 | 782.8 | 596.2 | 771.1
795 | 632 | 462.6 | 671.1 | 781.8 | 596.9 | 771
796 | 633 | 463.3 | 666.8 | 778.7 | 597.5 | 770.9
797 | 634 | 464.1 | 663.3 | 781.2 | 598.1 | 771.8
798 | 635 | 465.1 | 667.5 | 784.4 | 598.8 | 773.2
799 | 636 | 466.1 | 674.1 | 787.7 | 599.4 | 773.2
800 | 637 | 467 | 677.2 | 790.3 | 600 | 774.4
801 | 638 | 468 | 682.9 | 791.3 | 600.7 | 774.6
802 | 639 | 468.8 | 682.8 | 792.7 | 601.3 | 774.2
803 | 640 | 469.6 | 682.7 | 794.6 | 601.9 | 775.3
804 | 641 | 470.4 | 690 | 791.9 | 602.4 | 774.2
805 | 642 | 471 | 694.4 | 794.1 | 603 | 774.4
806 | 643 | 471.7 | 699.5 | 796.2 | 603.6 | 775.8
807 | 644 | 472.7 | 703.2 | 797.2 | 604.2 | 777.5
808 | 645 | 473.9 | 704 | 795 | 604.7 | 777.5
809 | 646 | 475.1 | 706.5 | 789.5 | 605.3 | 777.6
810 | 647 | 476 | 706.9 | 783 | 605.7 | 776
811 | 648 | 476.9 | 706.7 | 787.4 | 606.2 | 777.4
812 | 649 | 477.9 | 705.6 | 790.7 | 606.7 | 778.1
813 | 650 | 478.8 | 703.5 | 788.8 | 607.1 | 778
814 | 651 | 479.6 | 699.4 | 792.7 | 607.4 | 778.9
815 | 652 | 480.7 | 702.2 | 795.4 | 607.8 | 779.8
816 | 653 | 481.7 | 699.1 | 796.3 | 608.2 | 780.2
817 | 654 | 482.6 | 696.5 | 797.8 | 608.6 | 781.1
818 | 655 | 483.8 | 700.9 | 793.2 | 609 | 781.2
819 | 656 | 485 | 698.1 | 789.8 | 609.4 | 780.8
820 | 657 | 486.1 | 696.1 | 787.1 | 609.9 | 781.4
821 | 658 | 487.1 | 692.3 | 783.4 | 610.2 | 779.5
822 | 659 | 487.7 | 693.5 | 782.3 | 610.6 | 779.2
823 | 660 | 488.6 | 694.1 | 780.4 | 611 | 777.6
824 | 661 | 489.4 | 698.9 | 784.1 | 611.3 | 778.1
825 | 662 | 490.1 | 697.3 | 786.2 | 611.6 | 777.6
826 | 663 | 491.1 | 696.3 | 788.7 | 611.9 | 777.8
827 | 664 | 491.8 | 694.3 | 782.6 | 612.3 | 775.3
828 | 665 | 492.5 | 690.9 | 784.8 | 612.6 | 775.7
829 | 666 | 493.1 | 684.7 | 783.3 | 612.8 | 774.1
830 | 667 | 493.6 | 687.6 | 775.5 | 613.1 | 770.7
831 | 668 | 494 | 688.5 | 770.6 | 613.3 | 768.6
832 | 669 | 494.7 | 686.1 | 774.2 | 613.5 | 769.7
833 | 670 | 495.4 | 682.4 | 773.7 | 613.9 | 768.7
834 | 671 | 496.3 | 680 | 774.3 | 614.2 | 768.7
835 | 672 | 497 | 679.8 | 764.4 | 614.2 | 765.3
836 | 673 | 497.4 | 682.6 | 753.5 | 614.3 | 761.6
837 | 674 | 497.8 | 682.2 | 746.1 | 614.4 | 759.3
838 | 675 | 498.2 | 679.1 | 740.5 | 614.4 | 756.5
839 | 676 | 498.6 | 682.6 | 736 | 614.4 | 754.2
840 | 677 | 499.1 | 680.6 | 734.1 | 614.5 | 752.8
841 | 678 | 499.6 | 678.8 | 731.2 | 614.5 | 751.7
842 | 679 | 500 | 678.8 | 729.1 | 614.4 | 749.5
843 | 680 | 500.5 | 681.8 | 725.5 | 614.4 | 746.9
844 | 681 | 501 | 682.6 | 724.6 | 614.4 | 745.6
845 | 682 | 501.6 | 680.5 | 722.5 | 614.3 | 744.1
846 | 683 | 502.2 | 676.7 | 723.3 | 614.2 | 742.3
847 | 684 | 502.7 | 669.5 | 721 | 614.2 | 739.9
848 | 685 | 503.3 | 664.5 | 723.3 | 614.2 | 737.9
849 | 686 | 503.9 | 656.5 | 732.7 | 614.2 | 738.7
850 | 687 | 504.6 | 652.3 | 738.7 | 614.2 | 739.1
851 | 688 | 505.4 | 656.2 | 743.4 | 614.2 | 740.4
852 | 689 | 506.2 | 659 | 742 | 614.2 | 739.2
853 | 690 | 506.9 | 665.1 | 734 | 614.3 | 735.6
854 | 691 | 507.5 | 667.7 | 735.7 | 614.3 | 735.1
855 | 692 | 508.3 | 664.4 | 743.4 | 614.3 | 737.7
856 | 693 | 509.1 | 658.8 | 746.6 | 614.4 | 737.7
857 | 694 | 509.9 | 656.4 | 748.2 | 614.4 | 736.7
858 | 695 | 510.6 | 660.7 | 754.8 | 614.5 | 736.8
859 | 696 | 511.3 | 670.3 | 756.2 | 614.5 | 737.5
860 | 697 | 512 | 676.4 | 757.6 | 614.6 | 738.3
861 | 698 | 512.8 | 675.2 | 760.2 | 614.6 | 739
862 | 699 | 513.6 | 678.5 | 761.9 | 614.7 | 738.8
863 | 700 | 514.4 | 683.1 | 765.9 | 614.8 | 739.3
864 | 701 | 515.2 | 686.9 | 767.7 | 614.9 | 739.5
865 | 702 | 515.9 | 688.8 | 766 | 614.9 | 737.4
866 | 703 | 516.6 | 688.5 | 765.2 | 615 | 737.4
867 | 704 | 517.3 | 684.7 | 771.5 | 615.1 | 739.6
868 | 705 | 518.2 | 680.3 | 775.3 | 615.1 | 740.4
869 | 706 | 519 | 676.4 | 775.6 | 615.2 | 740.3
870 | 707 | 519.8 | 679.4 | 771 | 615.2 | 739.9
871 | 708 | 520.6 | 691.1 | 763.4 | 615.3 | 737.1
872 | 709 | 521.3 | 692 | 756.9 | 615.3 | 735.8
873 | 710 | 522 | 692.4 | 757.6 | 615.4 | 736.1
874 | 711 | 522.7 | 700.2 | 752.1 | 615.4 | 733
875 | 712 | 523.3 | 709.7 | 743.6 | 615.4 | 730.5
876 | 713 | 524 | 712 | 748.3 | 615.4 | 732.5
877 | 714 | 524.9 | 707.2 | 756.2 | 615.5 | 734.7
878 | 715 | 525.8 | 701.2 | 761.9 | 615.4 | 736.3
879 | 716 | 526.7 | 698.2 | 757.2 | 615.4 | 736
880 | 717 | 527.5 | 698.4 | 749.9 | 615.3 | 733.3
881 | 718 | 528.2 | 702.2 | 746.1 | 615.3 | 731.7
882 | 719 | 529 | 700.1 | 752 | 615.3 | 733.1
883 | 720 | 529.9 | 694.1 | 755.8 | 615.2 | 733.5
884 | 721 | 530.7 | 691.3 | 761.8 | 615.2 | 734.9
885 | 722 | 531.6 | 681.8 | 766 | 615.2 | 736.2
886 | 723 | 532.5 | 677.3 | 770.8 | 615.2 | 736.7
887 | 724 | 533.4 | 673.1 | 778.3 | 615.2 | 738.8
888 | 725 | 534.4 | 671.2 | 778.6 | 615.3 | 739.1
889 | 726 | 535.4 | 672.9 | 771.3 | 615.3 | 737.9
890 | 727 | 536.2 | 676.9 | 766.6 | 615.4 | 737.1
891 | 728 | 537.1 | 680.7 | 765.2 | 615.4 | 736.5
892 | 729 | 537.9 | 690.4 | 759.1 | 615.4 | 735
893 | 730 | 538.8 | 699.4 | 751.7 | 615.5 | 732.4
894 | 731 | 539.7 | 705.1 | 742.9 | 615.6 | 729.9
895 | 732 | 540.5 | 713.2 | 732.3 | 615.6 | 727.1
896 | 733 | 541.3 | 718.9 | 732.9 | 615.6 | 726
897 | 734 | 542.2 | 719.2 | 735.7 | 615.6 | 726
898 | 735 | 543 | 717.1 | 739.4 | 615.6 | 725.4
899 | 736 | 544 | 716.9 | 754.7 | 615.6 | 728.8
900 | 737 | 545.1 | 715.6 | 760.9 | 615.7 | 730.5
901 | 738 | 546.1 | 708.5 | 764.8 | 615.6 | 731.4
902 | 739 | 547.1 | 709.9 | 769.2 | 615.7 | 731.8
903 | 740 | 548.2 | 705.2 | 773.9 | 615.7 | 733.8
904 | 741 | 549.2 | 701.3 | 775.5 | 615.9 | 734.5
905 | 742 | 550.4 | 695.7 | 779.3 | 616.1 | 737.1
906 | 743 | 551.4 | 690.2 | 775.7 | 616.2 | 736.8
907 | 744 | 552.4 | 686.5 | 767.1 | 616.3 | 735.4
908 | 745 | 553.2 | 695.3 | 755.7 | 616.4 | 732.6
909 | 746 | 554.1 | 696.5 | 750.7 | 616.6 | 731.4
910 | 747 | 555 | 693.1 | 751.6 | 616.9 | 731.5
911 | 748 | 556 | 688.7 | 760 | 617.1 | 733.7
912 | 749 | 557 | 683.7 | 762 | 617.3 | 733.7
913 | 750 | 558 | 676.8 | 766.9 | 617.6 | 735.1
914 | 751 | 559.1 | 671.4 | 771.8 | 617.8 | 736.2
915 | 752 | 560 | 666 | 769.7 | 617.9 | 735.2
916 | 753 | 560.9 | 660 | 768.5 | 618.1 | 734.8
917 | 754 | 561.8 | 666.5 | 763.6 | 618.3 | 734.2
918 | 755 | 562.7 | 664.9 | 758.7 | 618.5 | 733.4
919 | 756 | 563.6 | 665.4 | 743.1 | 618.7 | 729.8
920 | 757 | 564.5 | 669 | 742.7 | 618.9 | 729.5
921 | 758 | 565.5 | 666.6 | 751.7 | 619.1 | 732.1
922 | 759 | 566.5 | 668.7 | 756.8 | 619.2 | 733.1
923 | 760 | 567.6 | 668.9 | 757.1 | 619.5 | 733.1
924 | 761 | 568.6 | 674.7 | 753.5 | 619.7 | 731.6
925 | 762 | 569.6 | 685.2 | 747.8 | 619.8 | 730.3
926 | 763 | 570.6 | 688.3 | 756.5 | 620 | 730.4
927 | 764 | 571.7 | 689.7 | 764.9 | 620.2 | 733.1
928 | 765 | 572.8 | 685.3 | 768.7 | 620.5 | 734.2
929 | 766 | 574 | 681.1 | 772.2 | 620.8 | 735.8
930 | 767 | 575.1 | 674.8 | 776.9 | 621.1 | 737.4
931 | 768 | 576.2 | 667.2 | 780 | 621.4 | 737.7
932 | 769 | 577.3 | 661 | 782.1 | 621.7 | 738.8
933 | 770 | 578.3 | 655 | 782.7 | 622 | 739.3
934 | 771 | 579.3 | 651.2 | 767.8 | 622.3 | 735.5
935 | 772 | 580.4 | 654.6 | 764.5 | 622.7 | 735.4
936 | 773 | 581.6 | 656 | 771.7 | 623.1 | 737.4
937 | 774 | 582.8 | 652.3 | 778.3 | 623.4 | 739.4
938 | 775 | 583.9 | 647.7 | 783.7 | 623.8 | 740.9
939 | 776 | 585 | 647 | 786 | 624.2 | 741.1
940 | 777 | 586.1 | 645 | 793.5 | 624.6 | 742.4
941 | 778 | 587.2 | 642.5 | 791.8 | 625 | 742.1
942 | 779 | 588.3 | 641.3 | 786.9 | 625.5 | 740.4
943 | 780 | 589.4 | 640.4 | 787.7 | 625.8 | 742.2
944 | 781 | 590.5 | 644.6 | 783.3 | 626.2 | 742.5
945 | 782 | 591.5 | 652.5 | 784.4 | 626.5 | 742.6
946 | 783 | 592.7 | 654.4 | 791.6 | 626.9 | 744.6
947 | 784 | 593.9 | 654.9 | 792.5 | 627.3 | 746.1
948 | 785 | 595.1 | 657 | 795 | 627.7 | 747.8
949 | 786 | 596.3 | 652.5 | 790.1 | 628.1 | 748
950 | 787 | 597.4 | 650.3 | 787.7 | 628.5 | 747.8
951 | 788 | 598.6 | 650.3 | 786.2 | 628.8 | 747.7
952 | 789 | 599.7 | 652.8 | 785.5 | 629.2 | 748.6
953 | 790 | 600.9 | 656.2 | 780.5 | 629.5 | 747.8
954 | 791 | 602.2 | 659.1 | 776.4 | 629.9 | 748.2
955 | 792 | 603.5 | 664.2 | 772.9 | 630.2 | 748
956 | 793 | 604.9 | 662.6 | 777.4 | 630.7 | 749.3
957 | 794 | 606.3 | 663.1 | 785.6 | 631.2 | 751.2
958 | 795 | 607.8 | 660.2 | 795.3 | 631.6 | 753.9
959 | 796 | 609 | 656.9 | 799.9 | 632.1 | 754.3
960 | 797 | 610.3 | 652.1 | 804.4 | 632.5 | 755
961 | 798 | 611.5 | 649.8 | 805.4 | 632.9 | 756
962 | 799 | 612.7 | 649.4 | 803.5 | 633.3 | 757.1
963 | 800 | 613.9 | 646.3 | 801.6 | 633.8 | 756.7
964 | 801 | 615.1 | 641.2 | 798.4 | 634.3 | 756.5
965 | 802 | 616.3 | 636.8 | 795.2 | 634.8 | 756.3
966 | 803 | 617.6 | 635.6 | 798.6 | 635.3 | 758.1
967 | 804 | 618.9 | 636.5 | 801.9 | 635.8 | 758.8
968 | 805 | 620.1 | 637.4 | 800.9 | 636.3 | 759.1
969 | 806 | 621.3 | 636.3 | 803.8 | 636.8 | 759.4
970 | 807 | 622.6 | 633.6 | 802.4 | 637.3 | 760.3
971 | 808 | 623.8 | 634.1 | 800.6 | 637.9 | 760.6
972 | 809 | 625 | 634.9 | 804.6 | 638.4 | 762.2
973 | 810 | 626.2 | 636.6 | 805.5 | 639 | 763.5
974 | 811 | 627.3 | 636.3 | 805.9 | 639.5 | 763.7
975 | 812 | 628.4 | 635.1 | 803.2 | 640 | 763.5
976 | 813 | 629.5 | 635.5 | 804.8 | 640.5 | 764.2
977 | 814 | 630.5 | 635 | 803.4 | 641 | 764.3
978 | 815 | 631.6 | 638.4 | 806.1 | 641.5 | 765.3
979 | 816 | 632.7 | 642 | 806.5 | 642 | 765.2
980 | 817 | 633.8 | 644 | 809.2 | 642.5 | 766.5
981 | 818 | 634.9 | 644.7 | 809.8 | 643.1 | 766.2
982 | 819 | 635.8 | 641 | 807.4 | 643.6 | 765.4
983 | 820 | 636.8 | 638.2 | 807.1 | 644.1 | 765.2
984 | 821 | 637.9 | 636.2 | 808.2 | 644.6 | 765.7
985 | 822 | 638.9 | 633.4 | 809.3 | 645.1 | 765.3
986 | 823 | 640 | 632.8 | 805.5 | 645.5 | 765.3
987 | 824 | 641.3 | 632.9 | 804.5 | 646 | 765.7
988 | 825 | 642.4 | 632.4 | 801.6 | 646.6 | 765.2
989 | 826 | 643.6 | 629.7 | 801.6 | 647.1 | 765.3
990 | 827 | 644.7 | 630 | 803.4 | 647.7 | 766.6
991 | 828 | 645.9 | 632.3 | 804.3 | 648.2 | 767
992 | 829 | 647.1 | 635.8 | 803.9 | 648.8 | 765.9
993 | 830 | 648.2 | 633.2 | 805.9 | 649.4 | 766.1
994 | 831 | 649.3 | 631.2 | 804.3 | 649.9 | 766.4
995 | 832 | 650.4 | 628.9 | 791.9 | 650.3 | 763.3
996 | 833 | 651.5 | 626.5 | 784.2 | 650.7 | 761.1
997 | 834 | 652.7 | 625.8 | 787 | 651.2 | 763.1
998 | 835 | 654 | 625.4 | 793 | 651.8 | 764.3
999 | 836 | 655.2 | 624.8 | 785.5 | 652.3 | 762.7
1000 | 837 | 656.4 | 625.3 | 779.9 | 652.8 | 760.2
1001 | 838 | 657.6 | 623.6 | 773.3 | 653.3 | 758.8
1002 | 839 | 658.9 | 622.2 | 772 | 653.7 | 758
1003 | 840 | 660.3 | 621.4 | 780.6 | 654.3 | 760.8
1004 | 841 | 661.7 | 622 | 789.1 | 654.9 | 762.1
1005 | 842 | 663 | 623.6 | 792.3 | 655.4 | 762.4
1006 | 843 | 664.2 | 625.3 | 797.8 | 655.9 | 762.5
1007 | 844 | 665.3 | 627.4 | 798.8 | 656.3 | 761.6
1008 | 845 | 666.6 | 627.5 | 803.3 | 656.8 | 763.2
1009 | 846 | 667.9 | 626.5 | 808.9 | 657.3 | 764.2
1010 | 847 | 669.3 | 628.8 | 811.7 | 657.8 | 765.9
1011 | 848 | 670.5 | 628.9 | 807.1 | 658.3 | 766
1012 | 849 | 671.7 | 626.5 | 801.9 | 658.8 | 765.5
1013 | 850 | 672.9 | 626.4 | 796.7 | 659.3 | 765.2
1014 | 851 | 674 | 625.6 | 790.7 | 659.8 | 764.7
1015 | 852 | 675.2 | 621.9 | 794.7 | 660.3 | 765.1
1016 | 853 | 676.3 | 620.9 | 790.2 | 660.7 | 763.2
1017 | 854 | 677.6 | 622.3 | 790 | 661.2 | 762.8
1018 | 855 | 678.7 | 622.1 | 791.9 | 661.6 | 763.1
1019 | 856 | 679.9 | 621.2 | 791.4 | 662.1 | 763.7
1020 | 857 | 681 | 617.9 | 771.4 | 662.4 | 759.2
1021 | 858 | 682.2 | 614.1 | 759.2 | 662.8 | 756.9
1022 | 859 | 683.3 | 613.3 | 761.5 | 663.2 | 757.2
1023 | 860 | 684.4 | 613.9 | 764.7 | 663.6 | 757.2
1024 | 861 | 685.7 | 613.2 | 755.4 | 663.9 | 753.8
1025 | 862 | 686.8 | 615.4 | 763.4 | 664.3 | 755.1
1026 | 863 | 687.8 | 619 | 763 | 664.7 | 754.7
1027 | 864 | 689 | 622.3 | 771.3 | 665.2 | 755.6
1028 | 865 | 690 | 621.3 | 766.6 | 665.6 | 753.4
1029 | 866 | 691.1 | 618.2 | 766.9 | 666 | 751.7
1030 | 867 | 692.3 | 617.1 | 766.8 | 666.4 | 750.6
1031 | 868 | 693.3 | 618.4 | 765.9 | 666.7 | 749.8
1032 | 869 | 694.4 | 623 | 767.6 | 667.1 | 749.2
1033 | 870 | 695.5 | 625.2 | 766.5 | 667.5 | 750.2
1034 | 871 | 696.5 | 623 | 769.6 | 668 | 750.2
1035 | 872 | 697.4 | 618.5 | 764.2 | 668.3 | 747.8
1036 | 873 | 698.5 | 618.5 | 744.9 | 668.6 | 743.9
1037 | 874 | 699.5 | 624.8 | 734.9 | 668.9 | 741.4
1038 | 875 | 700.5 | 626.1 | 723.4 | 669.2 | 738.7
1039 | 876 | 701.4 | 627.5 | 712.3 | 669.4 | 736
1040 | 877 | 702.3 | 627.1 | 705 | 669.7 | 733.7
1041 | 878 | 703.1 | 624.5 | 710.6 | 669.9 | 733.8
1042 | 879 | 703.9 | 622.4 | 721.5 | 670.2 | 734.5
1043 | 880 | 704.6 | 620.7 | 732.5 | 670.6 | 734.9
1044 | 881 | 705.3 | 617.1 | 736.3 | 670.8 | 734
1045 | 882 | 705.9 | 613.1 | 734.2 | 671.1 | 733.8
1046 | 883 | 706.6 | 612 | 741.3 | 671.4 | 734.4
1047 | 884 | 707.3 | 610.5 | 751.5 | 671.8 | 736.4
1048 | 885 | 707.8 | 607.3 | 753.1 | 672.1 | 735.8
1049 | 886 | 708.4 | 604.5 | 739.1 | 672.3 | 732.5
1050 | 887 | 709 | 602.5 | 736.5 | 672.7 | 731.5
1051 | 888 | 709.5 | 600.2 | 743.8 | 673 | 733.2
1052 | 889 | 710.1 | 599.9 | 750.6 | 673.4 | 735
1053 | 890 | 710.5 | 600.1 | 750.5 | 673.8 | 735.7
1054 | 891 | 710.9 | 598.3 | 748.5 | 674.1 | 734.5
1055 | 892 | 711.5 | 594.9 | 739.9 | 674.5 | 731.8
1056 | 893 | 712 | 593.3 | 742.8 | 674.9 | 732.2
1057 | 894 | 712.4 | 591.5 | 742.4 | 675.3 | 731.7
1058 | 895 | 712.9 | 589.9 | 740.6 | 675.7 | 730.6
1059 | 896 | 713.5 | 586.5 | 732.7 | 676 | 727.3
1060 | 897 | 714.1 | 582.2 | 724.8 | 676.4 | 725.8
1061 | 898 | 714.7 | 578.9 | 724.2 | 676.7 | 724.9
1062 | 899 | 715.1 | 577.2 | 727.6 | 677.1 | 725.1
1063 | 900 | 715.5 | 575.8 | 722.8 | 677.5 | 723.4
1064 | 901 | 715.9 | 573 | 722.1 | 677.8 | 723.2
1065 | 902 | 716.2 | 570.5 | 724.3 | 678.2 | 722.7
1066 | 903 | 716.6 | 568.1 | 710.8 | 678.6 | 719.3
1067 | 904 | 717.1 | 567.8 | 707.6 | 679 | 717.7
1068 | 905 | 717.4 | 566 | 717.6 | 679.4 | 719.1
1069 | 906 | 717.7 | 567.9 | 710.8 | 679.7 | 716.4
1070 | 907 | 718 | 573.8 | 710.8 | 679.9 | 715
1071 | 908 | 718.3 | 576.9 | 715.4 | 680.3 | 715
1072 | 909 | 718.6 | 574.5 | 715.9 | 680.6 | 714.2
1073 | 910 | 718.8 | 571.8 | 722.2 | 680.9 | 714
1074 | 911 | 718.9 | 575 | 720.4 | 681.2 | 713.1
1075 | 912 | 719.4 | 574.9 | 704.6 | 681.4 | 709.2
1076 | 913 | 719.8 | 583.4 | 703 | 681.8 | 708.4
1077 | 914 | 719.9 | 588.2 | 713.8 | 682.1 | 710
1078 | 915 | 720.1 | 587.3 | 716.8 | 682.3 | 710
1079 | 916 | 720.2 | 587.9 | 723.3 | 682.6 | 709.6
1080 | 917 | 720.5 | 589 | 737.1 | 683 | 712.9
1081 | 918 | 720.4 | 589.7 | 748.4 | 683.3 | 716.1
1082 | 919 | 720.3 | 591.5 | 755.8 | 683.8 | 718.1
1083 | 920 | 720.4 | 596.1 | 764.1 | 684.2 | 721.2
1084 | 921 | 720.3 | 598.9 | 773.5 | 684.5 | 724.4
1085 | 922 | 720.1 | 599.4 | 774.1 | 684.8 | 724.5
1086 | 923 | 720.2 | 598.1 | 767.2 | 685 | 723.4
1087 | 924 | 720.5 | 599.2 | 759.2 | 685.2 | 723.5
1088 | 925 | 720.7 | 600.1 | 765.4 | 685.5 | 726.3
1089 | 926 | 720.5 | 603.3 | 776.7 | 685.9 | 728.5
1090 | 927 | 720.4 | 603.1 | 780.4 | 686.2 | 729.4
1091 | 928 | 720.3 | 601.7 | 785 | 686.5 | 729.6
1092 | 929 | 720.2 | 600.3 | 789.9 | 686.9 | 731.1
1093 | 930 | 720.2 | 603 | 792.2 | 687.3 | 731.8
1094 | 931 | 720.3 | 608.6 | 791.2 | 687.9 | 733.4
1095 | 932 | 720.4 | 611.1 | 792.6 | 688.4 | 734.4
1096 | 933 | 720.4 | 613 | 791.9 | 688.7 | 735.7
1097 | 934 | 720.5 | 614.5 | 795 | 689.1 | 737.3
1098 | 935 | 720.5 | 614.6 | 797.4 | 689.4 | 738.7
1099 | 936 | 720.5 | 615.3 | 799.3 | 689.8 | 740
1100 | 937 | 720.5 | 618.7 | 800.4 | 690 | 741.3
1101 | 938 | 720.7 | 618.1 | 799.4 | 690.3 | 741
1102 | 939 | 720.9 | 613.7 | 800.5 | 690.6 | 741.2
1103 | 940 | 721 | 613.7 | 804.9 | 691.1 | 743.6
1104 | 941 | 721.1 | 615.7 | 807 | 691.5 | 745.1
1105 | 942 | 721.1 | 618.2 | 807.3 | 691.9 | 745.8
1106 | 943 | 721.2 | 617 | 802.2 | 692.2 | 744.8
1107 | 944 | 721.4 | 615.5 | 800.9 | 692.5 | 745.4
1108 | 945 | 721.6 | 613.6 | 791.9 | 692.8 | 744.1
1109 | 946 | 722.2 | 611.5 | 780.6 | 693 | 741.6
1110 | 947 | 722.5 | 611.2 | 788.8 | 693.4 | 741.9
1111 | 948 | 722.8 | 617.3 | 792.7 | 693.8 | 742
1112 | 949 | 723 | 620.2 | 795.9 | 694.2 | 742.7
1113 | 950 | 723.3 | 616.2 | 793.3 | 694.5 | 741.5
1114 | 951 | 723.5 | 617.2 | 794.4 | 694.9 | 742.1
1115 | 952 | 723.8 | 620.6 | 800.7 | 695.2 | 743.9
1116 | 953 | 724 | 621.3 | 804.2 | 695.6 | 745.6
1117 | 954 | 724.1 | 617.1 | 806 | 695.8 | 746.9
1118 | 955 | 724.3 | 615 | 802.9 | 696.1 | 746.6
1119 | 956 | 724.8 | 613.1 | 793.2 | 696.2 | 744.5
1120 | 957 | 725 | 613.2 | 796.6 | 696.5 | 745.9
1121 | 958 | 725.2 | 614.5 | 798.2 | 696.8 | 747.5
1122 | 959 | 725.5 | 611.9 | 793.6 | 697.1 | 746.7
1123 | 960 | 726 | 608.6 | 791.4 | 697.3 | 745.8
1124 | 961 | 726.3 | 612 | 792.7 | 697.5 | 747
1125 | 962 | 726.5 | 618 | 796.2 | 697.8 | 746.8
1126 | 963 | 726.8 | 619.1 | 797.9 | 698.1 | 746.5
1127 | 964 | 727.2 | 618.4 | 795.7 | 698.4 | 744.8
1128 | 965 | 727.9 | 616.8 | 789.5 | 698.7 | 742.9
1129 | 966 | 728.4 | 618.6 | 789.6 | 699.1 | 743.2
1130 | 967 | 728.7 | 615.7 | 782.9 | 699.4 | 741.7
1131 | 968 | 729.4 | 611.4 | 773.2 | 699.7 | 739.5
1132 | 969 | 730 | 608 | 758.8 | 699.9 | 736.4
1133 | 970 | 730.8 | 603.2 | 740.8 | 700 | 731.9
1134 | 971 | 731.4 | 599.8 | 732.7 | 700.3 | 730.4
1135 | 972 | 731.9 | 599.4 | 727.6 | 700.9 | 728
1136 | 973 | 732.3 | 597.3 | 734.2 | 701.4 | 728.5
1137 | 974 | 732.6 | 598.4 | 741 | 701.9 | 727.8
1138 | 975 | 733 | 605.2 | 746 | 702.3 | 726.6
1139 | 976 | 733.3 | 606.2 | 758.1 | 702.7 | 728.2
1140 | 977 | 733.5 | 610.7 | 771 | 703 | 730.2
1141 | 978 | 733.5 | 607.5 | 781.7 | 703.3 | 732.4
1142 | 979 | 733.4 | 607.2 | 783.7 | 703.6 | 732.7
1143 | 980 | 733.6 | 605 | 766.6 | 703.8 | 729
1144 | 981 | 733.9 | 607 | 754.3 | 704.2 | 726.7
1145 | 982 | 734.1 | 608.3 | 751.5 | 704.4 | 726.4
1146 | 983 | 734.3 | 606.5 | 743.3 | 704.7 | 724.1
1147 | 984 | 734.8 | 607 | 740.4 | 705.1 | 723.1
1148 | 985 | 734.9 | 611 | 742.6 | 705.5 | 722.7
1149 | 986 | 735.1 | 610.2 | 751.3 | 705.9 | 723
1150 | 987 | 735.2 | 610.3 | 755.1 | 706.1 | 723.1
1151 | 988 | 735.5 | 609.7 | 759.4 | 706.5 | 724.2
1152 | 989 | 735.5 | 608.1 | 757.8 | 706.8 | 725.3
1153 | 990 | 735.7 | 605.9 | 748.6 | 707 | 724.7
1154 | 991 | 735.9 | 604.1 | 738.7 | 707.2 | 723.1
1155 | 992 | 736.2 | 601.9 | 745.8 | 707.8 | 724.7
1156 | 993 | 736.3 | 604.1 | 761.9 | 708.3 | 727.6
1157 | 994 | 736.2 | 606.6 | 768.1 | 708.7 | 728.8
1158 | 995 | 736.2 | 606.2 | 770.2 | 709 | 729
1159 | 996 | 736.3 | 609.7 | 774.7 | 709.3 | 731.3
1160 | 997 | 736.4 | 611.1 | 779 | 709.6 | 733.4
1161 | 998 | 736.3 | 613.9 | 787.9 | 709.7 | 735
1162 | 999 | 736.2 | 614.6 | 794.1 | 709.7 | 736.7
1163 | 1000 | 736.1 | 616.6 | 792.1 | 709.7 | 738
1164 | 1001 | 736.1 | 617.8 | 794.6 | 709.9 | 740
1165 | 1002 | 735.8 | 619.1 | 793.8 | 710.1 | 740.1
1166 | 1003 | 735.9 | 618.1 | 796.8 | 710.4 | 740.6
1167 | 1004 | 735.9 | 620.7 | 795.9 | 710.5 | 741.2
1168 | 1005 | 736.2 | 623.7 | 800.9 | 710.8 | 744
1169 | 1006 | 736.3 | 626 | 807 | 710.8 | 746.4
1170 | 1007 | 736.1 | 626.7 | 806.4 | 710.9 | 747
1171 | 1008 | 736.4 | 631.6 | 811.8 | 710.9 | 749.4
1172 | 1009 | 736.3 | 634.5 | 810.6 | 710.9 | 750.3
1173 | 1010 | 736.3 | 635.7 | 811.3 | 710.8 | 751.7
1174 | 1011 | 736.4 | 636.6 | 795.7 | 710.7 | 749.5
1175 | 1012 | 736.6 | 631.9 | 784.7 | 711 | 747.1
1176 | 1013 | 736.8 | 628.6 | 789.1 | 711.6 | 747
1177 | 1014 | 736.9 | 627.2 | 797.5 | 711.9 | 748.5
1178 | 1015 | 737.1 | 629 | 804 | 712.2 | 750.8
1179 | 1016 | 737.1 | 630.5 | 806.6 | 712.5 | 751.7
1180 | 1017 | 737.3 | 630.7 | 806.9 | 712.7 | 753.5
1181 | 1018 | 737.6 | 631.1 | 803.1 | 712.9 | 754.1
1182 | 1019 | 737.6 | 630.8 | 804.5 | 713.1 | 755
1183 | 1020 | 737.8 | 630.8 | 809.1 | 713.3 | 756.1
1184 | 1021 | 737.9 | 631.8 | 808.8 | 713.4 | 756.6
1185 | 1022 | 738 | 632.9 | 807.9 | 713.6 | 756.7
1186 | 1023 | 738.1 | 637.5 | 808.8 | 713.7 | 756.5
1187 | 1024 | 738.4 | 639.1 | 808.3 | 713.8 | 757.6
1188 | 1025 | 738.7 | 640.8 | 808.8 | 714 | 758.5
1189 | 1026 | 738.9 | 642.2 | 811.7 | 714.3 | 759.5
1190 | 1027 | 739.1 | 644.3 | 815 | 714.4 | 760.2
1191 | 1028 | 739 | 644.8 | 814.3 | 714.4 | 760
1192 | 1029 | 739 | 643.1 | 815.7 | 714.4 | 759.7
1193 | 1030 | 739.2 | 642.4 | 819.3 | 714.5 | 761
1194 | 1031 | 739.3 | 643.6 | 817.6 | 714.7 | 761.1
1195 | 1032 | 739.4 | 644.8 | 818.7 | 714.8 | 760.1
1196 | 1033 | 739.5 | 641.7 | 816.5 | 715.1 | 760.5
1197 | 1034 | 739.7 | 640.5 | 816.6 | 715.5 | 760.8
1198 | 1035 | 740 | 641.6 | 812.4 | 716 | 761.7
1199 | 1036 | 740.2 | 642.2 | 808.1 | 716.5 | 761.5
1200 | 1037 | 740.4 | 642.1 | 808.4 | 716.9 | 761.3
1201 | 1038 | 740.6 | 641.1 | 805.4 | 717.2 | 761.9
1202 | 1039 | 740.9 | 640.8 | 801.7 | 717.8 | 762.6
1203 | 1040 | 741.1 | 641.7 | 804 | 718.3 | 763.3
1204 | 1041 | 741.4 | 642.6 | 803.5 | 718.7 | 763.5
1205 | 1042 | 741.6 | 643.4 | 805.2 | 718.9 | 764.5
1206 | 1043 | 741.8 | 643.2 | 807.4 | 719.2 | 764.8
1207 | 1044 | 741.8 | 642.6 | 804.8 | 719.7 | 764.8
1208 | 1045 | 741.8 | 640.4 | 795.9 | 720.2 | 762.3
1209 | 1046 | 741.9 | 640.2 | 788.3 | 721 | 760.2
1210 | 1047 | 742.2 | 639.4 | 789.2 | 721.8 | 760
1211 | 1048 | 742.3 | 638.6 | 790.3 | 722.5 | 760.1
1212 | 1049 | 742.5 | 639.1 | 792.8 | 723.1 | 760.9
1213 | 1050 | 742.7 | 637.7 | 794.5 | 723.9 | 761.6
1214 | 1051 | 742.9 | 636.1 | 791.2 | 724.6 | 761.5
1215 | 1052 | 743 | 637.2 | 792.3 | 725.2 | 761.7
1216 | 1053 | 743.1 | 638.3 | 798.1 | 726 | 763
1217 | 1054 | 743.2 | 635.3 | 797 | 727.4 | 763.1
1218 | 1055 | 743.4 | 635.7 | 799.6 | 728.2 | 763.9
1219 | 1056 | 743.3 | 631.6 | 793.1 | 729.7 | 762.4
1220 | 1057 | 743.5 | 629.4 | 784.5 | 731.6 | 760.8
1221 | 1058 | 743.6 | 631.3 | 782.8 | 733.8 | 759.4
1222 | 1059 | 743.8 | 631.1 | 782.3 | 735.8 | 759.2
1223 | 1060 | 744.1 | 629.9 | 785.5 | 737.5 | 759.4
1224 | 1061 | 744.2 | 629.6 | 791.4 | 738.4 | 759.9
1225 | 1062 | 744.3 | 628.6 | 790.1 | 738.9 | 758.4
1226 | 1063 | 744.4 | 630.4 | 792.7 | 739 | 760.1
1227 | 1064 | 744.4 | 630.2 | 787.5 | 740.3 | 758.7
1228 | 1065 | 744.6 | 629.7 | 788.5 | 741.5 | 758
1229 | 1066 | 744.7 | 628.6 | 790.4 | 742 | 758.8
1230 | 1067 | 744.7 | 628.7 | 790.8 | 742.2 | 758.1
1231 | 1068 | 744.8 | 629.7 | 790.4 | 742.7 | 757.1
1232 | 1069 | 744.9 | 628.2 | 785.4 | 743.2 | 756.3
1233 | 1070 | 745 | 626.1 | 777 | 744.9 | 754.8
1234 | 1071 | 745.2 | 624.7 | 770.5 | 746.2 | 753.3
1235 | 1072 | 745.4 | 626.9 | 757.4 | 748.8 | 750.2
1236 | 1073 | 745.7 | 629.8 | 755.5 | 751.4 | 748.8
1237 | 1074 | 745.8 | 628.4 | 750.2 | 753.1 | 746.4
1238 | 1075 | 746 | 628.6 | 752.1 | 754.2 | 746.1
1239 | 1076 | 746.2 | 630 | 757.8 | 754.6 | 746.3
1240 | 1077 | 746.3 | 630.6 | 758 | 755.3 | 746.6
1241 | 1078 | 746.3 | 629.2 | 760 | 756.5 | 745.9
1242 | 1079 | 746.3 | 629.4 | 771.1 | 756.7 | 747.4
1243 | 1080 | 746.2 | 627.6 | 774.4 | 756.5 | 747.7
1244 | 1081 | 745.9 | 624.7 | 773.1 | 756.7 | 746.2
1245 | 1082 | 745.9 | 622.3 | 762.4 | 757.7 | 743.5
1246 | 1083 | 746 | 621.8 | 758.2 | 759 | 741.4
1247 | 1084 | 746.1 | 622.1 | 747.8 | 760.3 | 738.3
1248 | 1085 | 746.3 | 621 | 757.1 | 761.6 | 737.9
1249 | 1086 | 746.4 | 617.2 | 757.1 | 762.7 | 736.6
1250 | 1087 | 746.5 | 615.4 | 756.3 | 764 | 736.8
1251 | 1088 | 746.5 | 619.7 | 759.7 | 765.2 | 735.6
1252 | 1089 | 746.6 | 616.5 | 756.5 | 766.2 | 733.4
1253 | 1090 | 746.8 | 616.8 | 761.8 | 766.3 | 735.9
1254 | 1091 | 746.6 | 617.6 | 762.4 | 766 | 734.5
1255 | 1092 | 746.6 | 619.7 | 765.2 | 766.3 | 734.3
1256 | 1093 | 746.6 | 617.8 | 751.9 | 767.5 | 731
1257 | 1094 | 746.7 | 614 | 752.5 | 768 | 730.8
1258 | 1095 | 746.8 | 609 | 743.5 | 768.6 | 728.1
1259 | 1096 | 746.9 | 607.3 | 733.1 | 769.7 | 725.3
1260 | 1097 | 747.1 | 603.4 | 730.7 | 771.6 | 724.1
1261 | 1098 | 747.3 | 604.6 | 737.6 | 772.6 | 725.3
1262 | 1099 | 747.4 | 607 | 753.4 | 772.5 | 727.7
1263 | 1100 | 747.3 | 609.9 | 763.4 | 771.4 | 729.2
1264 | 1101 | 747.1 | 612.1 | 761.1 | 770.7 | 728.2
1265 | 1102 | 747.1 | 615.8 | 753.5 | 771.4 | 726.4
1266 | 1103 | 747.3 | 613.8 | 737.3 | 772.3 | 722
1267 | 1104 | 747.3 | 611.2 | 731.8 | 773.6 | 721
1268 | 1105 | 747.5 | 607.7 | 723.6 | 774.9 | 718.2
1269 | 1106 | 747.7 | 605 | 715.5 | 776.3 | 716.2
1270 | 1107 | 747.8 | 606.3 | 714.8 | 777.5 | 714.7
1271 | 1108 | 747.8 | 603.5 | 723.7 | 778.4 | 715.8
1272 | 1109 | 747.6 | 601 | 731 | 778.5 | 716.5
1273 | 1110 | 747.4 | 600.6 | 728 | 778.6 | 715.4
1274 | 1111 | 747.3 | 599.9 | 723.7 | 778.7 | 713.3
1275 | 1112 | 747.3 | 600.3 | 725.8 | 778.9 | 713
1276 | 1113 | 747.2 | 604.2 | 723.6 | 779.2 | 711.4
1277 | 1114 | 747.2 | 608.2 | 727.1 | 779 | 711.3
1278 | 1115 | 747.1 | 611.2 | 737.9 | 778.2 | 713.4
1279 | 1116 | 746.9 | 614.3 | 752.1 | 777.1 | 717
1280 | 1117 | 746.7 | 614.7 | 755.3 | 776.2 | 717.6
1281 | 1118 | 746.4 | 617.3 | 760.3 | 775 | 719
1282 | 1119 | 746.2 | 618.2 | 764.8 | 774.1 | 720.1
1283 | 1120 | 745.9 | 621.6 | 762.9 | 773.1 | 719.8
1284 | 1121 | 745.7 | 621.2 | 759.2 | 772.5 | 718.7
1285.1 | 1122.1 | 745.7 | 619.6 | 768.2 | 772 | 720.3
1286.1 | 1123.1 | 745.6 | 618.1 | 771.9 | 771.7 | 721
1287.1 | 1124.1 | 745.6 | 619.8 | 776 | 771.8 | 722.3
1288.1 | 1125.1 | 745.5 | 621 | 778.8 | 771.7 | 723.6
1289.1 | 1126.1 | 745.5 | 622.1 | 777.8 | 771.6 | 723.9
1290.1 | 1127.1 | 745.4 | 619 | 778.1 | 771 | 724.4
1291.1 | 1128.1 | 745.3 | 615.5 | 763.2 | 771.1 | 722.1
1292.1 | 1129.1 | 745.4 | 613.1 | 747.9 | 772.2 | 718.5
1293.1 | 1130.1 | 745.5 | 609.8 | 738 | 773.1 | 716.3
1294.1 | 1131.1 | 745.8 | 605.5 | 725.4 | 774.2 | 713
1295.1 | 1132.1 | 745.9 | 603.7 | 714.2 | 775.3 | 710.6
1296.1 | 1133.1 | 746.1 | 602.6 | 699.7 | 776.6 | 706.9
1297.1 | 1134.1 | 746.4 | 600.7 | 700.6 | 777.4 | 705.4
1298.1 | 1135.1 | 746.5 | 599.8 | 701.1 | 777.5 | 704.2
1299.1 | 1136.1 | 746.4 | 602.5 | 712.8 | 776.8 | 705.2
1300.1 | 1137.1 | 746.3 | 604.7 | 724.6 | 775.8 | 707.2
1301.1 | 1138.1 | 746 | 603.2 | 724.6 | 775 | 706.7
1302.1 | 1139.1 | 745.9 | 604.8 | 732 | 774.7 | 708
1303.1 | 1140.1 | 745.6 | 601 | 733.5 | 774.2 | 707.7
1304.1 | 1141.1 | 745.4 | 600.6 | 741.9 | 774.2 | 709.1
1305.1 | 1142.1 | 745.1 | 603.7 | 754.2 | 773.8 | 710.3
1306.1 | 1143.1 | 745 | 601.9 | 762 | 773.3 | 713.6
1307.1 | 1144.1 | 744.7 | 602.5 | 759.8 | 772.6 | 714.7
1308.1 | 1145.1 | 744.4 | 604.1 | 763 | 772.7 | 716.2
1309.1 | 1146.1 | 744.3 | 606 | 770 | 772.6 | 717.8
1310.1 | 1147.1 | 744.1 | 605.3 | 776.5 | 772.2 | 720.4
1311.1 | 1148.1 | 743.9 | 606 | 781.1 | 771.6 | 721.8
1312.1 | 1149.1 | 743.6 | 608.5 | 785.8 | 770.7 | 724
1313.1 | 1150.1 | 743.4 | 609.6 | 789.6 | 769.6 | 726.1
1314.1 | 1151.1 | 743.3 | 608.9 | 795 | 768.8 | 729
1315.1 | 1152.1 | 743.1 | 610.9 | 799.1 | 768.2 | 731.3
1316.1 | 1153.1 | 742.8 | 609.4 | 790.9 | 768.3 | 731.5
1317.1 | 1154.1 | 742.7 | 606.4 | 786.8 | 769.5 | 731.2
1318.1 | 1155.1 | 742.7 | 607 | 786.4 | 770.4 | 731.6
1319.1 | 1156.1 | 742.7 | 612.4 | 783.3 | 770.8 | 730.4
1320.1 | 1157.1 | 742.8 | 616 | 778.6 | 771.3 | 728
1321.1 | 1158.1 | 743 | 615.5 | 780.8 | 771.6 | 728.5
1322.1 | 1159.1 | 743.1 | 618.1 | 791.3 | 771.1 | 730.8
1323.1 | 1160.1 | 743.2 | 619.7 | 793.9 | 770.1 | 732.5
1324.1 | 1161.1 | 743.3 | 619.9 | 792.8 | 769.5 | 734.2
1325.1 | 1162.1 | 743.2 | 619.6 | 798 | 769.1 | 735.5
1326.1 | 1163.1 | 743.3 | 617.3 | 799 | 768.6 | 736.6
1327.1 | 1164.1 | 743.2 | 615.4 | 794.7 | 768 | 737.4
1328.1 | 1165.1 | 743.3 | 614.7 | 794 | 767.6 | 737.5
1329.1 | 1166.1 | 743.3 | 615.1 | 796 | 767.6 | 737.5
1330.1 | 1167.1 | 743.3 | 615.1 | 799.9 | 767.4 | 739.7
1331.1 | 1168.1 | 743.3 | 616 | 798.7 | 767 | 740.2
1332.1 | 1169.1 | 743.3 | 614.9 | 789 | 766.9 | 737.7
1333.1 | 1170.1 | 743.4 | 613.3 | 787.3 | 767.2 | 737.7
1334.1 | 1171.1 | 743.6 | 614.1 | 782.4 | 767.6 | 735.4
1335.1 | 1172.1 | 743.8 | 611.8 | 784.3 | 767.8 | 735.1
1336.1 | 1173.1 | 744 | 611.1 | 789 | 767.7 | 736.5
1337.1 | 1174.1 | 744.1 | 611.5 | 788.9 | 767.6 | 737.4
1338.1 | 1175.1 | 744.1 | 611.6 | 780.9 | 767.7 | 736
1339.1 | 1176.1 | 744.4 | 610.3 | 765.4 | 768.2 | 731.4
1340.1 | 1177.1 | 744.7 | 606.6 | 758.3 | 768.8 | 728.7
1341.1 | 1178.1 | 745 | 608.9 | 767 | 769.3 | 730.2
1342.1 | 1179.1 | 745.2 | 609 | 776.6 | 769.4 | 731.5
1343.1 | 1180.1 | 745.3 | 608.4 | 787.8 | 768.8 | 733.8
1344.1 | 1181.1 | 745.2 | 610.7 | 791.4 | 767.6 | 735.1
1345.1 | 1182.1 | 745.3 | 614.7 | 797.1 | 766.5 | 737.3
1346.1 | 1183.1 | 745.3 | 618.7 | 803.8 | 765.5 | 739.5
1347.1 | 1184.1 | 745 | 618 | 806.3 | 764.7 | 741
1348.1 | 1185.1 | 745 | 617.5 | 807.9 | 764.1 | 743.5
1349.1 | 1186.1 | 744.8 | 616.5 | 806.4 | 763.8 | 743.6
1350.1 | 1187.1 | 744.7 | 617.8 | 809.4 | 763.5 | 744.9
1351.1 | 1188.1 | 744.7 | 620.5 | 810.5 | 763.2 | 746.2
1352.1 | 1189.1 | 744.5 | 621.2 | 804.3 | 763.3 | 745.5
1353.1 | 1190.1 | 744.6 | 618.7 | 792.2 | 763.8 | 743
1354.1 | 1191.1 | 744.8 | 618 | 794.6 | 764.5 | 744.2
1355.1 | 1192.1 | 744.9 | 619.9 | 798.9 | 764.8 | 746.4
1356.1 | 1193.1 | 745 | 619.1 | 800.5 | 765.2 | 746.5
1357.1 | 1194.1 | 745.1 | 620.4 | 803.6 | 765.2 | 748.5
1358.1 | 1195.1 | 745.2 | 622.4 | 803.5 | 765 | 748.8
1359.1 | 1196.1 | 745.3 | 622.6 | 799.4 | 764.8 | 749.1
1360.1 | 1197.1 | 745.3 | 623.5 | 800.7 | 764.7 | 750.1
1361.1 | 1198.1 | 745.4 | 623.3 | 801.6 | 764.3 | 751.2
1362.1 | 1199.1 | 745.6 | 625.1 | 803 | 763.8 | 752.7
1363.1 | 1200.1 | 745.6 | 624.9 | 801.9 | 763.5 | 753.6
1364.1 | 1201.1 | 745.6 | 624.5 | 808.8 | 763.5 | 755.1
1365.1 | 1202.1 | 745.5 | 622.7 | 807.2 | 763.2 | 754.1
1366.1 | 1203.1 | 745.6 | 620.7 | 807 | 763.1 | 753.9
1367.1 | 1204.1 | 745.8 | 620.2 | 810.1 | 763.3 | 755.2
1368.1 | 1205.1 | 745.8 | 620.1 | 813.8 | 763.4 | 756
1369.1 | 1206.1 | 745.9 | 624 | 816.1 | 763.6 | 757.5
1370.1 | 1207.1 | 745.9 | 629.9 | 813.6 | 763.7 | 758.5
1371.1 | 1208.1 | 746.1 | 630.9 | 805.8 | 764.1 | 758.2
1372.1 | 1209.1 | 746.3 | 630.4 | 806.5 | 764.8 | 758.5
1373.1 | 1210.1 | 746.4 | 631.5 | 808.1 | 765.3 | 759.5
1374.1 | 1211.1 | 746.7 | 630.9 | 804.1 | 765.4 | 759.1
1375.1 | 1212.1 | 747 | 630.9 | 801.7 | 766.2 | 759.2
1376.1 | 1213.1 | 747.4 | 629.9 | 804.3 | 766.8 | 760.6
1377.1 | 1214.1 | 747.5 | 627.6 | 800.8 | 767.4 | 760
1378.1 | 1215.1 | 747.6 | 623.3 | 802.5 | 768.2 | 760
1379.1 | 1216.1 | 747.7 | 623.7 | 808.8 | 768.8 | 760.4
1380.1 | 1217.1 | 747.9 | 628.1 | 810.8 | 769.1 | 761.7
1381.1 | 1218.1 | 748.2 | 629.4 | 814.2 | 769.6 | 763.2
1382.1 | 1219.1 | 748.4 | 629.5 | 814.8 | 770.3 | 764.6
1383.1 | 1220.1 | 748.4 | 629.2 | 812.1 | 770.9 | 764.4
1384.1 | 1221.1 | 748.5 | 629.9 | 811.9 | 772.1 | 764.7
1385.1 | 1222.1 | 748.7 | 628.8 | 812 | 773.7 | 764.7
1386.1 | 1223.1 | 748.9 | 625.7 | 814 | 774.8 | 765.2
1387.1 | 1224.1 | 749.2 | 625.3 | 810.9 | 775.1 | 764.9
1388.1 | 1225.1 | 749.3 | 626.6 | 810.6 | 775.1 | 764
1389.1 | 1226.1 | 749.6 | 625.8 | 812.2 | 775 | 764.8
1390.1 | 1227.1 | 749.8 | 626.5 | 814.4 | 774.9 | 765.3
1391.1 | 1228.1 | 750 | 628.3 | 813.2 | 774.9 | 765.9
1392.1 | 1229.1 | 750.2 | 627.6 | 811.2 | 774.9 | 766.2
1393.1 | 1230.1 | 750.2 | 627 | 815.6 | 774.9 | 767.2
1394.1 | 1231.1 | 750.3 | 627.5 | 819.7 | 775 | 767.9
1395.1 | 1232.1 | 750.3 | 624.7 | 809.4 | 774.7 | 767.8
1396.1 | 1233.1 | 750.4 | 620.9 | 795.4 | 775.1 | 765.4
1397.1 | 1234.1 | 750.7 | 618 | 793 | 776.1 | 764.8
1398.1 | 1235.1 | 751 | 614.3 | 793.5 | 776.6 | 765.2
1399.1 | 1236.1 | 751.2 | 611.9 | 797 | 776.9 | 765.8
1400.1 | 1237.1 | 751.4 | 613.3 | 804.7 | 777.3 | 767.2
1401.1 | 1238.1 | 751.5 | 614.3 | 805 | 777 | 767
1402.1 | 1239.1 | 751.7 | 616.5 | 806.1 | 776.8 | 767.9
1403.1 | 1240.1 | 751.7 | 613.6 | 804 | 776.6 | 767.5
1404.1 | 1241.1 | 751.9 | 613.5 | 806.4 | 776.7 | 768.4
1405.1 | 1242.1 | 751.9 | 615.4 | 806.2 | 776.9 | 768.8
1406.1 | 1243.1 | 752.2 | 616.4 | 804.7 | 776.9 | 768.6
1407.1 | 1244.1 | 752.2 | 617.4 | 805.4 | 777 | 768.5
1408.1 | 1245.1 | 752.2 | 621.2 | 799.3 | 776.9 | 767.1
1409.1 | 1246.1 | 752.4 | 621.7 | 793.6 | 777 | 765.8
1410.1 | 1247.1 | 752.5 | 620.8 | 784.2 | 777 | 763
1411.1 | 1248.1 | 752.8 | 617.9 | 776.2 | 777.1 | 760.8
1412.1 | 1249.1 | 753.1 | 614.1 | 767.2 | 776.9 | 758.7
1413.1 | 1250.1 | 753.4 | 614.5 | 765.1 | 777 | 756.6
1414.1 | 1251.1 | 753.8 | 615 | 748.8 | 777 | 751.5
1415.1 | 1252.1 | 754.1 | 614.9 | 725.6 | 776.9 | 746.8
1416.1 | 1253.1 | 754.6 | 613.3 | 727.4 | 777.3 | 745.3
1417.1 | 1254.1 | 754.9 | 611.1 | 736 | 777.6 | 745
1418.1 | 1255.1 | 755.2 | 608.9 | 740.3 | 777.7 | 744.8
1419.1 | 1256.1 | 755.4 | 606.2 | 742.6 | 777.8 | 744.2
1420.1 | 1257.1 | 755.5 | 608.4 | 753.3 | 777.7 | 743.9
1421.1 | 1258.1 | 755.6 | 613.5 | 763.4 | 777.9 | 745.6
1422.1 | 1259.1 | 755.5 | 610.8 | 768.7 | 777.6 | 746.7
1423.1 | 1260.1 | 755.5 | 609.5 | 773.6 | 777.6 | 748.3
1424.1 | 1261.1 | 755.3 | 606.7 | 772.8 | 777.4 | 748.7
1425.1 | 1262.1 | 755.2 | 601.6 | 758.8 | 776.6 | 747.4
1426.1 | 1263.1 | 755 | 595.1 | 752.7 | 776.3 | 746.2
1427.1 | 1264.1 | 755 | 591.1 | 742.1 | 775.6 | 744
1428.1 | 1265.1 | 755.2 | 593.1 | 755.1 | 776.1 | 746.9
1429.1 | 1266.1 | 755.1 | 594.8 | 764.2 | 776.3 | 748.9
1430.1 | 1267.1 | 755.1 | 591.2 | 766.2 | 776.2 | 749.6
1431.1 | 1268.1 | 754.9 | 586.9 | 765 | 775.7 | 749.7
1432.1 | 1269.1 | 754.8 | 589.9 | 777.1 | 775.9 | 751.1
1433.1 | 1270.1 | 754.5 | 593.2 | 783.3 | 775.9 | 752.7
1434.1 | 1271.1 | 754.2 | 594.7 | 788.2 | 775.7 | 753.9
1435.1 | 1272.1 | 753.9 | 598.2 | 791.3 | 775.1 | 755.2
1436.1 | 1273.1 | 753.6 | 601.9 | 797.8 | 774.6 | 756.3
1437.1 | 1274.1 | 753.2 | 602.6 | 793.8 | 774.1 | 756.1
1438.1 | 1275.1 | 753.1 | 601.7 | 793.1 | 774.5 | 756.5
1439.1 | 1276.1 | 752.9 | 602.8 | 799.1 | 774.6 | 758
1440.1 | 1277.1 | 752.5 | 603.1 | 788.5 | 773.9 | 755
1441.1 | 1278.1 | 752.4 | 599.7 | 771.2 | 773 | 751
1442.1 | 1279.1 | 752.4 | 597 | 765.7 | 772.4 | 748.3
1443.1 | 1280.1 | 752.5 | 596.2 | 769.5 | 772.5 | 748.1
1444.1 | 1281.1 | 752.5 | 596.8 | 763.5 | 772 | 745.5
1445.1 | 1282.1 | 752.6 | 598.5 | 772.7 | 771.8 | 746.1
1446.1 | 1283.1 | 752.6 | 595.1 | 772.3 | 771.6 | 745.3
1447.1 | 1284.1 | 752.6 | 597.6 | 774.4 | 771.7 | 745.3
1448.1 | 1285.1 | 752.5 | 601.1 | 783.6 | 771.5 | 747.4
1449.1 | 1286.1 | 752.4 | 602.9 | 788.3 | 771.6 | 748.5
1450.1 | 1287.1 | 752.2 | 604.1 | 790.9 | 771.4 | 749
1451.1 | 1288.1 | 752 | 597.9 | 790.2 | 771 | 747.3
1452.1 | 1289.1 | 751.9 | 597.8 | 792.6 | 770.7 | 747.2
1453.1 | 1290.1 | 751.8 | 597 | 779.6 | 769.7 | 744.4
1454.1 | 1291.1 | 751.9 | 592.8 | 755.6 | 768.9 | 739.4
1455.1 | 1292.1 | 752 | 593.6 | 756.4 | 768.5 | 738.4
1456.1 | 1293.1 | 752.1 | 594.8 | 766 | 768.5 | 739.3
1457.1 | 1294.1 | 752.1 | 594.1 | 771.1 | 768.5 | 738.7
1458.1 | 1295.1 | 752.2 | 592.1 | 774.1 | 768.3 | 737.7
1459.1 | 1296.1 | 752.2 | 591.8 | 776.5 | 768.2 | 737.6
1460.1 | 1297.1 | 752.2 | 592 | 773.3 | 768.3 | 737.5
1461.1 | 1298.1 | 752.2 | 594.1 | 770.5 | 768.6 | 736.8
1462.1 | 1299.1 | 752.3 | 595.2 | 768.7 | 768.7 | 735.6
1463.1 | 1300.1 | 752.3 | 594.9 | 774.3 | 769.2 | 736.4
1464.1 | 1301.1 | 752.3 | 595.7 | 775.2 | 769.4 | 736.6
1465.1 | 1302.1 | 752.4 | 602.2 | 779.7 | 770.2 | 738.3
1466.1 | 1303.1 | 752.5 | 605.1 | 783.6 | 770.9 | 741.4
1467.1 | 1304.1 | 752.3 | 606.7 | 788 | 771.3 | 741.8
1468.1 | 1305.1 | 752.3 | 608.4 | 793.6 | 771.5 | 743.1
1469.1 | 1306.1 | 752.2 | 609.4 | 794.9 | 771.2 | 744.5
1470.1 | 1307.1 | 751.9 | 607.1 | 779.8 | 770.4 | 743.5
1471.1 | 1308.1 | 751.8 | 601.9 | 755.2 | 768.9 | 738.9
1472.1 | 1309.1 | 751.8 | 595.5 | 739.7 | 767.8 | 735.1
1473.1 | 1310.1 | 751.9 | 588.7 | 725.1 | 766.6 | 731.6
1474.1 | 1311.1 | 752 | 582.7 | 713.4 | 765.6 | 728.2
1475.1 | 1312.1 | 752.1 | 574.8 | 697.4 | 764.4 | 724.1
1476.1 | 1313.1 | 752.2 | 569 | 685.7 | 763.3 | 720.3
1477.1 | 1314.1 | 752.4 | 566.6 | 683.5 | 762.1 | 717.6
1478.1 | 1315.1 | 752.5 | 568.8 | 686 | 761.6 | 716.4
1479.1 | 1316.1 | 752.5 | 567.1 | 688.7 | 760.7 | 714.3
1480.1 | 1317.1 | 752.5 | 567.2 | 683.6 | 759.8 | 711.6
1481.1 | 1318.1 | 752.5 | 568.9 | 679.1 | 758.5 | 708.4
1482.1 | 1319.1 | 752.4 | 564.7 | 681.9 | 757.8 | 707.2
1483.1 | 1320.1 | 752.2 | 565.5 | 689.8 | 757.9 | 706.6
1484.1 | 1321.1 | 752.1 | 565.9 | 684.9 | 757.3 | 704.4
1485.1 | 1322.1 | 751.9 | 566.5 | 690 | 756.9 | 703.4
1486.1 | 1323.1 | 751.6 | 571.1 | 711.3 | 757.7 | 707.2
1487.1 | 1324.1 | 751.3 | 575.8 | 728.3 | 758.2 | 710.2
1488.1 | 1325.1 | 750.8 | 578.5 | 740.1 | 758.9 | 712.2
1489.1 | 1326.1 | 750.4 | 580 | 735.5 | 758.5 | 711.2
1490.1 | 1327.1 | 750.1 | 578.9 | 733.3 | 758.2 | 710.5
1491.1 | 1328.1 | 749.6 | 577.8 | 732 | 757.5 | 710.1
1492.1 | 1329.1 | 749.2 | 579.2 | 737.5 | 757.2 | 711
1493.1 | 1330.1 | 748.9 | 580.6 | 748 | 757.1 | 713.3
1494.1 | 1331.1 | 748.6 | 580.2 | 743.1 | 756.7 | 712.6
1495.1 | 1332.1 | 748.3 | 576.6 | 722.8 | 755.3 | 708.3
1496.1 | 1333.1 | 748 | 574.7 | 720.2 | 754.1 | 707.6
1497.1 | 1334.1 | 747.8 | 573.2 | 714.1 | 753.3 | 705.8
1498.1 | 1335.1 | 747.6 | 572.9 | 716.5 | 752.7 | 704.6
1499.1 | 1336.1 | 747.4 | 575.2 | 729.9 | 752.8 | 706.8
1500.1 | 1337.1 | 747.1 | 579.2 | 742.6 | 753.1 | 708.1
1501.1 | 1338.1 | 746.9 | 583.2 | 755.6 | 753.8 | 710.6
1502.1 | 1339.1 | 746.6 | 581.8 | 748.8 | 753.4 | 709.2
1503.1 | 1340.1 | 746.4 | 578.9 | 735.3 | 752.2 | 705.9
1504.1 | 1341.1 | 746.1 | 571.5 | 729.7 | 750.9 | 705.2
1505.1 | 1342.1 | 745.8 | 570.2 | 740.2 | 750.6 | 706.6
1506.1 | 1343.1 | 745.6 | 574.3 | 752.1 | 751 | 709.5
1507.1 | 1344.1 | 745.2 | 577.8 | 746 | 750.7 | 709
1508.1 | 1345.1 | 744.9 | 575.7 | 733.1 | 749.9 | 705.2
1509.1 | 1346.1 | 744.7 | 573.4 | 725.6 | 749.1 | 702.8
1510.1 | 1347.1 | 744.5 | 571.5 | 721.4 | 748.2 | 702.5
1511.1 | 1348.1 | 744.3 | 571 | 710.3 | 747.2 | 699.4
1512.1 | 1349.1 | 744.1 | 570.9 | 699.1 | 745.9 | 696.4
1513.1 | 1350.1 | 743.9 | 570.9 | 693.5 | 744.7 | 694.2
1514.1 | 1351.1 | 743.7 | 567.1 | 683.8 | 743.2 | 691.7
1515.1 | 1352.1 | 743.4 | 563.7 | 667.8 | 741.6 | 687.7
1516.1 | 1353.1 | 743.2 | 559.7 | 656.4 | 739.5 | 684.2
1517.1 | 1354.1 | 742.8 | 555 | 648.2 | 737.8 | 681.1
1518.1 | 1355.1 | 742.5 | 551 | 648.5 | 736.6 | 679.4
1519.1 | 1356.1 | 742.1 | 549.5 | 659.7 | 735.9 | 679.7
1520.1 | 1357.1 | 741.7 | 548.1 | 669.3 | 735.6 | 679
1521.1 | 1358.1 | 741.3 | 553.7 | 680.8 | 735.9 | 679.9
1522.1 | 1359.1 | 740.9 | 553.1 | 666.7 | 734.4 | 676.1
1523.1 | 1360.1 | 740.4 | 550.9 | 661.7 | 732.9 | 674.2
1524.1 | 1361.1 | 740 | 548.2 | 660.7 | 731.8 | 672.9
1525.1 | 1362.1 | 739.5 | 548.7 | 682.8 | 732.7 | 674.6
1526.1 | 1363.1 | 739.1 | 552.9 | 696.1 | 733.7 | 675
1527.1 | 1364.1 | 738.6 | 558.9 | 708 | 734.3 | 675.6
1528.1 | 1365.1 | 738.1 | 565.2 | 727.4 | 735.4 | 679
1529.1 | 1366.1 | 737.7 | 568.4 | 736.4 | 736.3 | 680.5
1530.1 | 1367.1 | 737.3 | 570.3 | 737.8 | 736.3 | 681.5
1531.1 | 1368.1 | 736.9 | 572.9 | 748.2 | 737 | 684.5
1532.1 | 1369.1 | 736.5 | 572.7 | 750.8 | 737.2 | 687.1
1533.1 | 1370.1 | 736.2 | 576.9 | 759.3 | 738.5 | 689.4
1534.1 | 1371.1 | 735.9 | 581.3 | 764.4 | 739.1 | 691.9
1535.1 | 1372.1 | 735.6 | 581.3 | 763.6 | 739.3 | 693.2
1536.1 | 1373.1 | 735.2 | 579 | 753.6 | 738.9 | 692.4
1537.1 | 1374.1 | 735 | 577.9 | 755.4 | 739 | 693.3
1538.1 | 1375.1 | 734.8 | 579.4 | 760.3 | 739.5 | 695.4
1539.1 | 1376.1 | 734.7 | 580.1 | 765.3 | 740.2 | 697.7
1540.1 | 1377.1 | 734.5 | 582.4 | 770.8 | 740.9 | 700.4
1541.1 | 1378.1 | 734.3 | 583.1 | 766.9 | 740.8 | 700.8
1542.1 | 1379.1 | 734.2 | 582.4 | 755.7 | 740 | 699.2
1543.1 | 1380.1 | 734.1 | 581.2 | 752 | 739.6 | 699.2
1544.1 | 1381.1 | 734 | 580.2 | 762.9 | 739.8 | 701.7
1545.1 | 1382.1 | 734 | 583.3 | 772 | 740.7 | 705.6
1546.1 | 1383.1 | 734.1 | 583.6 | 776.1 | 741.7 | 707.6
1547.1 | 1384.1 | 734 | 582.4 | 773.6 | 742 | 708
1548.1 | 1385.1 | 734.1 | 579.3 | 777.8 | 742.8 | 710.6
1549.1 | 1386.1 | 734.1 | 580.9 | 782.2 | 743.5 | 713.1
1550.1 | 1387.1 | 734.2 | 580.6 | 783.6 | 744.2 | 714.8
1551.1 | 1388.1 | 734.3 | 582.8 | 787.6 | 744.8 | 718
1552.1 | 1389.1 | 734.4 | 582.9 | 787.2 | 745.2 | 719
1553.1 | 1390.1 | 734.5 | 584.5 | 787.7 | 745.2 | 720.7
1554.1 | 1391.1 | 734.6 | 586 | 789.3 | 745.7 | 721.2
1555.1 | 1392.1 | 734.7 | 588.6 | 790 | 746.3 | 723.3
1556.1 | 1393.1 | 734.8 | 591 | 791.9 | 746.5 | 724.1
1557.1 | 1394.1 | 734.9 | 591.6 | 787.3 | 746.5 | 723.7
1558.1 | 1395.1 | 735 | 594.4 | 790 | 746.5 | 725.1
1559.1 | 1396.1 | 735.2 | 594.8 | 788.4 | 746.9 | 725
1560.1 | 1397.1 | 735.3 | 590.9 | 778 | 746.1 | 722.5
1561.1 | 1398.1 | 735.4 | 590.1 | 776.5 | 745.4 | 723.3
1562.1 | 1399.1 | 735.5 | 587 | 766.4 | 744.1 | 721.4
1563.1 | 1400.1 | 735.6 | 583.6 | 766.1 | 743.8 | 720.1
1564.1 | 1401.1 | 735.7 | 584.2 | 770 | 743.7 | 720.5
1565.1 | 1402.1 | 735.8 | 586.2 | 775.9 | 743.9 | 722.2
1566.1 | 1403.1 | 735.9 | 583.3 | 779.9 | 744.2 | 723.3
1567.1 | 1404.1 | 736 | 583.9 | 783.4 | 744.1 | 723.9
1568.1 | 1405.1 | 736.2 | 585.5 | 785.2 | 744.4 | 725.1
1569.1 | 1406.1 | 736.3 | 584.7 | 776.5 | 744 | 724
1570.1 | 1407.1 | 736.4 | 585.7 | 775.4 | 743.8 | 725
1571.1 | 1408.1 | 736.6 | 584.4 | 778.2 | 743.6 | 726.5
1572.1 | 1409.1 | 736.8 | 585.3 | 785 | 744.6 | 728.8
1573.1 | 1410.1 | 737 | 587.1 | 789 | 745.6 | 731.6
1574.1 | 1411.1 | 737.2 | 584.6 | 791.7 | 746.7 | 733.5
1575.1 | 1412.1 | 737.4 | 582.4 | 791.7 | 747.4 | 734.6
1576.1 | 1413.1 | 737.6 | 584.9 | 792.6 | 748 | 736
1577.1 | 1414.1 | 737.7 | 585.3 | 786.4 | 747.4 | 734.3
1578.1 | 1415.1 | 737.8 | 580.4 | 771.1 | 745.6 | 732.6
1579.1 | 1416.1 | 738 | 576.9 | 771.3 | 745 | 734.4
1580.1 | 1417.1 | 738.1 | 574.5 | 767.1 | 744.3 | 733.7
1581.1 | 1418.1 | 738.1 | 573.7 | 764.8 | 743.6 | 733.5
1582.1 | 1419.1 | 738.2 | 571.8 | 756.6 | 742.3 | 732.4
1583.1 | 1420.1 | 738.3 | 571.5 | 760.8 | 741.8 | 732.7
1584.1 | 1421.1 | 738.4 | 573.4 | 764.3 | 741.8 | 733
1585.1 | 1422.1 | 738.5 | 574.3 | 760 | 741 | 731.9
1586.1 | 1423.1 | 738.5 | 572.1 | 738.8 | 739.3 | 727
1587.1 | 1424.1 | 738.5 | 566 | 713 | 737.1 | 722.2
1588.1 | 1425.1 | 738.4 | 561.4 | 699.4 | 734.3 | 718.7
1589.1 | 1426.1 | 738.3 | 558.1 | 701.6 | 732.7 | 717.4
1590.1 | 1427.1 | 738.1 | 558.3 | 707.2 | 731.9 | 716.1
1591.1 | 1428.1 | 737.9 | 557.8 | 699.8 | 730.4 | 712.6
1592.1 | 1429.1 | 737.7 | 556.7 | 697.4 | 729.1 | 709.8
1593.1 | 1430.1 | 737.5 | 555.6 | 686.6 | 727.7 | 706.2
1594.1 | 1431.1 | 737.2 | 554 | 669.1 | 725.7 | 701.9
1595.1 | 1432.1 | 736.8 | 552.2 | 659.6 | 723.6 | 698.1
1596.1 | 1433.1 | 736.5 | 552 | 661.4 | 722.2 | 696.5
1597.1 | 1434.1 | 736.1 | 553.3 | 668 | 721.2 | 696.2
1598.1 | 1435.1 | 735.7 | 551.7 | 669.2 | 720.2 | 693.2
1599.1 | 1436.1 | 735.3 | 552.4 | 673.6 | 719.5 | 692.3
1600.1 | 1437.1 | 734.8 | 554 | 684.5 | 719.3 | 693.7
1601.1 | 1438.1 | 734.4 | 555.5 | 690.2 | 719.4 | 694.3
1602.1 | 1439.1 | 734 | 555.1 | 686.6 | 718.6 | 692.5
1603.1 | 1440.1 | 733.6 | 556.9 | 698.4 | 718.7 | 693.7
1604.1 | 1441.1 | 733.2 | 557.5 | 711.8 | 719.4 | 695.1
1605.1 | 1442.1 | 732.9 | 560.4 | 726 | 720.5 | 697.4
1606.1 | 1443.1 | 732.6 | 563.3 | 735 | 721.3 | 698.2
1607.1 | 1444.1 | 732.3 | 563.5 | 736.8 | 721.7 | 698.2
1608.1 | 1445.1 | 732 | 564.2 | 742.6 | 721.9 | 700.9
1609.1 | 1446.1 | 731.8 | 565.6 | 747.6 | 722.1 | 702.6
1610.1 | 1447.1 | 731.5 | 565.3 | 740.6 | 722.1 | 700.7
1611.1 | 1448.1 | 731.4 | 567 | 751.3 | 722.8 | 703.5
1612.1 | 1449.1 | 731.2 | 570 | 758.5 | 723.8 | 705.5
1613.1 | 1450.1 | 731 | 571 | 758 | 724.4 | 705
1614.1 | 1451.1 | 730.8 | 571.6 | 752.7 | 724.4 | 703.6
1615.1 | 1452.1 | 730.6 | 573.1 | 752.7 | 724.3 | 703.6
1616.1 | 1453.1 | 730.5 | 570.8 | 739.4 | 723.7 | 701.5
1617.1 | 1454.1 | 730.3 | 567.5 | 725.3 | 722.5 | 697.7
1618.1 | 1455.1 | 730.1 | 564.5 | 709.7 | 720.7 | 694.1
1619.1 | 1456.1 | 729.9 | 558.9 | 697.7 | 718.5 | 691.5
1620.1 | 1457.1 | 729.5 | 552.9 | 680.6 | 716.4 | 687.6
1621.1 | 1458.1 | 729.2 | 545.9 | 667.1 | 714.1 | 683.5
1622.1 | 1459.1 | 728.7 | 543.5 | 670.8 | 712.9 | 682.2
1623.1 | 1460.1 | 728.3 | 542.3 | 680.1 | 711.9 | 681.6
1624.1 | 1461.1 | 727.8 | 541.6 | 686.8 | 711.3 | 681.6
1625.1 | 1462.1 | 727.3 | 545.9 | 707.4 | 711.9 | 684.6
1626.1 | 1463.1 | 727 | 551.5 | 725.2 | 713.4 | 687.8
1627.1 | 1464.1 | 726.6 | 555.4 | 731.5 | 714.7 | 690.4
1628.1 | 1465.1 | 726.3 | 557.8 | 728.5 | 715.1 | 690.1
1629.1 | 1466.1 | 726 | 561.1 | 735.8 | 715.4 | 690.5
1630.1 | 1467.1 | 725.7 | 561.6 | 724.8 | 715.1 | 689.4
1631.1 | 1468.1 | 725.4 | 558.3 | 714.1 | 714.4 | 686.8
1632.1 | 1469.1 | 725.1 | 554.4 | 705.6 | 713 | 684.1
1633.1 | 1470.1 | 724.8 | 548.9 | 687.4 | 711.1 | 680.7
1634.1 | 1471.1 | 724.4 | 544.3 | 668.6 | 709.3 | 676.6
1635.1 | 1472.1 | 723.9 | 539.5 | 654.8 | 707.2 | 673
1636.1 | 1473.1 | 723.4 | 536.5 | 651.7 | 705.5 | 670.7
1637.1 | 1474.1 | 722.9 | 533.8 | 658.5 | 704.7 | 670.1
1638.1 | 1475.1 | 722.4 | 534.5 | 678.3 | 705.1 | 671.2
1639.1 | 1476.1 | 721.9 | 535 | 679.7 | 705.5 | 668.6
1640.1 | 1477.1 | 721.5 | 532.7 | 679.9 | 705.9 | 667.6
1641.1 | 1478.1 | 720.9 | 532.2 | 676.6 | 705.7 | 666.4
1642.1 | 1479.1 | 720.5 | 533 | 668.8 | 705 | 664.4
1643.1 | 1480.1 | 720 | 533.6 | 670.2 | 704.7 | 662.8
1644.1 | 1481.1 | 719.5 | 539.2 | 684.8 | 705.1 | 663.7
1645.1 | 1482.1 | 719 | 542.8 | 696.1 | 705.7 | 665.1
1646.1 | 1483.1 | 718.6 | 544.9 | 709.6 | 706.1 | 667.7
1647.1 | 1484.1 | 718.2 | 549.3 | 732.1 | 707.4 | 672.8
1648.1 | 1485.1 | 717.9 | 552.4 | 741 | 708.9 | 675.6
1649.1 | 1486.1 | 717.5 | 555.1 | 734.5 | 709.5 | 673.8
1650.1 | 1487.1 | 717.2 | 554.8 | 721.3 | 708.7 | 671.7
1651.1 | 1488.1 | 716.9 | 554.1 | 711.1 | 707.8 | 669.9
1652.1 | 1489.1 | 716.7 | 553.3 | 721.7 | 707.7 | 671
1653.1 | 1490.1 | 716.4 | 556 | 734.2 | 708.3 | 674.1
1654.1 | 1491.1 | 716.2 | 559.2 | 746.8 | 709.9 | 677.8
1655.1 | 1492.1 | 716.1 | 558.2 | 750 | 711.3 | 681.3
1656.1 | 1493.1 | 715.9 | 556.9 | 746.2 | 710.9 | 682.2
1657.1 | 1494.1 | 715.8 | 555 | 738.6 | 710.1 | 683.2
1658.1 | 1495.1 | 715.7 | 555.3 | 738.8 | 709.5 | 684
1659.1 | 1496.1 | 715.6 | 553.8 | 741.9 | 709.1 | 685.5
1660.1 | 1497.1 | 715.5 | 555.1 | 749.7 | 710 | 688.1
1661.1 | 1498.1 | 715.4 | 558 | 752.9 | 711.1 | 689.9
1662.1 | 1499.1 | 715.3 | 557.1 | 753.7 | 711.7 | 691.9
1663.1 | 1500.1 | 715.2 | 558.2 | 757.4 | 712.3 | 693.4
1664.1 | 1501.1 | 715.2 | 560.4 | 760.9 | 713.2 | 695.1
1665.1 | 1502.1 | 715.1 | 563 | 761.4 | 713.9 | 696.3
1666.1 | 1503.1 | 715.1 | 566 | 762.8 | 714.5 | 698
1667.1 | 1504.1 | 715.1 | 565.3 | 758.3 | 714.5 | 698.1
1668.1 | 1505.1 | 715.1 | 561.7 | 738.8 | 713.5 | 694.9
1669.1 | 1506.1 | 715 | 558.2 | 721.7 | 711.8 | 693.4
1670.1 | 1507.1 | 714.9 | 555.4 | 716.1 | 710.3 | 692.3
1671.1 | 1508.1 | 714.8 | 555.6 | 729.3 | 709.9 | 693.3
1672.1 | 1509.1 | 714.6 | 557.9 | 738 | 710.2 | 694.6
1673.1 | 1510.1 | 714.5 | 557.8 | 738.6 | 710.3 | 695.3
1674.1 | 1511.1 | 714.3 | 559.6 | 736.5 | 710.5 | 694.2
1675.1 | 1512.1 | 714.2 | 561.2 | 739.6 | 711.1 | 695.3
1676.1 | 1513.1 | 714 | 564.4 | 746.9 | 712.2 | 696.8
1677.1 | 1514.1 | 713.8 | 566.8 | 750.8 | 713.5 | 698.1
1678.1 | 1515.1 | 713.6 | 567.5 | 753.7 | 714.2 | 698.9
1679.1 | 1516.1 | 713.5 | 568.4 | 757 | 714.9 | 700.5
1680.1 | 1517.1 | 713.4 | 570.9 | 763.4 | 716.3 | 702.2
1681.1 | 1518.1 | 713.4 | 572.7 | 768.8 | 717.4 | 702.7
1682.1 | 1519.1 | 713.3 | 574.7 | 775.1 | 718.7 | 706
1683.1 | 1520.1 | 713.4 | 571.2 | 771.5 | 719.4 | 707.7
1684.1 | 1521.1 | 713.4 | 570.6 | 774.9 | 719.9 | 709.8
1685.1 | 1522.1 | 713.5 | 568.8 | 777.4 | 720.3 | 712
1686.1 | 1523.1 | 713.7 | 567.1 | 781.2 | 721.1 | 713.2
1687.1 | 1524.1 | 713.8 | 565.3 | 774.8 | 720.8 | 713.9
1688.1 | 1525.1 | 713.9 | 566.7 | 777.4 | 720.9 | 714.6
1689.1 | 1526.1 | 714.1 | 568.8 | 780.3 | 721.9 | 715.9
1690.1 | 1527.1 | 714.3 | 568.6 | 779.6 | 723.1 | 717.6
1691.1 | 1528.1 | 714.6 | 564.1 | 772 | 723.4 | 718.1
1692.1 | 1529.1 | 714.7 | 561.9 | 776.5 | 723.6 | 718.7
1693.1 | 1530.1 | 714.9 | 560.6 | 774.2 | 723.7 | 719.9
1694.1 | 1531.1 | 714.9 | 558.7 | 762.2 | 722.9 | 718.1
1695.1 | 1532.1 | 714.8 | 555.4 | 731.8 | 720.8 | 712.4
1696.1 | 1533.1 | 714.8 | 552.7 | 713.3 | 718 | 708.8
1697.1 | 1534.1 | 714.7 | 551.2 | 698.5 | 715.1 | 705.5
1698.1 | 1535.1 | 714.5 | 550.1 | 692.8 | 712.9 | 702.7
1699.1 | 1536.1 | 714.3 | 549.6 | 684.6 | 711.2 | 699.6
1700.1 | 1537.1 | 714 | 547.1 | 670 | 708.8 | 694.9
1701.1 | 1538.1 | 713.7 | 543.5 | 660.4 | 706.5 | 691.8
1702.1 | 1539.1 | 713.4 | 540.1 | 649.1 | 704 | 687.6
1703.1 | 1540.1 | 712.9 | 537.8 | 639.6 | 701.6 | 684.3
1704.1 | 1541.1 | 712.5 | 534 | 627.4 | 699.3 | 680.2
1705.1 | 1542.1 | 712 | 534.7 | 639.9 | 698.3 | 678.7
1706.1 | 1543.1 | 711.5 | 537.5 | 670.2 | 699.3 | 681.1
1707.1 | 1544.1 | 711.1 | 541.1 | 694.5 | 701 | 683.3
1708.1 | 1545.1 | 710.7 | 546.7 | 712.2 | 702.4 | 685.5
1709.1 | 1546.1 | 710.4 | 550.1 | 716.5 | 703.9 | 687
1710.1 | 1547.1 | 709.9 | 544.9 | 683.4 | 702 | 680.6
1711.1 | 1548.1 | 709.6 | 538.1 | 649.5 | 698.5 | 674.8
1712.1 | 1549.1 | 709.2 | 530.5 | 621.4 | 694.4 | 669.3
1713.1 | 1550.1 | 708.7 | 523.7 | 596.8 | 690.1 | 664
1714.1 | 1551.1 | 708 | 517.2 | 577.2 | 686.1 | 658.7
1715.1 | 1552.1 | 707.4 | 510.9 | 558.7 | 681.4 | 654
1716.1 | 1553.1 | 706.5 | 504.5 | 542.3 | 677.5 | 649.1
1717.1 | 1554.1 | 705.6 | 498.3 | 526.3 | 673.5 | 643.9
1718.1 | 1555.1 | 704.6 | 492.5 | 512.9 | 669.4 | 638.9
1719.1 | 1556.1 | 703.6 | 488.1 | 500.1 | 665.8 | 634.4
1720.1 | 1557.1 | 702.7 | 483.1 | 488.8 | 662.2 | 630.2
1721.1 | 1558.1 | 701.6 | 478.9 | 479.6 | 659.2 | 626
1722.1 | 1559.1 | 700.4 | 474.9 | 471 | 656.4 | 621.6
1723.1 | 1560.1 | 699.2 | 471.7 | 462.8 | 653.8 | 617.6
1724.1 | 1561.1 | 697.9 | 468 | 453.9 | 651.4 | 613.5
1725.1 | 1562.1 | 696.5 | 464.4 | 446 | 648.9 | 609.6
1726.1 | 1563.1 | 695.2 | 460.5 | 437.9 | 646.9 | 606
1727.1 | 1564.1 | 693.9 | 458.3 | 431 | 644.1 | 602.2
1728.1 | 1565.1 | 692.5 | 455.4 | 424.8 | 641.4 | 598.8
1729.1 | 1566.1 | 691.2 | 452.6 | 417.8 | 640 | 595.3
1730.1 | 1567.1 | 689.9 | 449.6 | 412.4 | 639.2 | 591.5
1731.1 | 1568.1 | 688.5 | 446.7 | 406.8 | 638 | 588.2
1732.1 | 1569.1 | 687.1 | 444.4 | 401.2 | 636.3 | 585.3
1733.1 | 1570.1 | 685.6 | 441.3 | 395.9 | 634.6 | 581.9
1734.1 | 1571.1 | 684.2 | 438.7 | 391.3 | 632.2 | 578.7
1735.1 | 1572.1 | 682.8 | 436.9 | 386.3 | 629.8 | 575.6
1736.1 | 1573.1 | 681.2 | 434.3 | 382 | 627.2 | 572.4
1737.1 | 1574.1 | 679.7 | 432.3 | 379.4 | 621.4 | 569.6
1738.1 | 1575.1 | 678.3 | 428.4 | 382.3 | 616 | 567.6
1739.1 | 1576.1 | 676.9 | 423.9 | 382.8 | 612.5 | 565
1740.1 | 1577.1 | 675.4 | 406.3 | 379 | 590.5 | 563
1741.1 | 1578.1 | 673.9 | 399.6 | 378.7 | 583 | 560.7
1742.1 | 1579.1 | 672.2 | 387.2 | 376.3 | 566.1 | 558.5
1743.1 | 1580.1 | 670.3 | 369.4 | 368.2 | 549.6 | 556.4
1744.1 | 1581.1 | 668 | 350.2 | 341.1 | 544 | 554.5
1745.1 | 1582.1 | 665.1 | 335.6 | 328.2 | 537.4 | 552
1746.1 | 1583.1 | 661.9 | 334.8 | 319.3 | 514.2 | 548.8
1747.1 | 1584.1 | 658.6 | 330 | 309.3 | 499.2 | 545.9
1748.1 | 1585.1 | 651.6 | 316.8 | 289.8 | 484.2 | 542.7
1749.1 | 1586.1 | 643.1 | 305.5 | 254.7 | 470.9 | 538.8
1750.1 | 1587.1 | 633.5 | 288.2 | 233.5 | 463.7 | 534.3
1751.1 | 1588.1 | 621.3 | 259.1 | 224.1 | 457.4 | 530.3
1752.1 | 1589.1 | 598.7 | 228.2 | 216.5 | 450.2 | 526.1
1753.1 | 1590.1 | 368 | 215.4 | 191.5 | 439.4 | 522.6
1754.1 | 1591.1 | 110 | 206.9 | 172.4 | 432.6 | 517.8
1755.1 | 1592.1 | 108.6 | 190.2 | 156.2 | 425.2 | 512.2
1756.1 | 1593.1 | 108 | 178.6 | 136.2 | 418.5 | 504.2
1757.1 | 1594.1 | 107.7 | 173.2 | 113 | 410.9 | 497.1
1758.1 | 1595.1 | 107.2 | 168.7 | 100 | 404 | 490.8
1759.1 | 1596.1 | 106.3 | 146.4 | 93.1 | 398.2 | 484.6
1760.1 | 1597.1 | 102 | 130.8 | 87.8 | 389.9 | 477.7
1761.1 | 1598.1 | 92.5 | 122.3 | 85.8 | 360.7 | 470.5
1762.1 | 1599.1 | 89 | 117.5 | 83.7 | 294.1 | 460.6
1763.1 | 1600.1 | 86.5 | 112.8 | 83.8 | 141.5 | 447.4
1764.1 | 1601.1 | 83.7 | 109.9 | 84.1 | 118.2 | 406.4
1765.1 | 1602.1 | 77 | 106.2 | 80.2 | 118.1 | 261.5
1766.1 | 1603.1 | 74 | 102.5 | 78 | 117.9 | 122.3
1767.1 | 1604.1 | 72.7 | 100.3 | 79.6 | 117.3 | 85.8
1768.1 | 1605.1 | 71.5 | 102.5 | 80.6 | 115.9 | 79.9
1769.1 | 1606.1 | 68.9 | 100.4 | 79.7 | 116 | 74.3
1770.1 | 1607.1 | 65.9 | 102.8 | 80.7 | 116 | 69.2
1771.1 | 1608.1 | 63.1 | 100.6 | 79.8 | 115.8 | 65.9
1772.1 | 1609.1 | 61.1 | 96.8 | 78.6 | 115.6 | 63.3
1773.1 | 1610.1 | 59.6 | 95.1 | 79.4 | 115.1 | 61
1774.1 | 1611.1 | 57.8 | 96.1 | 73.6 | 114.4 | 58.8
1775.1 | 1612.1 | 56.2 | 92.3 | 74.6 | 113.5 | 56.2
1776.1 | 1613.1 | 54.6 | 92.4 | 75.6 | 112.4 | 55.6
1777.1 | 1614.1 | 53.2 | 89.7 | 76.3 | 110.8 | 54.8
1778.1 | 1615.1 | 52.3 | 86.9 | 76.1 | 112.5 | 53.7
1779.1 | 1616.1 | 51.3 | 85.3 | 75.7 | 110.5 | 53.8
1780.1 | 1617.1 | 50.1 | 83.7 | 75.3 | 108.6 | 53.2
1781.1 | 1618.1 | 48.9 | 82.4 | 74.9 | 107.5 | 52.1
1782.1 | 1619.1 | 48.1 | 84 | 74.6 | 106.6 | 50.9
1783.1 | 1620.1 | 46.9 | 83.9 | 73.8 | 106.4 | 49.4
1784.1 | 1621.1 | 45.9 | 83.7 | 71.1 | 105.4 | 48.2
1785.1 | 1622.1 | 44.9 | 80.6 | 69.5 | 104.1 | 45.6
1786.1 | 1623.1 | 44.8 | 77.6 | 70.2 | 100.5 | 45
1787.1 | 1624.1 | 44.8 | 75.6 | 71.8 | 99.1 | 43.9
1788.1 | 1625.1 | 46.4 | 75.1 | 72.6 | 98.4 | 43.3
1789.1 | 1626.1 | 45.1 | 75.8 | 72.3 | 95.8 | 42.9
1790.1 | 1627.1 | 44.1 | 75.2 | 72.1 | 94.2 | 42.2
1791.1 | 1628.1 | 44 | 74.2 | 69.8 | 93 | 40.9
1792.1 | 1629.1 | 43.7 | 73.1 | 68.9 | 92.6 | 40.5
1793.1 | 1630.1 | 43.7 | 72.8 | 68.1 | 90.9 | 39.7
1794.1 | 1631.1 | 44.4 | 72.7 | 66.6 | 88.9 | 39.2
1795.1 | 1632.1 | 44.6 | 72.8 | 65.8 | 87.7 | 38.9
1796.1 | 1633.1 | 43.2 | 72 | 64.8 | 86.5 | 38.7
1797.1 | 1634.1 | 44.2 | 71.2 | 64.4 | 85.4 | 38.2
1798.1 | 1635.1 | 44.6 | 71.1 | 64.6 | 84.6 | 37.7
1799.1 | 1636.1 | 43.7 | 70.8 | 64.5 | 83.3 | 37
1800.1 | 1637.1 | 43.3 | 70.4 | 63.9 | 82.5 | 36
1801.1 | 1638.1 | 42.1 | 70 | 63.5 | 81.2 | 35.4
1802.1 | 1639.1 | 41 | 69.5 | 63.4 | 80 | 35.2
1803.1 | 1640.1 | 39.9 | 69.1 | 63.1 | 79 | 35.4
1804.1 | 1641.1 | 38.9 | 69.3 | 62.7 | 77.8 | 34.6
1805.1 | 1642.1 | 38 | 68.9 | 61.8 | 76.2 | 34.5
1806.1 | 1643.1 | 37.8 | 68.1 | 61.2 | 75 | 34.5
1807.1 | 1644.1 | 37.6 | 67.8 | 60.5 | 74.1 | 33.9
1808.1 | 1645.1 | 37.1 | 67.4 | 59.6 | 73.6 | 33
1809.1 | 1646.1 | 36.6 | 67.6 | 59.5 | 72.9 | 33.2
1810.1 | 1647.1 | 36.2 | 67.6 | 59.5 | 72.2 | 32.4
1811.1 | 1648.1 | 36.1 | 67.6 | 58.1 | 71.4 | 32.8
1812.1 | 1649.1 | 36.1 | 67.8 | 57.1 | 70.8 | 32.7
1813.1 | 1650.1 | 36 | 66.3 | 56.8 | 70.3 | 32.7
1814.1 | 1651.1 | 35.6 | 64.9 | 56.3 | 69.9 | 32.1
1815.1 | 1652.1 | 35.6 | 65.1 | 56.1 | 69.5 | 31.6
1816.1 | 1653.1 | 35.7 | 62.7 | 55.3 | 69.2 | 31.8
1817.1 | 1654.1 | 35.8 | 63 | 55 | 68.7 | 32.3
1818.1 | 1655.1 | 35.6 | 63.9 | 54.6 | 68.2 | 32.5
1819.1 | 1656.1 | 36.2 | 64.4 | 53.5 | 67.5 | 32.4
1820.1 | 1657.1 | 35.9 | 64.4 | 53.7 | 67.1 | 32.1
1821.1 | 1658.1 | 37.1 | 64.4 | 53.8 | 66.8 | 31.7
1822.1 | 1659.1 | 38.4 | 64.4 | 53.7 | 65.7 | 31.5
1823.1 | 1660.1 | 37.1 | 64.8 | 53.8 | 65.6 | 31.3
1824.1 | 1661.1 | 35.8 | 65 | 53.1 | 65.5 | 31.1
1825.1 | 1662.1 | 34.7 | 64.8 | 53.3 | 65.2 | 30.9
1826.1 | 1663.1 | 34.3 | 64.7 | 53.4 | 64.7 | 30.8
1827.1 | 1664.1 | 34 | 64.4 | 52.8 | 64.2 | 30.9
1828.1 | 1665.1 | 33.5 | 63.4 | 50.5 | 63.8 | 30.5
1829.1 | 1666.1 | 33.8 | 58.1 | 50.7 | 63.6 | 30.2
1830.1 | 1667.1 | 35.6 | 59.1 | 51.2 | 63 | 30.2
1831.1 | 1668.1 | 36 | 60.1 | 51.6 | 62.4 | 29.9
1832.1 | 1669.1 | 36 | 60.4 | 51 | 61.9 | 29.6
1833.1 | 1670.1 | 36.1 | 61.6 | 51 | 61.4 | 29.4
1834.1 | 1671.1 | 36.4 | 62.2 | 51.4 | 60.9 | 29.4
1835.1 | 1672.1 | 36.5 | 62.3 | 51.1 | 60.6 | 29.6
1836.1 | 1673.1 | 36.6 | 62.1 | 48.2 | 60.3 | 29.6
1837.1 | 1674.1 | 36.3 | 62.1 | 46.2 | 59.9 | 29.5
1838.1 | 1675.1 | 35.5 | 62.1 | 46.4 | 59.6 | 29.2
1839.1 | 1676.1 | 35.1 | 61.5 | 47.7 | 59.3 | 29
1840.1 | 1677.1 | 35.2 | 61.6 | 48.6 | 59.1 | 28.5
1841.1 | 1678.1 | 35.2 | 61.6 | 48.5 | 58.9 | 28.1
1842.1 | 1679.1 | 35.3 | 61.5 | 47 | 58.5 | 27.6
1843.1 | 1680.1 | 35.1 | 61.5 | 47.2 | 58.2 | 27.6
1844.1 | 1681.1 | 35.1 | 61.4 | 48.3 | 57.9 | 27.9
1845.1 | 1682.1 | 35.4 | 61.3 | 47.9 | 57.8 | 27.7
1846.1 | 1683.1 | 35.4 | 61.4 | 44.8 | 57.6 | 27.7
1847.1 | 1684.1 | 35.2 | 61.2 | 44.1 | 57.4 | 27.7
1848.1 | 1685.1 | 35.3 | 61.4 | 44.4 | 57.2 | 27.6
1849.1 | 1686.1 | 35.5 | 61.2 | 45.2 | 57.1 | 27.6
1850.1 | 1687.1 | 35.6 | 60.9 | 45.5 | 56.9 | 28.1
1851.1 | 1688.1 | 35.7 | 60.9 | 45.6 | 56.6 | 27.5
1852.1 | 1689.1 | 36.2 | 60.7 | 46.4 | 56.4 | 27.2
1853.1 | 1690.1 | 36.6 | 60.7 | 47.2 | 56.3 | 27.2
1854.1 | 1691.1 | 36.4 | 60.2 | 44 | 55.9 | 27.4
1855.1 | 1692.1 | 36 | 60.3 | 43.7 | 55.7 | 27.3
1856.1 | 1693.1 | 35.6 | 60.5 | 44.9 | 55.4 | 26.9
1857.1 | 1694.1 | 35.4 | 60.2 | 45.7 | 55.3 | 26.8
1858.1 | 1695.1 | 35.5 | 59.8 | 46 | 55.1 | 26.8
1859.1 | 1696.1 | 35 | 59.8 | 46.3 | 54.8 | 27
1860.1 | 1697.1 | 34.9 | 59.7 | 46.1 | 54.6 | 27.1
1861.1 | 1698.1 | 34.9 | 56.1 | 46.2 | 54.3 | 26.8
1862.1 | 1699.1 | 35.1 | 53.8 | 46.8 | 54.2 | 26.8
1863.1 | 1700.1 | 34.9 | 53.6 | 47.4 | 53.9 | 26.7
1864.1 | 1701.1 | 35.1 | 54.8 | 47.2 | 53.7 | 26.9
1865.1 | 1702.1 | 35.1 | 55.3 | 47.3 | 53.6 | 26.9
1866.1 | 1703.1 | 35.1 | 55.5 | 47.2 | 53.3 | 26.9
1867.1 | 1704.1 | 35.1 | 56.2 | 46.8 | 53 | 26.8
1868.1 | 1705.1 | 34.7 | 54.2 | 46.9 | 52.8 | 26.8
1869.1 | 1706.1 | 35.9 | 55.9 | 47.1 | 52.6 | 26.9
1870.1 | 1707.1 | 36.9 | 56.2 | 47.1 | 52.5 | 27.1
1871.1 | 1708.1 | 36.2 | 57.1 | 46.9 | 52.4 | 27.5
1872.1 | 1709.1 | 36 | 57.8 | 46.9 | 52.3 | 27.7
1873.1 | 1710.1 | 35.7 | 57.7 | 46.9 | 52.3 | 27.8
1874.1 | 1711.1 | 35.6 | 57.3 | 47.5 | 52.3 | 27.7
1875.1 | 1712.1 | 35.6 | 57.1 | 47.8 | 52.1 | 27.8
1876.1 | 1713.1 | 35.6 | 57.7 | 48 | 52.1 | 27.9
1877.1 | 1714.1 | 35.7 | 58 | 48.2 | 52.2 | 28.1
1878.1 | 1715.1 | 35.7 | 57.9 | 48.5 | 52.2 | 28.3
1879.1 | 1716.1 | 35.7 | 57.9 | 48.8 | 52.1 | 28.4
1880.1 | 1717.1 | 35.7 | 57.8 | 48.9 | 51.9 | 28.6
1881.1 | 1718.1 | 35.7 | 57.7 | 48.7 | 51.9 | 28.8
1882.1 | 1719.1 | 35.7 | 57.7 | 48.4 | 51.6 | 29
1883.1 | 1720.1 | 35.7 | 57.4 | 48.2 | 51.6 | 29.2
1884.1 | 1721.1 | 35.7 | 57.4 | 48.1 | 51.5 | 29.4
1885.1 | 1722.1 | 35.7 | 57.5 | 48.1 | 51.4 | 29.6
1886.1 | 1723.1 | 35.8 | 57.4 | 47.9 | 51.3 | 29.9
1887.1 | 1724.1 | 35.9 | 56.9 | 47.7 | 51.4 | 30
1888.1 | 1725.1 | 36 | 58 | 47.7 | 51.4 | 30.2
1889.1 | 1726.1 | 36 | 58.2 | 47.8 | 51.5 | 30.5
1890.1 | 1727.1 | 36 | 58.2 | 48.1 | 51.6 | 30.7
1891.1 | 1728.1 | 36.1 | 57.3 | 48.3 | 51.7 | 30.9
1892.1 | 1729.1 | 36.1 | 57.2 | 48.4 | 51.8 | 31.1
1893.1 | 1730.1 | 36.1 | 57 | 48.4 | 51.8 | 31.2
1894.1 | 1731.1 | 36.2 | 56.6 | 48.1 | 51.7 | 31.3
1895.1 | 1732.1 | 36.3 | 56.5 | 48 | 51.6 | 31.5
1896.1 | 1733.1 | 36.4 | 56.6 | 48 | 51.6 | 31.8
1897.1 | 1734.1 | 36.6 | 56.8 | 47.9 | 51.7 | 31.9
1898.1 | 1735.1 | 36.7 | 56.6 | 47.8 | 51.7 | 32.1
1899.1 | 1736.1 | 36.8 | 56.3 | 47.8 | 51.7 | 32.3
1900.1 | 1737.1 | 36.8 | 56 | 47.9 | 51.9 | 32.5
1901.1 | 1738.1 | 37 | 55.7 | 47.9 | 52 | 32.7
1902.1 | 1739.1 | 37.1 | 55.6 | 48 | 52.1 | 32.9
1903.1 | 1740.1 | 37.3 | 55.9 | 48.1 | 52.1 | 33
1904.1 | 1741.1 | 37.4 | 55.8 | 48.2 | 52.1 | 33.2
1905.1 | 1742.1 | 37.5 | 55.9 | 48.3 | 52.2 | 33.4
1906.1 | 1743.1 | 37.6 | 56.1 | 48.4 | 52.3 | 33.6
1907.1 | 1744.1 | 37.8 | 56.1 | 48.6 | 52.4 | 33.8
1908.1 | 1745.1 | 37.9 | 56.1 | 48.4 | 52.3 | 34
1909.1 | 1746.1 | 38 | 56.8 | 48.4 | 52.3 | 34.1
1910.1 | 1747.1 | 38.1 | 57 | 48.4 | 52.3 | 34.3
1911.1 | 1748.1 | 38.2 | 56.9 | 48.4 | 52.3 | 34.4
1912.1 | 1749.1 | 38.3 | 56.5 | 48.4 | 52.4 | 34.6
1913.1 | 1750.1 | 38.4 | 56.4 | 48.4 | 52.6 | 34.7
1914.1 | 1751.1 | 38.6 | 56.3 | 48.6 | 52.6 | 34.9
1915.1 | 1752.1 | 38.7 | 55.7 | 48.5 | 52.7 | 35.1
1916.1 | 1753.1 | 38.7 | 55.3 | 48.6 | 52.6 | 35.2
1917.1 | 1754.1 | 38.9 | 55.2 | 48.6 | 52.8 | 35.3
1918.1 | 1755.1 | 39 | 55.3 | 48.4 | 52.8 | 35.5
1919.1 | 1756.1 | 39.1 | 55.3 | 48.3 | 52.8 | 35.6
1920.1 | 1757.1 | 39.3 | 55.1 | 47.7 | 52.8 | 35.8
1921.1 | 1758.1 | 39.4 | 54.4 | 47.9 | 52.7 | 36
1922.1 | 1759.1 | 39.5 | 54.4 | 47.9 | 52.8 | 36.1
1923.1 | 1760.1 | 39.6 | 54.8 | 47.3 | 52.8 | 36.3
1924.1 | 1761.1 | 39.7 | 55 | 47.1 | 52.9 | 36.4
1925.1 | 1762.1 | 39.9 | 55.1 | 47.5 | 52.8 | 36.5
1926.1 | 1763.1 | 40 | 54.8 | 47.3 | 52.7 | 36.7
1927.1 | 1764.1 | 40.1 | 54.6 | 47.3 | 52.7 | 36.8
1928.1 | 1765.1 | 40.2 | 54.5 | 48.2 | 52.8 | 36.9
1929.1 | 1766.1 | 40.2 | 54.4 | 48.8 | 52.9 | 37.1
1930.1 | 1767.1 | 40.4 | 54.1 | 49.5 | 53 | 37.2
1931.1 | 1768.1 | 40.4 | 54.2 | 50 | 53 | 37.3
1932.1 | 1769.1 | 40.6 | 54.2 | 50 | 53.1 | 37.5
1933.1 | 1770.1 | 40.7 | 54.5 | 49.7 | 53.2 | 37.6
1934.1 | 1771.1 | 40.7 | 54.3 | 50.1 | 53.3 | 37.7
1935.1 | 1772.1 | 40.8 | 54.1 | 49.9 | 53.3 | 37.9
1936.1 | 1773.1 | 40.9 | 54.2 | 49.9 | 53.4 | 38
1937.1 | 1774.1 | 41.1 | 54.4 | 50 | 53.4 | 38.1
1938.1 | 1775.1 | 41.2 | 54.5 | 49.6 | 53.4 | 38.2
1939.1 | 1776.1 | 41.3 | 54.4 | 49.6 | 53.5 | 38.3
1940.1 | 1777.1 | 41.3 | 54.1 | 49.2 | 53.5 | 38.4
1941.1 | 1778.1 | 41.4 | 53.9 | 49.3 | 53.4 | 38.6
1942.1 | 1779.1 | 41.5 | 54.1 | 49.5 | 53.5 | 38.7
1943.1 | 1780.1 | 41.6 | 54.4 | 49.9 | 53.5 | 38.8
1944.1 | 1781.1 | 41.7 | 54.2 | 50.4 | 53.6 | 38.9
1945.1 | 1782.1 | 41.8 | 53.8 | 51.1 | 53.8 | 39
1946.1 | 1783.1 | 41.9 | 53.5 | 51.9 | 53.9 | 39.2
1947.1 | 1784.1 | 42 | 53.6 | 52.3 | 54 | 39.3
1948.1 | 1785.1 | 42.2 | 53.9 | 52.8 | 54.1 | 39.4
1949.1 | 1786.1 | 42.3 | 53.9 | 53.2 | 54.2 | 39.5
1950.1 | 1787.1 | 42.4 | 53.7 | 53.3 | 54.3 | 39.6
1951.1 | 1788.1 | 42.5 | 54.3 | 53.3 | 54.4 | 39.8
1952.1 | 1789.1 | 42.7 | 54.8 | 53.2 | 54.4 | 39.9
1953.1 | 1790.1 | 42.8 | 55 | 52.8 | 54.5 | 40
1954.1 | 1791.1 | 42.9 | 54.9 | 52.9 | 54.6 | 40.2
1955.1 | 1792.1 | 43.1 | 54.9 | 53.1 | 54.6 | 40.3
1956.1 | 1793.1 | 43.2 | 54.6 | 52.5 | 54.6 | 40.4
1957.1 | 1794.1 | 43.3 | 54.1 | 52.4 | 54.6 | 40.5
1958.1 | 1795.1 | 43.4 | 54.4 | 52.5 | 54.6 | 40.6
1959.1 | 1796.1 | 43.5 | 54.8 | 52 | 54.7 | 40.7
1960.1 | 1797.1 | 43.6 | 54.9 | 51.8 | 54.7 | 40.8
1961.1 | 1798.1 | 43.7 | 55 | 51.5 | 54.8 | 40.9
1962.1 | 1799.1 | 43.8 | 55.2 | 51 | 54.7 | 41
1963.1 | 1800.1 | 43.9 | 55.1 | 50.6 | 54.8 | 41.1
1964.1 | 1801.1 | 44 | 54.9 | 50.3 | 54.8 | 41.2
1965.1 | 1802.1 | 44.1 | 55 | 49.9 | 54.7 | 41.3
1966.1 | 1803.1 | 44.2 | 55 | 49.3 | 54.7 | 41.4
1967.1 | 1804.1 | 44.3 | 54.9 | 49 | 54.7 | 41.4
1968.1 | 1805.1 | 44.4 | 54.8 | 48.9 | 54.8 | 41.5
1969.1 | 1806.1 | 44.5 | 54.9 | 49.1 | 54.9 | 41.6
1970.1 | 1807.1 | 44.6 | 54.7 | 49.1 | 54.9 | 41.7
1971.1 | 1808.1 | 44.8 | 54.4 | 48.9 | 54.9 | 41.8
1972.1 | 1809.1 | 44.9 | 54.7 | 49 | 54.9 | 41.9
1973.1 | 1810.1 | 45 | 54.7 | 49.3 | 55 | 41.9
1974.1 | 1811.1 | 45.1 | 55.1 | 49.3 | 55 | 42
1975.1 | 1812.1 | 45.2 | 55.5 | 49.5 | 55.1 | 42.1
1976.1 | 1813.1 | 45.3 | 55.6 | 49.3 | 55.1 | 42.2
1977.1 | 1814.1 | 45.3 | 55.6 | 48.2 | 55.2 | 42.3
1978.1 | 1815.1 | 45.4 | 55.6 | 49.1 | 55.3 | 42.4
1979.1 | 1816.1 | 45.5 | 55.7 | 50 | 55.4 | 42.5
1980.1 | 1817.1 | 45.5 | 56 | 51.4 | 55.5 | 42.6
1981.1 | 1818.1 | 45.6 | 56.2 | 51.1 | 55.5 | 42.7
1982.1 | 1819.1 | 45.7 | 56.3 | 50.2 | 55.5 | 42.8
1983.1 | 1820.1 | 45.7 | 56.3 | 49.9 | 55.6 | 42.8
1984.1 | 1821.1 | 45.8 | 56.4 | 49.6 | 55.6 | 42.9
1985.1 | 1822.1 | 45.9 | 56.5 | 49.3 | 55.6 | 42.9
1986.1 | 1823.1 | 46 | 56.8 | 49.9 | 55.6 | 43
1987.1 | 1824.1 | 46.1 | 57.2 | 50 | 55.7 | 43.1
1988.1 | 1825.1 | 46.2 | 57.5 | 49.1 | 55.7 | 43.2
1989.1 | 1826.1 | 46.2 | 57.5 | 48.7 | 55.7 | 43.2
1990.1 | 1827.1 | 46.3 | 57.6 | 48.5 | 55.7 | 43.3
1991.1 | 1828.1 | 46.3 | 57.9 | 47.6 | 55.7 | 43.3
1992.1 | 1829.1 | 46.4 | 58.2 | 47.1 | 55.8 | 43.4
1993.1 | 1830.1 | 46.5 | 58.2 | 47.5 | 55.8 | 43.4
1994.1 | 1831.1 | 46.5 | 58.5 | 47.2 | 55.8 | 43.5
1995.1 | 1832.1 | 46.6 | 58.9 | 47.2 | 55.9 | 43.6
1996.1 | 1833.1 | 46.7 | 59.1 | 46.8 | 55.9 | 43.7
1997.1 | 1834.1 | 46.7 | 59.3 | 46.7 | 55.9 | 43.8
1998.1 | 1835.1 | 46.8 | 59.6 | 47.2 | 55.9 | 43.8
1999.1 | 1836.1 | 46.9 | 59.9 | 46.8 | 56 | 43.9
2000.1 | 1837.1 | 46.9 | 60.1 | 46.8 | 56 | 43.9
2001.1 | 1838.1 | 47 | 60.3 | 47.8 | 56 | 44
2002.1 | 1839.1 | 47.1 | 60.6 | 48 | 56 | 44
2003.1 | 1840.1 | 47.1 | 60.9 | 48.5 | 56.1 | 44.1
2004.1 | 1841.1 | 47.2 | 61.2 | 48.8 | 56.1 | 44.2
2005.1 | 1842.1 | 47.2 | 61.4 | 48.4 | 56.1 | 44.3
2006.1 | 1843.1 | 47.3 | 61.5 | 48.1 | 56.2 | 44.3
2007.1 | 1844.1 | 47.4 | 61.5 | 47.9 | 56.2 | 44.3
2008.1 | 1845.1 | 47.4 | 61.7 | 47 | 56.1 | 44.4
2009.1 | 1846.1 | 47.5 | 62.1 | 46.5 | 56.1 | 44.5
2010.1 | 1847.1 | 47.5 | 62.5 | 46.3 | 56.1 | 44.5
2011.1 | 1848.1 | 47.6 | 62.9 | 46 | 56 | 44.6
2012.1 | 1849.1 | 47.7 | 63.4 | 45.9 | 56 | 44.6
2013.1 | 1850.1 | 47.7 | 63.7 | 45.8 | 56 | 44.7
2014.1 | 1851.1 | 47.8 | 64.2 | 45.8 | 56.1 | 44.7
2015.1 | 1852.1 | 47.9 | 64.7 | 45.9 | 56.1 | 44.8
2016.1 | 1853.1 | 47.9 | 65.5 | 45.4 | 56.1 | 44.8
2017.1 | 1854.1 | 48 | 66.4 | 45.1 | 56.1 | 44.9
2018.1 | 1855.1 | 48 | 67 | 45.1 | 56.1 | 45
2019.1 | 1856.1 | 48.1 | 67.6 | 45.4 | 56.1 | 45
2020.1 | 1857.1 | 48.1 | 68.5 | 45.6 | 56.2 | 45.1
2021.1 | 1858.1 | 48.2 | 69.4 | 45.4 | 56.2 | 45.1
2022.1 | 1859.1 | 48.2 | 70.3 | 45.1 | 56.2 | 45.1
2023.1 | 1860.1 | 48.3 | 71.1 | 45.3 | 56.2 | 45.2
2024.1 | 1861.1 | 48.3 | 72 | 45.6 | 56.2 | 45.2
2025.1 | 1862.1 | 48.4 | 73.2 | 45.5 | 56.3 | 45.3
2026.1 | 1863.1 | 48.4 | 74.3 | 45.4 | 56.3 | 45.4
2027.1 | 1864.1 | 48.5 | 75.5 | 45.7 | 56.3 | 45.5
2028.1 | 1865.1 | 48.5 | 76.8 | 45.5 | 56.3 | 45.5
2029.1 | 1866.1 | 48.3 | 78.1 | 45.5 | 56.4 | 45.5
2030.1 | 1867.1 | 48.3 | 79.4 | 45.5 | 56.4 | 45.5
2031.1 | 1868.1 | 48.4 | 80.9 | 45.1 | 56.4 | 45.6
2032.1 | 1869.1 | 48.5 | 82.3 | 45.1 | 56.4 | 45.6
2033.1 | 1870.1 | 48.6 | 83.6 | 45 | 56.4 | 45.7
2034.1 | 1871.1 | 48.7 | 84.9 | 44.7 | 56.4 | 45.7
2035.1 | 1872.1 | 48.7 | 86.1 | 44.6 | 56.4 | 45.7
2036.1 | 1873.1 | 48.8 | 87.3 | 44.2 | 56.5 | 45.8
2037.1 | 1874.1 | 48.8 | 88.3 | 43.9 | 56.5 | 45.8
2038.1 | 1875.1 | 48.9 | 89.2 | 43.9 | 56.5 | 45.8
2039.1 | 1876.1 | 49 | 90.3 | 43.8 | 56.6 | 45.9
2040.1 | 1877.1 | 49 | 91.5 | 43.7 | 56.6 | 45.9
2041.1 | 1878.1 | 49.1 | 92.5 | 43.9 | 56.6 | 46
2042.1 | 1879.1 | 49.1 | 93.5 | 44.1 | 56.6 | 46.1
2043.1 | 1880.1 | 49.1 | 94.5 | 44.3 | 56.6 | 46.1
2044.1 | 1881.1 | 49.2 | 95.5 | 44.1 | 56.7 | 46.1
2045.1 | 1882.1 | 49.2 | 96.4 | 44.1 | 56.7 | 46.2
2046.1 | 1883.1 | 49.3 | 97.3 | 43.9 | 56.7 | 46.2
2047.1 | 1884.1 | 49.3 | 98.2 | 44.1 | 56.7 | 46.3
2048.1 | 1885.1 | 49.4 | 99.1 | 44 | 56.7 | 46.3
2049.1 | 1886.1 | 49.4 | 99.9 | 44.1 | 56.7 | 46.4
2050.1 | 1887.1 | 49.5 | 100.6 | 44 | 56.7 | 46.4
2051.1 | 1888.1 | 49.5 | 101.2 | 43.8 | 56.7 | 46.5
2052.1 | 1889.1 | 49.6 | 101.8 | 43.5 | 56.7 | 46.6
2053.1 | 1890.1 | 49.6 | 102.5 | 43.2 | 56.8 | 46.6
2054.1 | 1891.1 | 49.6 | 103.1 | 43 | 56.8 | 46.6
2055.1 | 1892.1 | 49.7 | 103.7 | 43.1 | 56.8 | 46.6
2056.1 | 1893.1 | 49.7 | 104.3 | 43.2 | 56.9 | 46.7
2057.1 | 1894.1 | 49.8 | 104.8 | 44.2 | 56.9 | 46.7
2058.1 | 1895.1 | 49.8 | 105.4 | 43.9 | 56.8 | 46.8
2059.1 | 1896.1 | 49.9 | 105.9 | 43.7 | 56.9 | 46.8
2060.1 | 1897.1 | 49.9 | 106.3 | 43.3 | 56.9 | 46.8
2061.1 | 1898.1 | 50 | 106.8 | 44 | 56.9 | 46.9
2062.1 | 1899.1 | 50 | 107.4 | 45.3 | 56.9 | 47
2063.1 | 1900.1 | 50 | 107.9 | 45.5 | 57 | 47.1
2064.1 | 1901.1 | 50.1 | 108.2 | 46 | 57 | 47.1
2065.1 | 1902.1 | 50.1 | 108.6 | 45.7 | 57.1 | 47.1
2066.1 | 1903.1 | 50.1 | 109.1 | 46.3 | 57.1 | 47.2
2067.1 | 1904.1 | 50.2 | 109.6 | 46.8 | 57.2 | 47.3
2068.1 | 1905.1 | 50.2 | 110.2 | 47.6 | 57.2 | 47.4
2069.1 | 1906.1 | 50.3 | 110.7 | 48.2 | 57.2 | 47.5
2070.1 | 1907.1 | 50.3 | 111.2 | 48.5 | 57.3 | 47.5
2071.1 | 1908.1 | 50.4 | 111.7 | 49.2 | 57.3 | 47.6
2072.1 | 1909.1 | 50.4 | 112.3 | 49 | 57.4 | 47.5
2073.1 | 1910.1 | 50.5 | 112.8 | 49.1 | 57.4 | 47.6
2074.1 | 1911.1 | 50.6 | 113.2 | 48.6 | 57.4 | 47.6
2075.1 | 1912.1 | 50.6 | 113.7 | 47.8 | 57.4 | 47.6
2076.1 | 1913.1 | 50.7 | 114.2 | 47.1 | 57.4 | 47.6
2077.1 | 1914.1 | 50.7 | 114.6 | 46.7 | 57.4 | 47.7
2078.1 | 1915.1 | 50.7 | 115 | 46.7 | 57.4 | 47.7
2079.1 | 1916.1 | 50.8 | 115.3 | 46.7 | 57.4 | 47.7
2080.1 | 1917.1 | 50.8 | 115.6 | 46.3 | 57.5 | 47.8
2081.1 | 1918.1 | 50.9 | 116 | 46.7 | 57.5 | 47.8
2082.1 | 1919.1 | 50.9 | 116.5 | 46.6 | 57.5 | 47.9
2083.1 | 1920.1 | 51 | 116.9 | 46.9 | 57.5 | 47.9
2084.1 | 1921.1 | 51 | 117.3 | 46.7 | 57.5 | 47.9
2085.1 | 1922.1 | 51.1 | 117.7 | 46.7 | 57.5 | 48
2086.1 | 1923.1 | 51.1 | 118 | 46.4 | 57.5 | 48
2087.1 | 1924.1 | 51.2 | 118.2 | 45.8 | 57.5 | 48
2088.1 | 1925.1 | 51.2 | 118.5 | 45.2 | 57.5 | 48
2089.1 | 1926.1 | 51.3 | 118.9 | 45 | 57.5 | 48.1
2090.1 | 1927.1 | 51.4 | 119.3 | 44.9 | 57.6 | 48.2
2091.1 | 1928.1 | 51.4 | 119.7 | 45.4 | 57.6 | 48.3
2092.1 | 1929.1 | 51.5 | 120.1 | 46.3 | 57.6 | 48.5
2093.1 | 1930.1 | 51.5 | 120.4 | 46.3 | 57.6 | 48.6
2094.1 | 1931.1 | 51.5 | 120.7 | 46.5 | 57.6 | 48.7
2095.1 | 1932.1 | 51.6 | 120.9 | 47 | 57.6 | 48.7
2096.1 | 1933.1 | 51.6 | 121.1 | 46.8 | 57.6 | 48.7
2097.1 | 1934.1 | 51.7 | 121.4 | 46.4 | 57.6 | 48.8
2098.1 | 1935.1 | 51.7 | 121.6 | 45.8 | 57.6 | 48.7
2099.1 | 1936.1 | 51.7 | 121.9 | 45.5 | 57.7 | 48.7
2100.1 | 1937.1 | 51.8 | 122.3 | 45.3 | 57.7 | 48.7
2101.1 | 1938.1 | 51.8 | 122.6 | 44.8 | 57.7 | 48.7
2102.1 | 1939.1 | 51.9 | 122.9 | 44.6 | 57.7 | 48.7
2103.1 | 1940.1 | 51.9 | 123.3 | 44.1 | 57.6 | 48.7
2104.1 | 1941.1 | 52 | 123.6 | 43.6 | 57.6 | 48.7
2105.1 | 1942.1 | 52.1 | 123.9 | 43.1 | 57.5 | 48.8
2106.1 | 1943.1 | 52.1 | 124.2 | 42.6 | 57.5 | 48.7
2107.1 | 1944.1 | 52.2 | 124.5 | 42.1 | 57.5 | 48.7
2108.1 | 1945.1 | 52.2 | 124.8 | 41.7 | 57.5 | 48.7
2109.1 | 1946.1 | 52.3 | 124.9 | 41.4 | 57.5 | 48.7
2110.1 | 1947.1 | 52.3 | 125.1 | 41.3 | 57.5 | 48.7
2111.1 | 1948.1 | 52.4 | 125.2 | 41.1 | 57.5 | 48.7
2112.1 | 1949.1 | 52.4 | 125.3 | 40.9 | 57.4 | 48.7
2113.1 | 1950.1 | 52.4 | 125.4 | 40.5 | 57.4 | 48.8
2114.1 | 1951.1 | 52.5 | 125.6 | 40.6 | 57.3 | 48.7
2115.1 | 1952.1 | 52.6 | 125.8 | 40.8 | 57.2 | 48.7
2116.1 | 1953.1 | 52.6 | 125.9 | 40.8 | 57.2 | 48.7
2117.1 | 1954.1 | 52.7 | 125.9 | 41.2 | 57.2 | 48.8
2118.1 | 1955.1 | 52.7 | 125.8 | 41.2 | 57.2 | 48.7
2119.1 | 1956.1 | 52.7 | 125.7 | 41.3 | 57.2 | 48.8
2120.1 | 1957.1 | 52.8 | 125.5 | 41.6 | 57.2 | 48.9
2121.1 | 1958.1 | 52.8 | 125.3 | 42 | 57.2 | 49
2122.1 | 1959.1 | 52.9 | 125.3 | 42.5 | 57.2 | 49
2123.1 | 1960.1 | 52.9 | 125.3 | 43 | 57.2 | 49.1
2124.1 | 1961.1 | 52.9 | 125.4 | 43.4 | 57.2 | 49.2
2125.1 | 1962.1 | 52.9 | 125.4 | 43.6 | 57.2 | 49.3
2126.1 | 1963.1 | 53 | 125.5 | 43.8 | 57.2 | 49.4
2127.1 | 1964.1 | 53.1 | 125.4 | 44 | 57.3 | 49.5
2128.1 | 1965.1 | 53.1 | 125.2 | 44.2 | 57.3 | 49.4
2129.1 | 1966.1 | 53.1 | 125.2 | 44.5 | 57.3 | 49.4
2130.1 | 1967.1 | 53.2 | 125.1 | 44.6 | 57.3 | 49.5
2131.1 | 1968.1 | 53.2 | 124.8 | 44.6 | 57.3 | 49.6
2132.1 | 1969.1 | 53.3 | 124.5 | 44.6 | 57.3 | 49.6
2133.1 | 1970.1 | 53.3 | 124.3 | 44.7 | 57.3 | 49.7
2134.1 | 1971.1 | 53.4 | 124.2 | 44.8 | 57.4 | 49.7
2135.1 | 1972.1 | 53.4 | 124.2 | 44.7 | 57.4 | 49.8
2136.1 | 1973.1 | 53.4 | 124.1 | 44.9 | 57.4 | 49.9
2137.1 | 1974.1 | 53.6 | 124.2 | 45.6 | 57.4 | 50
2138.1 | 1975.1 | 53.5 | 124.3 | 45.2 | 57.4 | 50
2139.1 | 1976.1 | 53.6 | 124.4 | 45.3 | 57.5 | 50.1
2140.1 | 1977.1 | 53.7 | 124.5 | 45.4 | 57.5 | 50.2
2141.1 | 1978.1 | 53.6 | 124.7 | 44.9 | 57.5 | 50.2
2142.1 | 1979.1 | 53.7 | 124.6 | 45.2 | 57.4 | 50.3
2143.1 | 1980.1 | 53.7 | 124.7 | 45.4 | 57.4 | 50.3
2144.1 | 1981.1 | 53.8 | 124.8 | 45.7 | 57.3 | 50.3
2145.1 | 1982.1 | 53.8 | 124.9 | 45.9 | 57.3 | 50.4
2146.1 | 1983.1 | 53.8 | 125 | 46.2 | 57.3 | 50.4
2147.1 | 1984.1 | 53.9 | 125 | 45.7 | 57.3 | 50.3
2148.1 | 1985.1 | 53.9 | 124.9 | 45 | 57.3 | 50.3
2149.1 | 1986.1 | 54 | 124.8 | 44.8 | 57.3 | 50.3
2150.1 | 1987.1 | 54 | 124.7 | 44.6 | 57.3 | 50.3
2151.1 | 1988.1 | 54 | 124.7 | 44.4 | 57.4 | 50.3
2152.1 | 1989.1 | 54.1 | 124.3 | 44.7 | 57.5 | 50.3
2153.1 | 1990.1 | 54 | 122.5 | 45 | 57.6 | 50.3
2154.1 | 1991.1 | 54 | 121.7 | 44.8 | 57.6 | 50.3
2155.1 | 1992.1 | 54.1 | 121.4 | 44.3 | 57.5 | 50.2
2156.1 | 1993.1 | 54.2 | 95.4 | 44 | 57.7 | 50.1
2157.1 | 1994.1 | 54.3 | 83.1 | 43.9 | 57.7 | 50.1
2158.1 | 1995.1 | 54.6 | 79.8 | 44.3 | 57.8 | 50.1
2159.1 | 1996.1 | 54.7 | 76.8 | 44 | 57.8 | 50
2160.1 | 1997.1 | 54.8 | 73.8 | 44 | 57.7 | 49.8
2161.1 | 1998.1 | 55 | 71.3 | 44 | 57.8 | 49.7
2162.1 | 1999.1 | 55.1 | 69.6 | 43.6 | 57.8 | 49.7
2163.1 | 2000.1 | 55.3 | 68.1 | 44.1 | 57.8 | 49.8
2164.1 | 2001.1 | 55.6 | 67.6 | 43.9 | 57.9 | 49.8
2165.1 | 2002.1 | 55.8 | 66.9 | 43.9 | 57.9 | 49.9
2166.1 | 2003.1 | 56.1 | 66.6 | 44.5 | 57.9 | 49.8
2167.1 | 2004.1 | 56.4 | 66.4 | 44.3 | 57.9 | 49.7
2168.1 | 2005.1 | 56.7 | 66.1 | 44.1 | 57.9 | 49.6
2169.1 | 2006.1 | 57 | 66 | 44.6 | 57.9 | 49.6
2170.1 | 2007.1 | 57.2 | 65.9 | 43.8 | 57.9 | 49.7
2171.1 | 2008.1 | 57.4 | 65.4 | 43.4 | 57.9 | 49.8
2172.1 | 2009.1 | 57.8 | 65.3 | 43.8 | 57.9 | 49.8
2173.1 | 2010.1 | 57.9 | 65.3 | 42.4 | 57.9 | 49.9
2174.1 | 2011.1 | 58.1 | 65.5 | 42.7 | 57.9 | 49.9
2175.1 | 2012.1 | 58.3 | 65.8 | 43.4 | 57.9 | 49.9
2176.1 | 2013.1 | 58.4 | 66.3 | 42.8 | 57.9 | 49.9
2177.1 | 2014.1 | 58.6 | 66.8 | 43.1 | 57.9 | 49.8
2178.1 | 2015.1 | 58.8 | 67.3 | 43 | 57.9 | 49.7
2179.1 | 2016.1 | 58.8 | 68 | 42.2 | 57.9 | 49.7
2180.1 | 2017.1 | 59 | 68.9 | 42.5 | 57.9 | 49.8
2181.1 | 2018.1 | 59.1 | 70 | 42.2 | 57.8 | 49.7
2182.1 | 2019.1 | 59.1 | 71.3 | 41.7 | 57.8 | 49.7
2183.1 | 2020.1 | 59.3 | 72.5 | 42.2 | 57.9 | 49.7
2184.1 | 2021.1 | 59.3 | 73.7 | 41.3 | 57.9 | 49.7
2185.1 | 2022.1 | 59.4 | 75 | 41 | 57.9 | 49.8
2186.1 | 2023.1 | 59.6 | 76.4 | 42.3 | 57.9 | 49.8
2187.1 | 2024.1 | 59.6 | 78 | 41.1 | 57.9 | 49.8
2188.1 | 2025.1 | 59.7 | 79.6 | 41.3 | 57.9 | 49.7
2189.1 | 2026.1 | 59.8 | 81.2 | 42.1 | 57.8 | 49.5
2190.1 | 2027.1 | 59.7 | 82.6 | 40.9 | 57.9 | 49.4
2191.1 | 2028.1 | 59.8 | 84.2 | 41.4 | 57.9 | 49.4
2192.1 | 2029.1 | 59.9 | 85.8 | 41.8 | 57.9 | 49.5
2193.1 | 2030.1 | 59.8 | 87.2 | 40.8 | 57.9 | 49.6
2194.1 | 2031.1 | 59.9 | 88.5 | 40.8 | 57.9 | 49.6
2195.1 | 2032.1 | 59.9 | 89.6 | 40.6 | 57.9 | 49.5
2196.1 | 2033.1 | 59.9 | 90.5 | 40.3 | 57.9 | 49.5
2197.1 | 2034.1 | 59.9 | 91.7 | 40.2 | 57.9 | 49.6
2198.1 | 2035.1 | 59.9 | 92.7 | 40.1 | 57.9 | 49.5
2199.1 | 2036.1 | 59.9 | 93.7 | 40.2 | 57.9 | 49.6
2200.1 | 2037.1 | 59.9 | 94.7 | 40.5 | 57.9 | 49.7
2201.1 | 2038.1 | 60 | 95.5 | 40.5 | 57.9 | 49.7
2202.1 | 2039.1 | 60 | 96.4 | 40.6 | 57.9 | 49.6
2203.1 | 2040.1 | 60 | 97.2 | 40.7 | 57.9 | 49.6
2204.1 | 2041.1 | 60 | 97.9 | 40.7 | 57.9 | 49.6
2205.1 | 2042.1 | 60 | 98.7 | 40.6 | 57.9 | 49.7
2206.1 | 2043.1 | 60 | 99.4 | 40.4 | 57.9 | 49.8
2207.1 | 2044.1 | 60 | 100 | 40.4 | 57.9 | 49.8
2208.1 | 2045.1 | 60 | 100.5 | 40.2 | 57.9 | 49.7
2209.1 | 2046.1 | 59.9 | 101.1 | 39.8 | 57.8 | 49.7
2210.1 | 2047.1 | 59.9 | 101.7 | 39.6 | 57.8 | 49.7
2211.1 | 2048.1 | 59.9 | 102.2 | 39.6 | 57.8 | 49.7
2212.1 | 2049.1 | 59.9 | 102.6 | 39.6 | 57.8 | 49.7
2213.1 | 2050.1 | 59.9 | 102.8 | 39.3 | 57.8 | 49.7
2214.1 | 2051.1 | 59.9 | 103.2 | 39.3 | 57.8 | 49.7
2215.1 | 2052.1 | 59.9 | 103.6 | 39.2 | 57.7 | 49.6
2216.1 | 2053.1 | 59.9 | 104.1 | 39.1 | 57.7 | 49.6
2217.1 | 2054.1 | 59.9 | 104.4 | 39 | 57.7 | 49.6
2218.1 | 2055.1 | 59.9 | 104.7 | 38.8 | 57.7 | 49.6
2219.1 | 2056.1 | 59.8 | 104.9 | 38.7 | 57.6 | 49.6
2220.1 | 2057.1 | 59.8 | 105.2 | 38.5 | 57.6 | 49.6
2221.1 | 2058.1 | 59.8 | 105.5 | 38.2 | 57.6 | 49.7
2222.1 | 2059.1 | 59.8 | 105.8 | 38.1 | 57.6 | 49.7
2223.1 | 2060.1 | 59.8 | 106.1 | 37.8 | 57.6 | 49.7
2224.1 | 2061.1 | 59.8 | 106.4 | 37.8 | 57.5 | 49.7
2225.1 | 2062.1 | 59.8 | 106.6 | 38 | 57.5 | 49.6
2226.1 | 2063.1 | 59.8 | 106.8 | 38.1 | 57.5 | 49.6
2227.1 | 2064.1 | 59.8 | 107 | 38.2 | 57.5 | 49.6
2228.1 | 2065.1 | 59.8 | 107.3 | 38.5 | 57.5 | 49.6
2229.1 | 2066.1 | 59.7 | 107.6 | 38.6 | 57.5 | 49.6
2230.1 | 2067.1 | 59.7 | 107.9 | 38.4 | 57.5 | 49.7
2231.1 | 2068.1 | 59.7 | 108.1 | 38.4 | 57.5 | 49.7
2232.1 | 2069.1 | 59.7 | 108.2 | 38.5 | 57.5 | 49.6
2233.1 | 2070.1 | 59.7 | 108.3 | 38.5 | 57.5 | 49.6
2234.1 | 2071.1 | 59.7 | 108.5 | 38.5 | 57.4 | 49.6

## Test Facts
Last row in IRMS data sheets: | 17
Time when Penlight power was initiated: | 163