## IS Test Matrix
Intermediate Scale Test Matrix - Revision F (12-06-06)
|  | Comments: 1) All tests were conducted as open burns with a Propene (Propylene) gas sand burner 2) Colors identify test conditions grouped into the same test run | [14 empty] | ACTUAL TEST CONDITIONS
Burn Test # | Rev. E Test # | Loc. | Cable Insulation Material | [8 empty] | Number of Conductors |  |  |  | Conductor Size (AWG) |  |  |  |  | Cable Bundle Size |  |  |  |  | Water Spary Optionsl | Raceway Type
|  |  | Thermoset | [5 empty] | Thermoplastic
|  |  | XLPE | EPR | Silicone | XLPO | TS/TP | Vita-Link | PE | PVC | Tefzel | 3 | 2 | 7 | 12 | 8 | 12 | 14 | 16 | 18 | 1 | 3 | 6 | 12 | Load Tr | * | 12" Tray | 2.5" Cnd | Air Drop
Prelim 1 | Prelim 1 | A | X | [8 empty] | X |  |  |  | X |  |  |  |  | X | [5 empty] | X
|  | A | X | [10 empty] | X |  |  | X |  |  |  | X | [5 empty] | X
Prelim 2 | Prelim 2 | A | X | [8 empty] | X |  |  |  | X |  |  |  |  | X | [5 empty] | X
|  | A | X | [10 empty] | X |  |  | X |  |  |  | X | [5 empty] | X
Prelim 3 | Prelim 3 | A | [7 empty] | X |  | X |  |  |  | X |  |  |  |  | X | [5 empty] | X
|  | A | [7 empty] | X |  |  |  | X |  |  | X |  |  |  | X | [5 empty] | X
Prelim 4 | Prelim 4 | A | [7 empty] | X |  | X |  |  |  | X |  |  |  |  | X | [5 empty] | X
|  | A | [7 empty] | X |  |  |  | X |  |  | X |  |  |  | X | [5 empty] | X
1 | 15 | A | X | [9 empty] | X | X | X |  | X |  | X | X |  |  |  |  | X |  | X
|  | B | X | [10 empty] | X |  |  | X | [6 empty] | X |  |  | X
|  | D | X | [10 empty] | X |  |  | X |  |  |  |  | X | [5 empty] | X
|  | E | X | [10 empty] | X |  |  | X |  |  |  |  | X | [5 empty] | X
|  | G | X | [10 empty] | X |  |  | X | [6 empty] | X |  |  | X
2 | 1 | A | X | [10 empty] | X |  |  | X | [6 empty] | X |  |  | X
|  | C | X | [10 empty] | X |  |  | X | [5 empty] | X |  |  |  | X
|  | A | X | [5 empty] | X |  |  |  |  | X |  |  | X | [6 empty] | X |  |  | X
|  | C | X | [5 empty] | X |  |  |  |  | X |  |  | X | [5 empty] | X |  |  |  | X
| 11 | C - A | [7 empty] | X |  |  |  | X |  |  | X |  |  |  | X | [7 empty] | X
|  | E | [7 empty] | X |  |  |  | X |  |  | X |  |  |  | X | [5 empty] | X
|  | G | [7 empty] | X |  |  |  | X |  |  | X |  |  |  | X | [5 empty] | X
3 | 2 | A | X | X | [9 empty] | X |  |  | X | [5 empty] | X |  |  |  | X
|  | C | X | X | [9 empty] | X |  |  | X | [5 empty] | X |  |  |  | X
| 3 | A |  | X |  |  |  |  | X |  |  |  |  | X |  |  | X | [5 empty] | X |  |  |  | X
|  | C |  | X |  |  |  |  | X |  |  |  |  | X |  |  | X | [5 empty] | X |  |  |  | X
| 10 | E | [7 empty] | X |  | X |  |  |  | X |  |  |  |  | X | [5 empty] | X
|  | G | [7 empty] | X |  | X |  |  |  | X |  |  |  |  | X | [5 empty] | X
4 | 5 | A | X | X |  | X | X |  | X |  | X |  |  | X |  |  | X | [5 empty] | X |  |  |  | X
|  | C | X | X |  | X | X |  | X |  | X |  |  | X |  |  | X | [5 empty] | X |  |  |  | X
| 6 | A | X | X |  |  | X |  | X | X | X |  |  | X |  |  | X | [5 empty] | X |  |  |  | X
|  | C | X | X |  |  | X |  | X | X | X |  |  | X |  |  | X | [5 empty] | X |  |  |  | X
| 9 | C - A | [7 empty] | X |  |  |  | X |  |  | X |  |  |  | X | [7 empty] | X
|  | E | X | [8 empty] | X |  |  |  | X |  |  |  |  | X | [5 empty] | X
|  | G | X | [8 empty] | X |  |  |  | X |  |  |  |  | X | [5 empty] | X
5 | 4 | A | X | X | X | X |  |  | X |  | X |  |  | X |  |  | X | [6 empty] | X |  | X | X
|  | C | X | X | X | X |  |  | X |  | X |  |  | X |  |  | X | [5 empty] | X |  |  | X | X
| 7 | A | X | X |  | X |  | X | X |  | X |  |  | X |  |  | X | X | [5 empty] | X |  | X | X
|  | C | X | X |  | X |  | X | X |  | X |  |  | X |  |  | X | X |  |  |  |  | X |  |  | X | X
|  | C - A | X | [10 empty] | X |  |  | X |  |  |  | X | [7 empty] | X
|  | E |  | X | [9 empty] | X |  |  | X |  |  |  | X | [5 empty] | X
|  | G |  | X | [9 empty] | X |  |  | X |  |  |  | X | [5 empty] | X
6 | 12 | A | X | X | X | X |  |  | X |  | X |  |  | X |  |  | X | [5 empty] | X |  |  | X | X
|  | C | X | X | X | X |  |  | X |  | X |  |  | X |  |  | X | [5 empty] | X |  |  | X | X
|  | E | X | [5 empty] | X |  | X |  |  | X |  |  | X |  |  |  |  | X | [5 empty] | X
| 13 | C - A | X | [5 empty] | X |  | X |  |  | X |  |  | X |  |  |  |  | X | [6 empty] | X
|  | A |  | X | X | X | X |  | X |  | X |  |  | X |  |  | X | [5 empty] | X |  |  | X | X
|  | C |  | X | X | X | X |  | X |  | X |  |  | X |  |  | X | [5 empty] | X |  |  | X | X
|  | G |  |  |  |  | X |  | X |  | X |  |  | X |  |  | X | [5 empty] | X |  |  |  |  | X
7 | 14 | A | X | X |  | X | X |  | X | X |  |  |  | X |  |  | X | [5 empty] | X |  |  |  | X
|  | A | X | X |  | X | X |  |  | X | X |  |  | X |  |  | X | [5 empty] | X |  |  |  | X
|  | C |  | X |  | X | X |  | X | X | X |  |  | X |  |  | X | [5 empty] | X |  |  |  | X
|  | E | X | [5 empty] | X | X |  |  |  | X |  |  | X |  |  |  |  | X | [5 empty] | X
|  | G |  | X |  | X | X |  | X | X | X |  |  | X |  |  | X | [5 empty] | X |  |  |  | X
8 | 16 | A | X | [5 empty] | X | X |  |  | X | X | X |  | X |  | X | X |  |  | X |  |  |  | X
|  | A | X | [5 empty] | X | X |  |  | X | X | X |  | X |  | X | X |  |  | X |  |  |  | X
|  | C | X | [5 empty] | X |  |  |  |  | X |  |  | X | [5 empty] | X |  |  |  | X
|  | E | X | [5 empty] | X |  |  |  |  | X |  |  | X |  |  |  |  | X | [5 empty] | X
|  | G | X | [5 empty] | X |  |  |  |  | X |  |  | X | [5 empty] | X |  |  |  | X
9 | 19 | A | X | X | X |  | X |  | X |  | X |  |  | X |  |  | X | [5 empty] | X |  |  | X | X
|  | A | X | X | X |  | X |  | X |  | X |  |  | X |  |  | X | [5 empty] | X |  |  | X | X
|  | C | X | X | X |  | X |  | X |  | X |  |  | X |  |  | X | [5 empty] | X |  |  | X | X
|  | E | X | [5 empty] | X |  | X |  |  | X |  |  | X |  |  |  |  | X | [5 empty] | X
|  | G | X | X | X |  | X |  | X |  | X |  |  | X |  |  | X | [5 empty] | X |  |  | X | X
10 | 20 | A | X | X | X | X | X |  |  |  | X |  |  | X |  |  | X | [5 empty] | X |  |  | X | X
|  | A | X | X | X | X | X |  |  |  | X |  |  | X |  |  | X | [5 empty] | X |  |  | X | X
|  | C | X | X | X | X | X |  |  | X |  |  |  | X | X |  | X |  |  | X |  |  | X |  |  | X | X
|  | E |  |  |  |  | X |  | X |  | X |  |  | X |  |  | X |  |  |  |  | X | [5 empty] | X
|  | G | X | X |  |  | X |  | X | X | X |  | X | X |  |  | X |  | X |  |  |  | X |  |  |  | X
11 | 21 | A | X | X |  | X | X |  | X | X |  |  |  | X |  |  | X | [5 empty] | X |  |  |  | X
|  | A | X | X |  | X | X |  | X | X |  |  |  | X |  |  | X | [5 empty] | X |  |  |  | X
|  | C | X | X |  | X | X |  |  | X | X |  |  | X |  |  | X | [5 empty] | X |  |  |  | X
|  | E |  |  |  |  | X |  | X | X |  |  |  | X |  |  | X |  |  |  |  | X | [6 empty] | X
|  | G | X | X |  | X | X |  | X | X |  |  |  | X |  |  | X | [5 empty] | X |  |  |  | X
12 | 24 | A | X | X |  | X | X |  | X | X |  |  |  | X |  |  | X | [5 empty] | X |  |  |  | X
|  | A | X | X |  | X | X |  | X | X |  |  |  | X |  |  | X | [5 empty] | X |  |  |  | X
|  | C | X | X |  | X | X |  |  | X | X |  |  | X |  |  | X | [5 empty] | X |  |  |  | X
|  | E |  |  |  |  | X |  | X | X |  |  |  | X |  |  | X |  |  |  |  | X | [6 empty] | X
|  | G | X | X |  | X | X |  | X | X |  |  |  | X |  |  | X | [5 empty] | X |  |  |  | X
13 | 25 | A | X | X |  | X | X | X | X |  | X |  |  | X |  |  | X | [7 empty] | X | X | X
|  | C | X | X |  | X | X | X | X |  | X |  |  | X |  |  | X | [7 empty] | X | X | X
|  | E | X | X | [9 empty] | X |  |  | X |  |  |  |  | X | [5 empty] | X
|  | F | X | X |  | X |  | X | X |  | X |  |  | X |  |  | X | [5 empty] | X |  |  | X | X
|  | F | X | X |  | X |  | X | X |  | X |  |  | X |  |  | X | [5 empty] | X |  |  | X | X
|  | G | X | X |  | X |  | X | X |  | X |  |  | X |  |  | X | [5 empty] | X |  |  |  | X
|  | G | X | X |  | X |  | X | X |  | X |  |  | X |  |  | X | [5 empty] | X |  |  | X | X
14 | 27 | A | X | X |  | X | X |  | X | X | X |  |  | X |  |  | X | [7 empty] | X |  | X
|  | C | X | X |  | X | X |  | X | X | X |  |  | X |  |  | X | [7 empty] | X |  | X
|  | E |  |  |  |  | X |  | X | X |  |  |  | X |  |  | X |  |  |  |  | X | [5 empty] | X
|  | F | X | X |  |  | X |  | X | X | X |  |  | X |  |  | X | [5 empty] | X |  |  |  | X
|  | F | X | X |  |  | X |  | X | X | X |  |  | X |  |  | X | [5 empty] | X |  |  |  | X
|  | G | X | X |  |  | X |  | X | X | X |  |  | X |  |  | X | [5 empty] | X |  |  |  | X
|  | G | X | X |  |  | X |  | X | X | X |  |  | X |  |  | X | [5 empty] | X |  |  |  | X

## Shorting Summary
Shorting Sequence for Open Burn Test 6, Location C, IRMS #2
Test conditions: Cable: Bundle of 6, 7-conductor, 12 AWG, SR, PE, XLPO, Tefzel, TS/TP, & EPR control cables (Items 9, 15, 8, 12, 3, & 2). Cable specimens present: Six lengths of cable were monitored for electrical performance (A, B, C, D, E, & F [See Elect. Conn. Map]), a second bundle of 6 cables was monitored for temperature response. Raceway: 12" B-Line Series 2 tray (part number 248P09-12-144) located at position C in the Test Cell chamber with chamber end walls open and un-heated. Exposure conditions: Gas burner flow rate set to a nominal 250 kW heat release rate. Electrical repsonse monitoring: IRMS system using 12 channels - two for each cable (see electrical connection map), cable tray was grounded. Thermal response monitoring: Four cable bundle temperatures (see thermocouple map) and the cable tray rung temperature. Gas burner initiated: Following 162 seconds of baseline data monitoring. Special Note: The water sprinkler was activated following gas burner shut down during this test.
DAQ Time | Burner Time | Event | Interpretation
162 | 0 | Ignited Gas Burner
304 | 142 | Conductor D7 shorts to ground at less than 100 ohms (89)
325 | 163 | Conductor E10 shorts to ground at less than 100 ohms (13)
329 | 167 | Conductors D7 & D8 short together at less than 100 ohms (26) | Cable D shorted internally
343-345 | 181-183 | Conductors F11 & F12 both short to ground at less than 100 ohms (1 & 7) | Cable F shorts to ground
368 | 206 | Conductors F11 & F12 short together at less than 100 ohms (94) | Cable F shorted internally
426 | 264 | Conductor B3 shorts to ground at less than 100 ohms (18)
495 | 333 | Conductor D8 shorts to ground at less than 100 ohms (1) | Cable D shorts to ground
507 | 345 | Conductor E9 shorts to ground at less than 100 ohms (3) | Cable E shorts to ground
539 | 377 | Conductors E9 & E10 short together at less than 100 ohms (11) | Cable E shorted internally
614 | 452 | Conductors B3 & B4 short together at less than 100 ohms (7) | Cable B shorted internally
627 | 465 | Conductor B4 shorts to ground at less than 100 ohms (1) | Cable B shorts to ground
641-650 | 479-488 | Conductors C5 & C6 both short to ground at less than 100 ohms (14 & 2) | Cable C shorts to ground
662 | 500 | Conductors C5 & C6 short together at less than 100 ohms (90) | Cable C shorted internally
958 | 796 | Gas burner is shut off
992 | 830 | Water sprinkler is activated
1110 | 948 | Conductors A1 & A2 short together at less than 100 ohms (2) | Cable A shorted internally
1115-1137 | 953-1137 | Conductors A1 & A2 both short to ground at less than 100 ohms (2 & 1) | Cable A shorts to ground
1162 | 1000 | Water sprinkler is shut off
Additional Observations
Observation 1 | The progression of cable failure generally started with the bottom cables and worked up to the top cable group during the test.
Observation 2 | The silicone rubber cable (A) showed no signs of failure until the water sprinkler was activated.
Observation 3 | No cable to cable interactions took place during this test.

## Thermocouple Map
Thermocouple map for TC's on and within the cable
|  |  |  | Cable A = | SR | (Item #9)
|  |  |  | Cable B = | PE | (Item #15)
|  |  |  | Cable C = | XLPO | (Item #8)
|  |  |  | Cable D = | Tefzel | (Item #12)
|  |  |  | Cable E = | TS/TP | (Item #3)
|  |  |  | Cable F = | EPR | (Item #2)
Translation to data file names used in "PenTemps" WorkSheet:
| Map Name |  | Location
| C1 | = | Center of bundle, under jacket
| C2 | = | Air above bundle
| C3 | = | Air below bundle
| C4 | = | Intra-bundle, center

## Elect Conn Map
Electrical connection map within the cables
|  |  |  | Cable A = | SR | (Item #9)
|  |  |  | Cable B = | PE | (Item #15)
|  |  |  | Cable C = | XLPO | (Item #8)
|  |  |  | Cable D = | Tefzel | (Item #12)
|  |  |  | Cable E = | TS/TP | (Item #3)
|  |  |  | Cable F = | EPR | (Item #2)
Cable tray rung below D-E-F
Cable Bundle Arrangement
Cable 7-Conductor Arrangement
| Lt Blue = | Even conductor set
| Lt Red = | Odd conductor set
| Gray = | Center conductor (not connected)
IRMS Electrical Connections

## C-C Individuals
Conductor to Conductor Resistances
Open Burn Test 6 |  |  | 2006-11-06 | 10:12
Mix | 7-C | Tray C | IRMS | 2
0 | 250 kW
Burner Time | A1-A2 | Burner Time | A1-B3 | Burner Time | A1-B4 | Burner Time | A1-C5 | Burner Time | A1-C6 | Burner Time | A2-B3 | Burner Time | A2-B4 | Burner Time | A2-C5 | Burner Time | A2-C6 | Burner Time | B3-B4 | Burner Time | B3-C5 | Burner Time | B3-C6 | Burner Time | B3-D7 | Burner Time | B3-D8 | Burner Time | B3-E9 | Burner Time | B3-E10 | Burner Time | B4-C5 | Burner Time | B4-C6 | Burner Time | B4-D7 | Burner Time | B4-D8 | Burner Time | B4-E9 | Burner Time | B4-E10 | Burner Time | C5-C6 | Burner Time | C5-E9 | Burner Time | C5-E10 | Burner Time | C5-F11 | Burner Time | C5-F12 | Burner Time | C6-E9 | Burner Time | C6-E10 | Burner Time | C6-F11 | Burner Time | C6-F12 | Burner Time | D7-D8 | Burner Time | D7-E9 | Burner Time | D7-E10 | Burner Time | D8-E9 | Burner Time | D8-E10 | Burner Time | E9-E10 | Burner Time | E9-F11 | Burner Time | E9-F12 | Burner Time | E10-F11 | Burner Time | E10-F12 | Burner Time | F11-F12
-161.5 | 467976 | -158.5 | 498576 | -155.5 | 507376 | -152.5 | 482176 | -150 | 494176 | -130.5 | 521776 | -127.5 | 436576 | -124.5 | 467576 | -122 | 461376 | -102.5 | 522976 | -99.5 | 522976 | -97 | 522576 | -94 | 527376 | -91 | 527176 | -88.5 | 508376 | -85.5 | 513776 | -77 | 511976 | -74.5 | 495576 | -71.5 | 521576 | -68.5 | 526376 | -66 | 524176 | -63 | 522176 | -54.5 | 498776 | -46.5 | 517376 | -43.5 | 519976 | -41 | 503776 | -38 | 510776 | -29.5 | 495176 | -27 | 516576 | -24 | 504176 | -21.5 | 484576 | -18.5 | 500976 | -15.5 | 523176 | -13 | 524176 | -4.5 | 510576 | -1.5 | 525176 | 6.999999 | 520776 | 9.5 | 517176 | 12.5 | 523576 | 15.5 | 513176 | 18 | 522176 | 21 | 511776
23.5 | 467976 | 26.5 | 498576 | 29 | 507376 | 32 | 482176 | 34.5 | 494176 | 54.5 | 521776 | 57 | 436576 | 60 | 467576 | 62.5 | 461376 | 82.5 | 522976 | 85.5 | 522976 | 88 | 522576 | 90.5 | 527376 | 93.5 | 527176 | 96.5 | 508376 | 99 | 513776 | 107.5 | 511976 | 110.5 | 495576 | 113 | 521576 | 116 | 526376 | 118.5 | 524176 | 121.5 | 522176 | 130 | 498776 | 138.5 | 517376 | 141 | 519976 | 144 | 503776 | 146.5 | 510776 | 155 | 495176 | 158 | 516576 | 160.5 | 504176 | 163.5 | 484576 | 166.5 | 25.87403 | 169 | 61357.27 | 172 | 11036.66 | 180.5 | 252488.5 | 183 | 1551.714 | 191.5 | 520776 | 194.5 | 517176 | 197 | 523576 | 200 | 30.5551 | 202.5 | 1934.825 | 205.5 | 93.97293
208.5 | 233938 | 211.5 | 498576 | 214 | 507376 | 216.5 | 482176 | 219.5 | 494176 | 239 | 521776 | 242 | 436576 | 244.5 | 467576 | 247.5 | 461376 | 267 | 261438 | 270 | 522976 | 272.5 | 522576 | 275.5 | 527376 | 278.5 | 527176 | 281 | 80.42685 | 284 | 1099.709 | 292.5 | 255938 | 295 | 495576 | 298 | 521576 | 300.5 | 526376 | 303.5 | 524176 | 306.5 | 522176 | 314.5 | 498776 | 323 | 517376 | 326 | 519976 | 328.5 | 503776 | 331.5 | 255338 | 340 | 247538 | 342.5 | 258238 | 345.5 | 504176 | 348.5 | 242238 | 352 | 46.4248 | 354 | 12.25145 | 356.5 | 25.4348 | 365 | 20.19056 | 368 | 14.88383 | 376.5 | 11.1854 | 379 | 4.597736 | 382 | 1.165686 | 384.5 | 27.22767 | 387.5 | 20.54797 | 390.5 | 17.78436
393 | 233938 | 396 | 498576 | 398.5 | 507376 | 401.5 | 241038 | 404.5 | 494176 | 424 | 521776 | 426.5 | 436576 | 429.5 | 467576 | 432.5 | 461376 | 452 | 6.913932 | 454.5 | 7.371086 | 457.5 | 3.8211 | 460.5 | 26.45748 | 463 | 11.4326 | 466 | 1.974969 | 468.5 | 13.13004 | 477 | 0.05872348 | 480 | 0.8377397 | 482.5 | 20.92681 | 485.5 | 33.10852 | 488.5 | 14.09346 | 491 | 20.77829 | 499.5 | 90.42202 | 508 | 22.16409 | 510.5 | 13.78447 | 513.5 | 34.0219 | 516.5 | 12.97723 | 524.5 | 24.05252 | 527.5 | 9.020094 | 530.5 | 0.9932904 | 533 | 2.675834 | 536 | 0.9343525 | 538.5 | 26.25115 | 541.5 | 18.08501 | 550 | 18.74754 | 552.5 | 29.76747 | 561 | 25.3548 | 564 | 26.23197 | 566.5 | 7.772341 | 569.5 | 29.47206 | 572.5 | 8.362359 | 575 | 0.7876794
578 | 233938 | 580.5 | 498576 | 583.5 | 507376 | 586.5 | 482176 | 589 | 494176 | 608.5 | 521776 | 611.5 | 218238 | 614.5 | 467576 | 617 | 230638 | 636.5 | 27.98273 | 639.5 | 0.9564487 | 642.5 | 23.52486 | 645 | 0.128503 | 648 | 27.47919 | 650.5 | 5.50635 | 653.5 | 15.28602 | 662 | 15.46744 | 664.5 | 2.680622 | 667.5 | 16.03231 | 670.5 | 6.619386 | 673 | 0.8347747 | 676 | 14.42731 | 684.5 | 1081.511 | 692.5 | 31.83983 | 695.5 | 25.59628 | 698.5 | 0.9119896 | 701 | 33.20977 | 709.5 | 5.792341 | 712.5 | 18.00298 | 715 | 10.03602 | 717.5 | 3.913795 | 720.5 | 22.48621 | 723.5 | 0.9573016 | 726.5 | 25.55861 | 734.5 | 13.81928 | 737.5 | 0.05713856 | 746 | 15.58608 | 748.5 | 25.22488 | 751.5 | 0.9590068 | 754.5 | 7.071177 | 757 | 15.52871 | 760 | 0.0166603
762.5 | 233938 | 765.5 | 498576 | 768.5 | 253638 | 771 | 482176 | 774 | 494176 | 793.5 | 521776 | 796.5 | 436576 | 799 | 467576 | 802 | 461376 | 821.5 | 1.170724 | 824.5 | 12.05831 | 827 | 2.924166 | 830 | 17.88013 | 832.5 | 34.64088 | 835.5 | 0.8936685 | 838.5 | 26.98913 | 846.5 | 0.9092456 | 849.5 | 13.15309 | 852.5 | 7.53949 | 855 | 21.18129 | 858 | 24.0278 | 860.5 | 0.9530352 | 869 | 2413.751 | 877.5 | 3.373506 | 880 | 10.32754 | 883 | 0.1154516 | 886 | 14.87195 | 894.5 | 1.024203 | 897 | 8.591246 | 899.5 | 30.98296 | 902.5 | 0.7889598 | 905.5 | 25.068 | 908.5 | 0.1954749 | 911 | 17.59184 | 919.5 | 0.9031956 | 922.5 | 3.528948 | 930.5 | 27.82549 | 933.5 | 4.951874 | 936.5 | 26.97961 | 939 | 0.3841256 | 942 | 4.259381 | 944.5 | 25.53213
947.5 | 1.889685 | 950.5 | 5.822737 | 953 | 20.83821 | 956 | 25.01753 | 958.5 | 12.0878 | 978 | 31.25315 | 981 | 0.5670711 | 983.5 | 17.74075 | 986.5 | 0.6836853 | 1006 | 30.41149 | 1009 | 27.40519 | 1012 | 0.9547423 | 1014.5 | 22.87373 | 1017.5 | 29.28065 | 1020 | 5.964324 | 1023 | 18.9284 | 1031.5 | 20.58216 | 1034 | 14.28717 | 1037 | 7.217299 | 1039.5 | 30.46445 | 1042.5 | 17.75579 | 1045.5 | 28.43182 | 1053.5 | 73.13452 | 1062 | 3.459822 | 1065 | 34.97949 | 1068 | 0.5751321 | 1070.5 | 34.21523 | 1079 | 13.06071 | 1081.5 | 18.39431 | 1084.5 | 5.719463 | 1087.5 | 26.04854 | 1090.5 | 25.13229 | 1093 | 11.30944 | 1096 | 10.79048 | 1104.5 | 24.60555 | 1107 | 0.9658204 | 1115.5 | 22.2605 | 1118.5 | 1.80312 | 1121 | 4.892519 | 1124 | 9.932492 | 1126.5 | 10.07234 | 1129.5 | 0.6263053
#REF! | #REF! | #REF! | #REF! | #REF! | #REF! | #REF! | #REF! | #REF! | #REF! | #REF! | #REF! | #REF! | #REF! | #REF! | #REF! | #REF! | #REF! | #REF! | #REF! | #REF! | #REF! | #REF! | #REF! | #REF! | #REF! | #REF! | #REF! | #REF! | #REF! | #REF! | #REF! | #REF! | #REF! | #REF! | #REF! | #REF! | #REF! | #REF! | #REF! | #REF! | #REF! | #REF! | #REF! | #REF! | #REF! | #REF! | #REF! | #REF! | #REF! | #REF! | #REF! | #REF! | #REF! | #REF! | #REF! | #REF! | #REF! | #REF! | #REF! | #REF! | #REF! | #REF! | #REF! | #REF! | #REF! | #REF! | #REF! | #REF! | #REF! | #REF! | #REF! | #REF! | #REF! | #REF! | #REF! | #REF! | #REF! | #REF! | #REF! | #REF! | #REF! | #REF! | #REF!
#REF! | #REF! | #REF! | #REF! | #REF! | #REF! | #REF! | #REF! | #REF! | #REF! | #REF! | #REF! | #REF! | #REF! | #REF! | #REF! | #REF! | #REF! | #REF! | #REF! | #REF! | #REF! | #REF! | #REF! | #REF! | #REF! | #REF! | #REF! | #REF! | #REF! | #REF! | #REF! | #REF! | #REF! | #REF! | #REF! | #REF! | #REF! | #REF! | #REF! | #REF! | #REF! | #REF! | #REF! | #REF! | #REF! | #REF! | #REF! | #REF! | #REF! | #REF! | #REF! | #REF! | #REF! | #REF! | #REF! | #REF! | #REF! | #REF! | #REF! | #REF! | #REF! | #REF! | #REF! | #REF! | #REF! | #REF! | #REF! | #REF! | #REF! | #REF! | #REF! | #REF! | #REF! | #REF! | #REF! | #REF! | #REF! | #REF! | #REF! | #REF! | #REF! | #REF! | #REF!
#REF! | #REF! | #REF! | #REF! | #REF! | #REF! | #REF! | #REF! | #REF! | #REF! | #REF! | #REF! | #REF! | #REF! | #REF! | #REF! | #REF! | #REF! | #REF! | #REF! | #REF! | #REF! | #REF! | #REF! | #REF! | #REF! | #REF! | #REF! | #REF! | #REF! | #REF! | #REF! | #REF! | #REF! | #REF! | #REF! | #REF! | #REF! | #REF! | #REF! | #REF! | #REF! | #REF! | #REF! | #REF! | #REF! | #REF! | #REF! | #REF! | #REF! | #REF! | #REF! | #REF! | #REF! | #REF! | #REF! | #REF! | #REF! | #REF! | #REF! | #REF! | #REF! | #REF! | #REF! | #REF! | #REF! | #REF! | #REF! | #REF! | #REF! | #REF! | #REF! | #REF! | #REF! | #REF! | #REF! | #REF! | #REF! | #REF! | #REF! | #REF! | #REF! | #REF! | #REF!
#REF! | #REF! | #REF! | #REF! | #REF! | #REF! | #REF! | #REF! | #REF! | #REF! | #REF! | #REF! | #REF! | #REF! | #REF! | #REF! | #REF! | #REF! | #REF! | #REF! | #REF! | #REF! | #REF! | #REF! | #REF! | #REF! | #REF! | #REF! | #REF! | #REF! | #REF! | #REF! | #REF! | #REF! | #REF! | #REF! | #REF! | #REF! | #REF! | #REF! | #REF! | #REF! | #REF! | #REF! | #REF! | #REF! | #REF! | #REF! | #REF! | #REF! | #REF! | #REF! | #REF! | #REF! | #REF! | #REF! | #REF! | #REF! | #REF! | #REF! | #REF! | #REF! | #REF! | #REF! | #REF! | #REF! | #REF! | #REF! | #REF! | #REF! | #REF! | #REF! | #REF! | #REF! | #REF! | #REF! | #REF! | #REF! | #REF! | #REF! | #REF! | #REF! | #REF! | #REF!
#REF! | #REF! | #REF! | #REF! | #REF! | #REF! | #REF! | #REF! | #REF! | #REF! | #REF! | #REF! | #REF! | #REF! | #REF! | #REF! | #REF! | #REF! | #REF! | #REF! | #REF! | #REF! | #REF! | #REF! | #REF! | #REF! | #REF! | #REF! | #REF! | #REF! | #REF! | #REF! | #REF! | #REF! | #REF! | #REF! | #REF! | #REF! | #REF! | #REF! | #REF! | #REF! | #REF! | #REF! | #REF! | #REF! | #REF! | #REF! | #REF! | #REF! | #REF! | #REF! | #REF! | #REF! | #REF! | #REF! | #REF! | #REF! | #REF! | #REF! | #REF! | #REF! | #REF! | #REF! | #REF! | #REF! | #REF! | #REF! | #REF! | #REF! | #REF! | #REF! | #REF! | #REF! | #REF! | #REF! | #REF! | #REF! | #REF! | #REF! | #REF! | #REF! | #REF! | #REF!
#REF! | #REF! | #REF! | #REF! | #REF! | #REF! | #REF! | #REF! | #REF! | #REF! | #REF! | #REF! | #REF! | #REF! | #REF! | #REF! | #REF! | #REF! | #REF! | #REF! | #REF! | #REF! | #REF! | #REF! | #REF! | #REF! | #REF! | #REF! | #REF! | #REF! | #REF! | #REF! | #REF! | #REF! | #REF! | #REF! | #REF! | #REF! | #REF! | #REF! | #REF! | #REF! | #REF! | #REF! | #REF! | #REF! | #REF! | #REF! | #REF! | #REF! | #REF! | #REF! | #REF! | #REF! | #REF! | #REF! | #REF! | #REF! | #REF! | #REF! | #REF! | #REF! | #REF! | #REF! | #REF! | #REF! | #REF! | #REF! | #REF! | #REF! | #REF! | #REF! | #REF! | #REF! | #REF! | #REF! | #REF! | #REF! | #REF! | #REF! | #REF! | #REF! | #REF! | #REF!
#REF! | #REF! | #REF! | #REF! | #REF! | #REF! | #REF! | #REF! | #REF! | #REF! | #REF! | #REF! | #REF! | #REF! | #REF! | #REF! | #REF! | #REF! | #REF! | #REF! | #REF! | #REF! | #REF! | #REF! | #REF! | #REF! | #REF! | #REF! | #REF! | #REF! | #REF! | #REF! | #REF! | #REF! | #REF! | #REF! | #REF! | #REF! | #REF! | #REF! | #REF! | #REF! | #REF! | #REF! | #REF! | #REF! | #REF! | #REF! | #REF! | #REF! | #REF! | #REF! | #REF! | #REF! | #REF! | #REF! | #REF! | #REF! | #REF! | #REF! | #REF! | #REF! | #REF! | #REF! | #REF! | #REF! | #REF! | #REF! | #REF! | #REF! | #REF! | #REF! | #REF! | #REF! | #REF! | #REF! | #REF! | #REF! | #REF! | #REF! | #REF! | #REF! | #REF! | #REF!
#REF! | #REF! | #REF! | #REF! | #REF! | #REF! | #REF! | #REF! | #REF! | #REF! | #REF! | #REF! | #REF! | #REF! | #REF! | #REF! | #REF! | #REF! | #REF! | #REF! | #REF! | #REF! | #REF! | #REF! | #REF! | #REF! | #REF! | #REF! | #REF! | #REF! | #REF! | #REF! | #REF! | #REF! | #REF! | #REF! | #REF! | #REF! | #REF! | #REF! | #REF! | #REF! | #REF! | #REF! | #REF! | #REF! | #REF! | #REF! | #REF! | #REF! | #REF! | #REF! | #REF! | #REF! | #REF! | #REF! | #REF! | #REF! | #REF! | #REF! | #REF! | #REF! | #REF! | #REF! | #REF! | #REF! | #REF! | #REF! | #REF! | #REF! | #REF! | #REF! | #REF! | #REF! | #REF! | #REF! | #REF! | #REF! | #REF! | #REF! | #REF! | #REF! | #REF! | #REF!
#REF! | #REF! | #REF! | #REF! | #REF! | #REF! | #REF! | #REF! | #REF! | #REF! | #REF! | #REF! | #REF! | #REF! | #REF! | #REF! | #REF! | #REF! | #REF! | #REF! | #REF! | #REF! | #REF! | #REF! | #REF! | #REF! | #REF! | #REF! | #REF! | #REF! | #REF! | #REF! | #REF! | #REF! | #REF! | #REF! | #REF! | #REF! | #REF! | #REF! | #REF! | #REF! | #REF! | #REF! | #REF! | #REF! | #REF! | #REF! | #REF! | #REF! | #REF! | #REF! | #REF! | #REF! | #REF! | #REF! | #REF! | #REF! | #REF! | #REF! | #REF! | #REF! | #REF! | #REF! | #REF! | #REF! | #REF! | #REF! | #REF! | #REF! | #REF! | #REF! | #REF! | #REF! | #REF! | #REF! | #REF! | #REF! | #REF! | #REF! | #REF! | #REF! | #REF! | #REF!
#REF! | #REF! | #REF! | #REF! | #REF! | #REF! | #REF! | #REF! | #REF! | #REF! | #REF! | #REF! | #REF! | #REF! | #REF! | #REF! | #REF! | #REF! | #REF! | #REF! | #REF! | #REF! | #REF! | #REF! | #REF! | #REF! | #REF! | #REF! | #REF! | #REF! | #REF! | #REF! | #REF! | #REF! | #REF! | #REF! | #REF! | #REF! | #REF! | #REF! | #REF! | #REF! | #REF! | #REF! | #REF! | #REF! | #REF! | #REF! | #REF! | #REF! | #REF! | #REF! | #REF! | #REF! | #REF! | #REF! | #REF! | #REF! | #REF! | #REF! | #REF! | #REF! | #REF! | #REF! | #REF! | #REF! | #REF! | #REF! | #REF! | #REF! | #REF! | #REF! | #REF! | #REF! | #REF! | #REF! | #REF! | #REF! | #REF! | #REF! | #REF! | #REF! | #REF! | #REF!
#REF! | #REF! | #REF! | #REF! | #REF! | #REF! | #REF! | #REF! | #REF! | #REF! | #REF! | #REF! | #REF! | #REF! | #REF! | #REF! | #REF! | #REF! | #REF! | #REF! | #REF! | #REF! | #REF! | #REF! | #REF! | #REF! | #REF! | #REF! | #REF! | #REF! | #REF! | #REF! | #REF! | #REF! | #REF! | #REF! | #REF! | #REF! | #REF! | #REF! | #REF! | #REF! | #REF! | #REF! | #REF! | #REF! | #REF! | #REF! | #REF! | #REF! | #REF! | #REF! | #REF! | #REF! | #REF! | #REF! | #REF! | #REF! | #REF! | #REF! | #REF! | #REF! | #REF! | #REF! | #REF! | #REF! | #REF! | #REF! | #REF! | #REF! | #REF! | #REF! | #REF! | #REF! | #REF! | #REF! | #REF! | #REF! | #REF! | #REF! | #REF! | #REF! | #REF! | #REF!

## C-G Min
Minimum Conductor to Ground Resistances
Open Burn Test 6 |  |  | 2006-11-06 | 10:12
Mix | 7-C | Tray C | IRMS | 2
0 | 250 kW
Burner Time | A1-G |  | Burner Time | A2-G | Burner Time | B3-G | Burner Time | B4-G | Burner Time | C5-G | Burner Time | C6-G | Burner Time | D7-G | Burner Time | D8-G | Burner Time | E9-G | Burner Time | E10-G | Burner Time | F11-G | Burner Time | F12-G
-155.6 | 467976 |  | -133.2 | 436576 | -105.2222 | 498576 | -89.55556 | 436576 | -75.22222 | 467576 | -66.66667 | 461376 | -42.5 | 500976 | -36.8 | 500976 | -24.61111 | 495176 | -21.44444 | 513176 | -3.8 | 503776 | -1.6 | 484576
29.1 | 467976 |  | 51.5 | 436576 | 79.61111 | 498576 | 95.05556 | 436576 | 109.4444 | 467576 | 118.0556 | 461376 | 142.2 | 88.76392 | 147.9 | 1243.055 | 160.1111 | 495176 | 163.1667 | 13.20603 | 180.9 | 0.6373541 | 183 | 6.507699
214 | 233938 |  | 236.3 | 436576 | 264.3333 | 18.26743 | 279.8889 | 255938 | 294.1111 | 255338 | 302.8333 | 242238 | 327.2 | 0.6249523 | 332.8 | 0.6251908 | 344.8889 | 2.721852 | 348 | 2.898678 | 365.6 | 0.6423529 | 368 | 0.7865689
398.7 | 233938 |  | 421.1 | 436576 | 449.1111 | 2.731496 | 464.6111 | 0.6497422 | 478.9444 | 14.34109 | 487.7222 | 2.495122 | 511.8 | 0.6319444 | 517.4 | 1.204607 | 529.6667 | 0.6658537 | 532.7222 | 0.6329212 | 550.5 | 0.7629921 | 552.7 | 0.6312139
583.5 | 233938 |  | 605.9 | 218238 | 633.8333 | 0.6302424 | 649.4444 | 0.6302424 | 663.8333 | 2.413821 | 672.4444 | 2.412397 | 696.6 | 0.63 | 702.2 | 1.282367 | 714.3889 | 0.6287908 | 717.6667 | 0.6415981 | 735.3 | 1.522412 | 737.4 | 0.7865689
768.3 | 233938 |  | 790.7 | 436576 | 818.7222 | 0.6484561 | 834.2778 | 0.6312139 | 848.5 | 0.6839248 | 857.2222 | 0.6672098 | 881.5 | 1.765072 | 887 | 0.6456445 | 899.3333 | 0.6371062 | 902.3333 | 1.921366 | 919.9 | 11.97244 | 922.3 | 4.816578
953.1 | 2.254905 |  | 975.3 | 0.7149716 | 1003.389 | 0.6307278 | 1018.889 | 4.375977 | 1033.222 | 0.7054264 | 1041.889 | 0.665194 | 1066.2 | 5.21904 | 1071.8 | 0.6275862 | 1084 | 2.633082 | 1087.111 | 0.6287908 | 1104.9 | 0.6544147 | 1107 | 2.42519
#REF! | #REF! |  | #REF! | #REF! | #REF! | #REF! | #REF! | #REF! | #REF! | #REF! | #REF! | #REF! | #REF! | #REF! | #REF! | #REF! | #REF! | #REF! | #REF! | #REF! | #REF! | #REF! | #REF! | #REF!
#REF! | #REF! |  | #REF! | #REF! | #REF! | #REF! | #REF! | #REF! | #REF! | #REF! | #REF! | #REF! | #REF! | #REF! | #REF! | #REF! | #REF! | #REF! | #REF! | #REF! | #REF! | #REF! | #REF! | #REF!
#REF! | #REF! |  | #REF! | #REF! | #REF! | #REF! | #REF! | #REF! | #REF! | #REF! | #REF! | #REF! | #REF! | #REF! | #REF! | #REF! | #REF! | #REF! | #REF! | #REF! | #REF! | #REF! | #REF! | #REF!
#REF! | #REF! |  | #REF! | #REF! | #REF! | #REF! | #REF! | #REF! | #REF! | #REF! | #REF! | #REF! | #REF! | #REF! | #REF! | #REF! | #REF! | #REF! | #REF! | #REF! | #REF! | #REF! | #REF! | #REF!
#REF! | #REF! |  | #REF! | #REF! | #REF! | #REF! | #REF! | #REF! | #REF! | #REF! | #REF! | #REF! | #REF! | #REF! | #REF! | #REF! | #REF! | #REF! | #REF! | #REF! | #REF! | #REF! | #REF! | #REF!
#REF! | #REF! |  | #REF! | #REF! | #REF! | #REF! | #REF! | #REF! | #REF! | #REF! | #REF! | #REF! | #REF! | #REF! | #REF! | #REF! | #REF! | #REF! | #REF! | #REF! | #REF! | #REF! | #REF! | #REF!
#REF! | #REF! |  | #REF! | #REF! | #REF! | #REF! | #REF! | #REF! | #REF! | #REF! | #REF! | #REF! | #REF! | #REF! | #REF! | #REF! | #REF! | #REF! | #REF! | #REF! | #REF! | #REF! | #REF! | #REF!
#REF! | #REF! |  | #REF! | #REF! | #REF! | #REF! | #REF! | #REF! | #REF! | #REF! | #REF! | #REF! | #REF! | #REF! | #REF! | #REF! | #REF! | #REF! | #REF! | #REF! | #REF! | #REF! | #REF! | #REF!
#REF! | #REF! |  | #REF! | #REF! | #REF! | #REF! | #REF! | #REF! | #REF! | #REF! | #REF! | #REF! | #REF! | #REF! | #REF! | #REF! | #REF! | #REF! | #REF! | #REF! | #REF! | #REF! | #REF! | #REF!
#REF! | #REF! |  | #REF! | #REF! | #REF! | #REF! | #REF! | #REF! | #REF! | #REF! | #REF! | #REF! | #REF! | #REF! | #REF! | #REF! | #REF! | #REF! | #REF! | #REF! | #REF! | #REF! | #REF! | #REF!
#REF! | #REF! |  | #REF! | #REF! | #REF! | #REF! | #REF! | #REF! | #REF! | #REF! | #REF! | #REF! | #REF! | #REF! | #REF! | #REF! | #REF! | #REF! | #REF! | #REF! | #REF! | #REF! | #REF! | #REF!

## F11-F12
Open Burn Test 6 |  |  | 2006-11-06 | 10:12 |  |  | Vs = |  | 156.2503 |  | R = | 100
Mix | 7-C | Tray C | IRMS | 2
0 | 250 kW |  | Bundle | Ch. 11 & 12 | Cable F | Odd -Even
Time-131 | N11 | N12 | Time-132 | N21 |  |  | Burner Time | DAQ Time | V11 | V12 | V21 | V22 | I11 | I12 | I21 | I22 | Delta-I1 | Delta-I2 | R11-G | R12-G | R11-12
39027.4222 | 0 | 0 | 39027.4222 | 0 | 0 |  | 21 | 183 | 0.03052503 | 0 | 0.03052503 | 0 | 0.0003052503 | 0 | 0.0003052503 | 0 | 0.0003052503 | 0.0003052503 | 511776 | 511776 | 511776
39027.4243 | 2543 | 1 | 39027.4243 | 2403 | 0 |  | 205.5 | 367.5 | 155.2503 | 0.06105006 | 146.7033 | 0 | 1.552503 | 0.0006105006 | 1.467033 | 0 | 1.551893 | 1.467033 | 0.6482934 | 6.507699 | 93.97293
39027.4265 | 2149 | 0 | 39027.4265 | 2025 | 1 |  | 390.5 | 552.5 | 131.1966 | 0 | 123.6264 | 0.06105006 | 1.311966 | 0 | 1.236264 | 0.0006105006 | 1.311966 | 1.235653 | 19.09632 | 26.45158 | 17.78436
39027.4286 | 2540 | 0 | 39027.4286 | 2338 | 0 |  | 575 | 737 | 155.0672 | 0 | 142.735 | 0 | 1.550672 | 0 | 1.42735 | 0 | 1.550672 | 1.42735 | 0.7629921 | 9.468777 | 0.7876794
39027.4307 | 2521 | 0 | 39027.4308 | 2487 | 0 |  | 760 | 922 | 153.9072 | 0 | 151.8315 | 0 | 1.539072 | 0 | 1.518315 | 0 | 1.539072 | 1.518315 | 1.522412 | 2.910334 | 0.0166603
39027.4329 | 2019 | 0 | 39027.4329 | 2103 | 0 |  | 944.5 | 1106.5 | 123.2601 | 0 | 128.3883 | 0 | 1.232601 | 0 | 1.283883 | 0 | 1.232601 | 1.283883 | 26.76474 | 21.70138 | 25.53213
39027.435 | 2536 | 0 | 39027.435 | 1983 | 0 |  | 1129.5 | 1291.5 | 154.823 | 0 | 121.0623 | 0 | 1.54823 | 0 | 1.210623 | 0 | 1.54823 | 1.210623 | 0.9219243 | 29.06606 | 0.6263053

## E10-F12
Open Burn Test 6 |  |  | 2006-11-06 | 10:12 |  |  | Vs = |  | 159.4249 |  | R = | 100
Mix | 7-C | Tray C | IRMS | 2
0 | 250 kW |  | Bundle | Ch. 10 & 12 | Cable E | Even - | Cable F |  | Even
Time-129 | N11 | N12 | Time-130 | N21 |  |  | Burner Time | DAQ Time | V11 | V12 | V21 | V22 | I11 | I12 | I21 | I22 | Delta-I1 | Delta-I2 | R10-G | R12-G | R10-12
39027.4222 | 0 | 0 | 39027.4222 | 0 | 0 |  | 18 | 180 | 0.03052503 | 0 | 0.03052503 | 0 | 0.0003052503 | 0 | 0.0003052503 | 0 | 0.0003052503 | 0.0003052503 | 522176 | 522176 | 522176
39027.4243 | 2178 | 5 | 39027.4243 | 2023 | 1 |  | 202.5 | 364.5 | 132.967 | 0.3052503 | 123.5043 | 0.06105006 | 1.32967 | 0.003052503 | 1.235043 | 0.0006105006 | 1.326618 | 1.234432 | 20.10242 | 29.17068 | 1934.825
39027.4264 | 2143 | 0 | 39027.4264 | 2591 | 0 |  | 387.5 | 549.5 | 130.8303 | 0 | 158.1807 | 0 | 1.308303 | 0 | 1.581807 | 0 | 1.308303 | 1.581807 | 21.85628 | 0.7865689 | 20.54797
39027.4286 | 2378 | 0 | 39027.4286 | 2595 | 0 |  | 572.5 | 734.5 | 145.177 | 0 | 158.4249 | 0 | 1.45177 | 0 | 1.584249 | 0 | 1.45177 | 1.584249 | 9.81413 | 0.6312139 | 8.362359
39027.4307 | 2234 | 0 | 39027.4307 | 2591 | 0 |  | 757 | 919 | 136.3858 | 0 | 158.1807 | 0 | 1.363858 | 0 | 1.581807 | 0 | 1.363858 | 1.581807 | 16.89257 | 0.7865689 | 15.52871
39027.4328 | 2469 | 0 | 39027.4329 | 2034 | 0 |  | 942 | 1104 | 150.7326 | 0 | 124.1758 | 0 | 1.507326 | 0 | 1.241758 | 0 | 1.507326 | 1.241758 | 5.766707 | 28.38643 | 4.259381
39027.435 | 2342 | 0 | 39027.435 | 2345 | 0 |  | 1126.5 | 1288.5 | 142.9792 | 0 | 143.1624 | 0 | 1.429792 | 0 | 1.431624 | 0 | 1.429792 | 1.431624 | 11.50213 | 11.35949 | 10.07234

## E10-F11
Open Burn Test 6 |  |  | 2006-11-06 | 10:12 |  |  | Vs = |  | 156.6777 |  | R = | 100
Mix | 7-C | Tray C | IRMS | 2
0 | 250 kW |  | Bundle | Ch. 10 & 11 | Cable E | Even - | Cable F |  | Odd
Time-127 | N11 | N12 | Time-128 | N21 |  |  | Burner Time | DAQ Time | V11 | V12 | V21 | V22 | I11 | I12 | I21 | I22 | Delta-I1 | Delta-I2 | R10-G | R11-G | R10-11
39027.4221 | 0 | 0 | 39027.4221 | 0 | 0 |  | 15.5 | 177.5 | 0.03052503 | 0 | 0.03052503 | 0 | 0.0003052503 | 0 | 0.0003052503 | 0 | 0.0003052503 | 0.0003052503 | 513176 | 513176 | 513176
39027.4243 | 1948 | 0 | 39027.4243 | 2254 | 0 |  | 200 | 362 | 118.9255 | 0 | 137.6068 | 0 | 1.189255 | 0 | 1.376068 | 0 | 1.189255 | 1.376068 | 31.74435 | 13.85892 | 30.5551
39027.4264 | 1998 | 0 | 39027.4264 | 2550 | 0 |  | 384.5 | 546.5 | 121.978 | 0 | 155.6777 | 0 | 1.21978 | 0 | 1.556777 | 0 | 1.21978 | 1.556777 | 28.44745 | 0.6423529 | 27.22767
39027.4285 | 1964 | 0 | 39027.4286 | 2045 | 0 |  | 569.5 | 731.5 | 119.9023 | 0 | 124.8474 | 0 | 1.199023 | 0 | 1.248474 | 0 | 1.199023 | 1.248474 | 30.67108 | 25.49535 | 29.47206
39027.4307 | 2365 | 0 | 39027.4307 | 2038 | 0 |  | 754.5 | 916.5 | 144.3834 | 0 | 124.42 | 0 | 1.443834 | 0 | 1.2442 | 0 | 1.443834 | 1.2442 | 8.515011 | 25.9264 | 7.071177
39027.4328 | 2518 | 0 | 39027.4328 | 2203 | 0 |  | 939 | 1101 | 153.7241 | 0 | 134.4933 | 0 | 1.537241 | 0 | 1.344933 | 0 | 1.537241 | 1.344933 | 1.921366 | 16.49478 | 0.3841256
39027.435 | 2305 | 0 | 39027.435 | 1980 | 0 |  | 1124 | 1286 | 140.7204 | 0 | 120.8791 | 0 | 1.407204 | 0 | 1.208791 | 0 | 1.407204 | 1.208791 | 11.3397 | 29.61515 | 9.932492

## E9-F12
Open Burn Test 6 |  |  | 2006-11-06 | 10:12 |  |  | Vs = |  | 159.8523 |  | R = | 100
Mix | 7-C | Tray C | IRMS | 2
0 | 250 kW |  | Bundle | Ch. 9 & 12 | Cable E | Odd - | Cable F |  | Even
Time-125 | N11 | N12 | Time-126 | N21 |  |  | Burner Time | DAQ Time | V11 | V12 | V21 | V22 | I11 | I12 | I21 | I22 | Delta-I1 | Delta-I2 | R9-G | R12-G | R9-12
39027.4221 | 0 | 0 | 39027.4221 | 0 | 0 |  | 12.5 | 174.5 | 0.03052503 | 0 | 0.03052503 | 0 | 0.0003052503 | 0 | 0.0003052503 | 0 | 0.0003052503 | 0.0003052503 | 523576 | 523576 | 523576
39027.4242 | 0 | 0 | 39027.4242 | 1812 | 0 |  | 197 | 359 | 0.03052503 | 0 | 110.6227 | 0 | 0.0003052503 | 0 | 1.106227 | 0 | 0.0003052503 | 1.106227 | 523576 | 44.50221 | 523576
39027.4264 | 2549 | 0 | 39027.4264 | 2585 | 0 |  | 382 | 544 | 155.6166 | 0 | 157.8144 | 0 | 1.556166 | 0 | 1.578144 | 0 | 1.556166 | 1.578144 | 2.721852 | 1.291296 | 1.165686
39027.4285 | 2397 | 0 | 39027.4285 | 2189 | 0 |  | 566.5 | 728.5 | 146.337 | 0 | 133.6386 | 0 | 1.46337 | 0 | 1.336386 | 0 | 1.46337 | 1.336386 | 9.235711 | 19.61535 | 7.772341
39027.4306 | 2602 | 0 | 39027.4307 | 2239 | 0 |  | 751.5 | 913.5 | 158.8523 | 0 | 136.6911 | 0 | 1.588523 | 0 | 1.366911 | 0 | 1.588523 | 1.366911 | 0.6295158 | 16.94417 | 0.9590068
39027.4328 | 2042 | 0 | 39027.4328 | 2019 | 0 |  | 936.5 | 1098.5 | 124.6642 | 0 | 123.2601 | 0 | 1.246642 | 0 | 1.232601 | 0 | 1.246642 | 1.232601 | 28.22625 | 29.68697 | 26.97961
39027.4349 | 2461 | 0 | 39027.4349 | 2346 | 0 |  | 1121 | 1283 | 150.2442 | 0 | 143.2234 | 0 | 1.502442 | 0 | 1.432234 | 0 | 1.502442 | 1.432234 | 6.394961 | 11.6104 | 4.892519

## E9-F11
Open Burn Test 6 |  |  | 2006-11-06 | 10:12 |  |  | Vs = |  | 157.8987 |  | R = | 100
Mix | 7-C | Tray C | IRMS | 2
0 | 250 kW |  | Bundle | Ch. 9 & 11 | Cable E | Odd - | Cable F |  | Odd
Time-123 | N11 | N12 | Time-124 | N21 |  |  | Burner Time | DAQ Time | V11 | V12 | V21 | V22 | I11 | I12 | I21 | I22 | Delta-I1 | Delta-I2 | R9-G | R11-G | R9-11
39027.4221 | 0 | 0 | 39027.4221 | 0 | 0 |  | 9.5 | 171.5 | 0.03052503 | 0 | 0.03052503 | 0 | 0.0003052503 | 0 | 0.0003052503 | 0 | 0.0003052503 | 0.0003052503 | 517176 | 517176 | 517176
39027.4242 | 0 | 0 | 39027.4242 | 2570 | 0 |  | 194.5 | 356.5 | 0.03052503 | 0 | 156.8987 | 0 | 0.0003052503 | 0 | 1.568987 | 0 | 0.0003052503 | 1.568987 | 517176 | 0.6373541 | 517176
39027.4263 | 2438 | 0 | 39027.4264 | 1985 | 0 |  | 379 | 541 | 148.84 | 0 | 121.1844 | 0 | 1.4884 | 0 | 1.211844 | 0 | 1.4884 | 1.211844 | 6.086136 | 30.29622 | 4.597736
39027.4285 | 2029 | 0 | 39027.4285 | 2230 | 0 |  | 564 | 726 | 123.8706 | 0 | 136.1416 | 0 | 1.238706 | 0 | 1.361416 | 0 | 1.238706 | 1.361416 | 27.47068 | 15.98117 | 26.23197
39027.4306 | 2045 | 0 | 39027.4306 | 2301 | 0 |  | 748.5 | 910.5 | 124.8474 | 0 | 140.4762 | 0 | 1.248474 | 0 | 1.404762 | 0 | 1.248474 | 1.404762 | 26.47335 | 12.40243 | 25.22488
39027.4328 | 2430 | 0 | 39027.4328 | 2003 | 0 |  | 933.5 | 1095.5 | 148.3516 | 0 | 122.2833 | 0 | 1.483516 | 0 | 1.222833 | 0 | 1.483516 | 1.222833 | 6.435391 | 29.12531 | 4.951874
39027.4349 | 2503 | 0 | 39027.4349 | 2246 | 0 |  | 1118.5 | 1280.5 | 152.8083 | 0 | 137.1184 | 0 | 1.528083 | 0 | 1.371184 | 0 | 1.528083 | 1.371184 | 3.331203 | 15.15494 | 1.80312

## E9-E10
Open Burn Test 6 |  |  | 2006-11-06 | 10:12 |  |  | Vs = |  | 158.9976 |  | R = | 100
Mix | 7-C | Tray C | IRMS | 2
0 | 250 kW |  | Bundle | Ch. 9 & 10 | Cable E | Odd -Even
Time-121 | N11 | N12 | Time-122 | N21 |  |  | Burner Time | DAQ Time | V11 | V12 | V21 | V22 | I11 | I12 | I21 | I22 | Delta-I1 | Delta-I2 | R9-G | R10-G | R9-10
39027.422 | 0 | 0 | 39027.422 | 0 | 0 |  | 6.999999 | 169 | 0.03052503 | 0 | 0.03052503 | 0 | 0.0003052503 | 0 | 0.0003052503 | 0 | 0.0003052503 | 0.0003052503 | 520776 | 520776 | 520776
39027.4242 | 0 | 0 | 39027.4242 | 2182 | 4 |  | 191.5 | 353.5 | 0.03052503 | 0 | 133.2112 | 0.2442002 | 0.0003052503 | 0 | 1.332112 | 0.002442002 | 0.0003052503 | 1.32967 | 520776 | 19.57668 | 520776
39027.4263 | 2313 | 0 | 39027.4263 | 2155 | 1 |  | 376.5 | 538.5 | 141.2088 | 0 | 131.5629 | 0.06105006 | 1.412088 | 0 | 1.315629 | 0.0006105006 | 1.412088 | 1.315018 | 12.59749 | 20.90901 | 11.1854
39027.4284 | 2057 | 0 | 39027.4285 | 2588 | 0 |  | 561 | 723 | 125.58 | 0 | 157.9976 | 0 | 1.2558 | 0 | 1.579976 | 0 | 1.2558 | 1.579976 | 26.6106 | 0.6329212 | 25.3548
39027.4306 | 2227 | 0 | 39027.4306 | 2530 | 0 |  | 746 | 908 | 135.9585 | 0 | 154.4567 | 0 | 1.359585 | 0 | 1.544567 | 0 | 1.359585 | 1.544567 | 16.94567 | 2.939921 | 15.58608
39027.4327 | 2018 | 0 | 39027.4327 | 2145 | 0 |  | 930.5 | 1092.5 | 123.199 | 0 | 130.9524 | 0 | 1.23199 | 0 | 1.309524 | 0 | 1.23199 | 1.309524 | 29.05748 | 21.41632 | 27.82549
39027.4349 | 2108 | 0 | 39027.4349 | 2267 | 0 |  | 1115.5 | 1277.5 | 128.6935 | 0 | 138.4005 | 0 | 1.286935 | 0 | 1.384005 | 0 | 1.286935 | 1.384005 | 23.54744 | 14.88222 | 22.2605

## D8-E10
Open Burn Test 6 |  |  | 2006-11-06 | 10:12 |  |  | Vs = |  | 160.3407 |  | R = | 100
Mix | 7-C | Tray C | IRMS | 2
0 | 250 kW |  | Bundle | Ch. 8 & 10 | Cable D | Even - | Cable E |  | Even
Time-115 | N11 | N12 | Time-116 | N21 |  |  | Burner Time | DAQ Time | V11 | V12 | V21 | V22 | I11 | I12 | I21 | I22 | Delta-I1 | Delta-I2 | R8-G | R10-G | R8-10
39027.4219 | 0 | 0 | 39027.4219 | 0 | 0 |  | -1.5 | 160.5 | 0.03052503 | 0 | 0.03052503 | 0 | 0.0003052503 | 0 | 0.0003052503 | 0 | 0.0003052503 | 0.0003052503 | 525176 | 525176 | 525176
39027.4241 | 159 | 0 | 39027.4241 | 2320 | 0 |  | 183 | 345 | 9.70696 | 0 | 141.6361 | 0 | 0.0970696 | 0 | 1.416361 | 0 | 0.0970696 | 1.416361 | 1551.811 | 13.20603 | 1551.714
39027.4262 | 2259 | 0 | 39027.4262 | 2039 | 0 |  | 368 | 530 | 137.9121 | 0 | 124.4811 | 0 | 1.379121 | 0 | 1.244811 | 0 | 1.379121 | 1.244811 | 16.26295 | 28.80726 | 14.88383
39027.4283 | 2005 | 0 | 39027.4284 | 2584 | 0 |  | 552.5 | 714.5 | 122.4054 | 0 | 157.7534 | 0 | 1.224054 | 0 | 1.577534 | 0 | 1.224054 | 1.577534 | 30.99152 | 1.640093 | 29.76747
39027.4305 | 2587 | 0 | 39027.4305 | 2222 | 0 |  | 737.5 | 899.5 | 157.9365 | 0 | 135.6532 | 0 | 1.579365 | 0 | 1.356532 | 0 | 1.579365 | 1.356532 | 1.522227 | 18.19892 | 0.05713856
39027.4326 | 2500 | 0 | 39027.4326 | 2022 | 0 |  | 922.5 | 1084.5 | 152.6252 | 0 | 123.4432 | 0 | 1.526252 | 0 | 1.234432 | 0 | 1.526252 | 1.234432 | 5.0552 | 29.89021 | 3.528948
39027.4348 | 2610 | 0 | 39027.4348 | 2146 | 0 |  | 1107 | 1269 | 159.3407 | 0 | 131.0134 | 0 | 1.593407 | 0 | 1.310134 | 0 | 1.593407 | 1.310134 | 0.6275862 | 22.3849 | 0.9658204

## D8-E9
Open Burn Test 6 |  |  | 2006-11-06 | 10:12 |  |  | Vs = |  | 155.884 |  | R = | 100
Mix | 7-C | Tray C | IRMS | 2
0 | 250 kW |  | Bundle | Ch. 8 & 9 | Cable D | Even - | Cable E |  | Odd
Time-113 | N11 | N12 | Time-114 | N21 |  |  | Burner Time | DAQ Time | V11 | V12 | V21 | V22 | I11 | I12 | I21 | I22 | Delta-I1 | Delta-I2 | R8-G | R9-G | R8-9
39027.4219 | 0 | 0 | 39027.4219 | 0 | 0 |  | -4.5 | 157.5 | 0.03052503 | 0 | 0.03052503 | 0 | 0.0003052503 | 0 | 0.0003052503 | 0 | 0.0003052503 | 0.0003052503 | 510576 | 510576 | 510576
39027.424 | 27 | 1 | 39027.4241 | 0 | 0 |  | 180.5 | 342.5 | 1.648352 | 0.06105006 | 0.03052503 | 0 | 0.01648352 | 0.0006105006 | 0.0003052503 | 0 | 0.01587302 | 0.0003052503 | 9716.919 | 510576 | 252488.5
39027.4262 | 2102 | 0 | 39027.4262 | 2168 | 0 |  | 365 | 527 | 128.3272 | 0 | 132.3565 | 0 | 1.283272 | 0 | 1.323565 | 0 | 1.283272 | 1.323565 | 21.47383 | 17.77583 | 20.19056
39027.4283 | 2127 | 0 | 39027.4283 | 2292 | 0 |  | 550 | 712 | 129.8535 | 0 | 139.9267 | 0 | 1.298535 | 0 | 1.399267 | 0 | 1.298535 | 1.399267 | 20.04607 | 11.40401 | 18.74754
39027.4305 | 2217 | 0 | 39027.4305 | 2444 | 0 |  | 734.5 | 896.5 | 135.348 | 0 | 149.2063 | 0 | 1.35348 | 0 | 1.492063 | 0 | 1.35348 | 1.492063 | 15.17276 | 4.47545 | 13.81928
39027.4326 | 2537 | 0 | 39027.4326 | 2442 | 0 |  | 919.5 | 1081.5 | 154.884 | 0 | 149.0842 | 0 | 1.54884 | 0 | 1.490842 | 0 | 1.54884 | 1.490842 | 0.6456445 | 4.561016 | 0.9031956
39027.4347 | 2029 | 0 | 39027.4347 | 2227 | 0 |  | 1104.5 | 1266.5 | 123.8706 | 0 | 135.9585 | 0 | 1.238706 | 0 | 1.359585 | 0 | 1.238706 | 1.359585 | 25.84426 | 14.65559 | 24.60555

## D7-E10
Open Burn Test 6 |  |  | 2006-11-06 | 10:12 |  |  | Vs = |  | 160.0354 |  | R = | 100
Mix | 7-C | Tray C | IRMS | 2
0 | 250 kW |  | Bundle | Ch. 7 & 10 | Cable D | Odd - | Cable E |  | Even
Time-107 | N11 | N12 | Time-108 | N21 |  |  | Burner Time | DAQ Time | V11 | V12 | V21 | V22 | I11 | I12 | I21 | I22 | Delta-I1 | Delta-I2 | R7-G | R10-G | R7-10
39027.4218 | 0 | 0 | 39027.4218 | 0 | 0 |  | -13 | 149 | 0.03052503 | 0 | 0.03052503 | 0 | 0.0003052503 | 0 | 0.0003052503 | 0 | 0.0003052503 | 0.0003052503 | 524176 | 524176 | 524176
39027.4239 | 368 | 6 | 39027.424 | 1850 | 3 |  | 172 | 334 | 22.46642 | 0.3663004 | 112.9426 | 0.1831502 | 0.2246642 | 0.003663004 | 1.129426 | 0.001831502 | 0.2210012 | 1.127595 | 648.1989 | 41.77441 | 11036.66
39027.4261 | 2069 | 0 | 39027.4261 | 2086 | 0 |  | 356.5 | 518.5 | 126.3126 | 0 | 127.3504 | 0 | 1.263126 | 0 | 1.273504 | 0 | 1.263126 | 1.273504 | 26.69792 | 25.66539 | 25.4348
39027.4282 | 2195 | 0 | 39027.4282 | 2586 | 0 |  | 541.5 | 703.5 | 134.0049 | 0 | 157.8755 | 0 | 1.340049 | 0 | 1.578755 | 0 | 1.340049 | 1.578755 | 19.42506 | 1.368136 | 18.08501
39027.4304 | 2067 | 0 | 39027.4304 | 2341 | 0 |  | 726.5 | 888.5 | 126.1905 | 0 | 142.9182 | 0 | 1.261905 | 0 | 1.429182 | 0 | 1.261905 | 1.429182 | 26.82051 | 11.97693 | 25.55861
39027.4325 | 2204 | 0 | 39027.4325 | 2508 | 0 |  | 911 | 1073 | 134.5543 | 0 | 153.1136 | 0 | 1.345543 | 0 | 1.531136 | 0 | 1.345543 | 1.531136 | 18.93739 | 4.520734 | 17.59184
39027.4346 | 2336 | 0 | 39027.4347 | 2605 | 0 |  | 1096 | 1258 | 142.6129 | 0 | 159.0354 | 0 | 1.426129 | 0 | 1.590354 | 0 | 1.426129 | 1.590354 | 12.21661 | 0.6287908 | 10.79048

## D7-E9
Open Burn Test 6 |  |  | 2006-11-06 | 10:12 |  |  | Vs = |  | 159.7302 |  | R = | 100
Mix | 7-C | Tray C | IRMS | 2
0 | 250 kW |  | Bundle | Ch. 7 & 9 | Cable D | Odd - | Cable E |  | Odd
Time-105 | N11 | N12 | Time-106 | N21 |  |  | Burner Time | DAQ Time | V11 | V12 | V21 | V22 | I11 | I12 | I21 | I22 | Delta-I1 | Delta-I2 | R7-G | R9-G | R7-9
39027.4218 | 0 | 0 | 39027.4218 | 0 | 0 |  | -15.5 | 146.5 | 0.03052503 | 0 | 0.03052503 | 0 | 0.0003052503 | 0 | 0.0003052503 | 0 | 0.0003052503 | 0.0003052503 | 523176 | 523176 | 523176
39027.4239 | 1387 | 2 | 39027.4239 | 0 | 0 |  | 169 | 331 | 84.67643 | 0.1221001 | 0.03052503 | 0 | 0.8467643 | 0.001221001 | 0.0003052503 | 0 | 0.8455433 | 0.0003052503 | 88.76392 | 523176 | 61357.27
39027.426 | 2302 | 0 | 39027.4261 | 2048 | 0 |  | 354 | 516 | 140.5372 | 0 | 125.0305 | 0 | 1.405372 | 0 | 1.250305 | 0 | 1.405372 | 1.250305 | 13.65682 | 27.75293 | 12.25145
39027.4282 | 2052 | 0 | 39027.4282 | 2187 | 0 |  | 538.5 | 700.5 | 125.2747 | 0 | 133.5165 | 0 | 1.252747 | 0 | 1.335165 | 0 | 1.252747 | 1.335165 | 27.5039 | 19.63329 | 26.25115
39027.4303 | 2600 | 0 | 39027.4303 | 2122 | 0 |  | 723.5 | 885.5 | 158.7302 | 0 | 129.5482 | 0 | 1.587302 | 0 | 1.295482 | 0 | 1.587302 | 1.295482 | 0.63 | 23.29783 | 0.9573016
39027.4325 | 2571 | 0 | 39027.4325 | 2564 | 0 |  | 908.5 | 1070.5 | 156.9597 | 0 | 156.5324 | 0 | 1.569597 | 0 | 1.565324 | 0 | 1.569597 | 1.565324 | 1.765072 | 2.042902 | 0.1954749
39027.4346 | 2321 | 0 | 39027.4346 | 2210 | 0 |  | 1093 | 1255 | 141.6972 | 0 | 134.9206 | 0 | 1.416972 | 0 | 1.349206 | 0 | 1.416972 | 1.349206 | 12.72641 | 18.38824 | 11.30944

## D7-D8
Open Burn Test 6 |  |  | 2006-11-06 | 10:12 |  |  | Vs = |  | 152.9536 |  | R = | 100
Mix | 7-C | Tray C | IRMS | 2
0 | 250 kW |  | Bundle | Ch. 7 & 8 | Cable D | Odd -Even
Time-103 | N11 | N12 | Time-104 | N21 |  |  | Burner Time | DAQ Time | V11 | V12 | V21 | V22 | I11 | I12 | I21 | I22 | Delta-I1 | Delta-I2 | R7-G | R8-G | R7-8
39027.4217 | 0 | 0 | 39027.4217 | 0 | 0 |  | -18.5 | 143.5 | 0.03052503 | 0 | 0.03052503 | 0 | 0.0003052503 | 0 | 0.0003052503 | 0 | 0.0003052503 | 0.0003052503 | 500976 | 500976 | 500976
39027.4239 | 952 | 1214 | 39027.4239 | 949 | 1072 |  | 166.5 | 328.5 | 58.11966 | 74.11477 | 57.93651 | 65.44567 | 0.5811966 | 0.7411477 | 0.5793651 | 0.6544567 | 0.1599512 | 0.07509158 | 431.8992 | 1243.055 | 25.87403
| 1699 | 0 | 39027.426 | 2482 | 0 |  | 352 | 514 | 103.7241 | 0 | 151.5263 | 0 | 1.037241 | 0 | 1.515263 | 0 | 1.037241 | 1.515263 | 47.46204 | 0.9419823 | 46.4248
39027.4281 | 2446 | 0 | 39027.4282 | 2051 | 0 |  | 536 | 698 | 149.3284 | 0 | 125.2137 | 0 | 1.493284 | 0 | 1.252137 | 0 | 1.493284 | 1.252137 | 2.427637 | 22.15407 | 0.9343525
39027.4303 | 2025 | 0 | 39027.4303 | 2403 | 0 |  | 720.5 | 882.5 | 123.6264 | 0 | 146.7033 | 0 | 1.236264 | 0 | 1.467033 | 0 | 1.236264 | 1.467033 | 23.72247 | 4.260508 | 22.48621
39027.4324 | 1984 | 0 | 39027.4324 | 2203 | 0 |  | 905.5 | 1067.5 | 121.1233 | 0 | 134.4933 | 0 | 1.211233 | 0 | 1.344933 | 0 | 1.211233 | 1.344933 | 26.27923 | 13.72583 | 25.068
39027.4346 | 1983 | 0 | 39027.4346 | 2489 | 0 |  | 1090.5 | 1252.5 | 121.0623 | 0 | 151.9536 | 0 | 1.210623 | 0 | 1.519536 | 0 | 1.210623 | 1.519536 | 26.34291 | 0.6580956 | 25.13229

## C6-F12
Open Burn Test 6 |  |  | 2006-11-06 | 10:12 |  |  | Vs = |  | 147.9475 |  | R = | 100
Mix | 7-C | Tray C | IRMS | 2
0 | 250 kW |  | Bundle | Ch. 6 & 12 | Cable C | Even - | Cable F |  | Even
Time-101 | N11 | N12 | Time-102 | N21 |  |  | Burner Time | DAQ Time | V11 | V12 | V21 | V22 | I11 | I12 | I21 | I22 | Delta-I1 | Delta-I2 | R6-G | R12-G | R6-12
39027.4217 | 0 | 0 | 39027.4217 | 0 | 0 |  | -21.5 | 140.5 | 0.03052503 | 0 | 0.03052503 | 0 | 0.0003052503 | 0 | 0.0003052503 | 0 | 0.0003052503 | 0.0003052503 | 484576 | 484576 | 484576
39027.4238 | 0 | 0 | 39027.4239 | 600 | 0 |  | 163.5 | 325.5 | 0.03052503 | 0 | 36.63004 | 0 | 0.0003052503 | 0 | 0.3663004 | 0 | 0.0003052503 | 0.3663004 | 484576 | 303.8967 | 484576
39027.426 | 1 | 0 | 39027.426 | 2154 | 0 |  | 348.5 | 510.5 | 0.06105006 | 0 | 131.5018 | 0 | 0.0006105006 | 0 | 1.315018 | 0 | 0.0006105006 | 1.315018 | 242238 | 12.50604 | 242238
39027.4281 | 2328 | 0 | 39027.4281 | 2218 | 0 |  | 533 | 695 | 142.1245 | 0 | 135.409 | 0 | 1.421245 | 0 | 1.35409 | 0 | 1.421245 | 1.35409 | 4.097079 | 9.259693 | 2.675834
39027.4303 | 2301 | 0 | 39027.4303 | 2049 | 0 |  | 717.5 | 879.5 | 140.4762 | 0 | 125.0916 | 0 | 1.404762 | 0 | 1.250916 | 0 | 1.404762 | 1.250916 | 5.318557 | 18.27135 | 3.913795
39027.4324 | 2407 | 0 | 39027.4324 | 1963 | 0 |  | 902.5 | 1064.5 | 146.9475 | 0 | 119.8413 | 0 | 1.469475 | 0 | 1.198413 | 0 | 1.469475 | 1.198413 | 0.6805152 | 23.45288 | 0.7889598
39027.4345 | 1905 | 0 | 39027.4345 | 2366 | 0 |  | 1087.5 | 1249.5 | 116.3004 | 0 | 144.4444 | 0 | 1.163004 | 0 | 1.444444 | 0 | 1.163004 | 1.444444 | 27.21155 | 2.42519 | 26.04854

## C6-F11
Open Burn Test 6 |  |  | 2006-11-06 | 10:12 |  |  | Vs = |  | 153.9304 |  | R = | 100
Mix | 7-C | Tray C | IRMS | 2
0 | 250 kW |  | Bundle | Ch. 6 & 11 | Cable C | Even - | Cable F |  | Odd
Time-99 | N11 | N12 | Time-100 | N21 |  |  | Burner Time | DAQ Time | V11 | V12 | V21 | V22 | I11 | I12 | I21 | I22 | Delta-I1 | Delta-I2 | R6-G | R11-G | R6-11
39027.4217 | 0 | 0 | 39027.4217 | 0 | 0 |  | -24 | 138 | 0.03052503 | 0 | 0.03052503 | 0 | 0.0003052503 | 0 | 0.0003052503 | 0 | 0.0003052503 | 0.0003052503 | 504176 | 504176 | 504176
39027.4238 | 0 | 0 | 39027.4238 | 1184 | 0 |  | 160.5 | 322.5 | 0.03052503 | 0 | 72.28327 | 0 | 0.0003052503 | 0 | 0.7228327 | 0 | 0.0003052503 | 0.7228327 | 504176 | 112.9544 | 504176
39027.4259 | 0 | 0 | 39027.426 | 2505 | 0 |  | 345.5 | 507.5 | 0.03052503 | 0 | 152.9304 | 0 | 0.0003052503 | 0 | 1.529304 | 0 | 0.0003052503 | 1.529304 | 504176 | 0.6538922 | 504176
39027.4281 | 2460 | 0 | 39027.4281 | 2236 | 0 |  | 530.5 | 692.5 | 150.1832 | 0 | 136.5079 | 0 | 1.501832 | 0 | 1.365079 | 0 | 1.501832 | 1.365079 | 2.495122 | 12.76297 | 0.9932904
39027.4302 | 2263 | 0 | 39027.4302 | 2296 | 0 |  | 715 | 877 | 138.1563 | 0 | 140.1709 | 0 | 1.381563 | 0 | 1.401709 | 0 | 1.381563 | 1.401709 | 11.41759 | 9.816202 | 10.03602
39027.4324 | 1908 | 0 | 39027.4324 | 2131 | 0 |  | 899.5 | 1061.5 | 116.4835 | 0 | 130.0977 | 0 | 1.164835 | 0 | 1.300977 | 0 | 1.164835 | 1.300977 | 32.1478 | 18.3191 | 30.98296
39027.4345 | 2353 | 0 | 39027.4345 | 2264 | 0 |  | 1084.5 | 1246.5 | 143.6508 | 0 | 138.2173 | 0 | 1.436508 | 0 | 1.382173 | 0 | 1.436508 | 1.382173 | 7.155971 | 11.36837 | 5.719463

## C6-E10
Open Burn Test 6 |  |  | 2006-11-06 | 10:12 |  |  | Vs = |  | 157.7155 |  | R = | 100
Mix | 7-C | Tray C | IRMS | 2
0 | 250 kW |  | Bundle | Ch. 6 & 10 | Cable C | Even - | Cable E |  | Even
Time-97 | N11 | N12 | Time-98 | N21 |  |  | Burner Time | DAQ Time | V11 | V12 | V21 | V22 | I11 | I12 | I21 | I22 | Delta-I1 | Delta-I2 | R6-G | R10-G | R6-10
39027.4216 | 0 | 0 | 39027.4217 | 0 | 0 |  | -27 | 135 | 0.03052503 | 0 | 0.03052503 | 0 | 0.0003052503 | 0 | 0.0003052503 | 0 | 0.0003052503 | 0.0003052503 | 516576 | 516576 | 516576
39027.4238 | 0 | 0 | 39027.4238 | 0 | 0 |  | 158 | 320 | 0.03052503 | 0 | 0.03052503 | 0 | 0.0003052503 | 0 | 0.0003052503 | 0 | 0.0003052503 | 0.0003052503 | 516576 | 516576 | 516576
39027.4259 | 1 | 0 | 39027.4259 | 2134 | 0 |  | 342.5 | 504.5 | 0.06105006 | 0 | 130.2808 | 0 | 0.0006105006 | 0 | 1.302808 | 0 | 0.0006105006 | 1.302808 | 258238 | 21.05811 | 258238
39027.4281 | 2339 | 0 | 39027.4281 | 2567 | 0 |  | 527.5 | 689.5 | 142.7961 | 0 | 156.7155 | 0 | 1.427961 | 0 | 1.567155 | 0 | 1.427961 | 1.567155 | 10.44805 | 0.6380989 | 9.020094
39027.4302 | 2165 | 0 | 39027.4302 | 2324 | 0 |  | 712.5 | 874.5 | 132.1734 | 0 | 141.8803 | 0 | 1.321734 | 0 | 1.418803 | 0 | 1.321734 | 1.418803 | 19.32471 | 11.16093 | 18.00298
39027.4323 | 2348 | 0 | 39027.4323 | 2205 | 0 |  | 897 | 1059 | 143.3455 | 0 | 134.6154 | 0 | 1.433455 | 0 | 1.346154 | 0 | 1.433455 | 1.346154 | 10.0247 | 17.16009 | 8.591246
39027.4345 | 2158 | 0 | 39027.4345 | 2408 | 0 |  | 1081.5 | 1243.5 | 131.746 | 0 | 147.0085 | 0 | 1.31746 | 0 | 1.470085 | 0 | 1.31746 | 1.470085 | 19.71177 | 7.283223 | 18.39431

## C6-E9
Open Burn Test 6 |  |  | 2006-11-06 | 10:12 |  |  | Vs = |  | 151.1832 |  | R = | 100
Mix | 7-C | Tray C | IRMS | 2
0 | 250 kW |  | Bundle | Ch. 6 & 9 | Cable C | Even - | Cable E |  | Odd
Time-95 | N11 | N12 | Time-96 | N21 |  |  | Burner Time | DAQ Time | V11 | V12 | V21 | V22 | I11 | I12 | I21 | I22 | Delta-I1 | Delta-I2 | R6-G | R9-G | R6-9
39027.4216 | 0 | 0 | 39027.4216 | 0 | 0 |  | -29.5 | 132.5 | 0.03052503 | 0 | 0.03052503 | 0 | 0.0003052503 | 0 | 0.0003052503 | 0 | 0.0003052503 | 0.0003052503 | 495176 | 495176 | 495176
39027.4237 | 0 | 0 | 39027.4238 | 0 | 0 |  | 155 | 317 | 0.03052503 | 0 | 0.03052503 | 0 | 0.0003052503 | 0 | 0.0003052503 | 0 | 0.0003052503 | 0.0003052503 | 495176 | 495176 | 495176
39027.4259 | 1 | 0 | 39027.4259 | 2066 | 0 |  | 340 | 502 | 0.06105006 | 0 | 126.1294 | 0 | 0.0006105006 | 0 | 1.261294 | 0 | 0.0006105006 | 1.261294 | 247538 | 19.8635 | 247538
39027.428 | 1977 | 0 | 39027.428 | 2460 | 0 |  | 524.5 | 686.5 | 120.696 | 0 | 150.1832 | 0 | 1.20696 | 0 | 1.501832 | 0 | 1.20696 | 1.501832 | 25.25948 | 0.6658537 | 24.05252
39027.4302 | 2310 | 0 | 39027.4302 | 2350 | 0 |  | 709.5 | 871.5 | 141.0256 | 0 | 143.4676 | 0 | 1.410256 | 0 | 1.434676 | 0 | 1.410256 | 1.434676 | 7.202597 | 5.377872 | 5.792341
39027.4323 | 2416 | 0 | 39027.4323 | 2104 | 0 |  | 894.5 | 1056.5 | 147.4969 | 0 | 128.4493 | 0 | 1.474969 | 0 | 1.284493 | 0 | 1.474969 | 1.284493 | 2.499172 | 17.69867 | 1.024203
39027.4344 | 2165 | 0 | 39027.4345 | 2014 | 0 |  | 1079 | 1241 | 132.1734 | 0 | 122.9548 | 0 | 1.321734 | 0 | 1.229548 | 0 | 1.321734 | 1.229548 | 14.38245 | 22.95829 | 13.06071

## C5-F12
Open Burn Test 6 |  |  | 2006-11-06 | 10:12 |  |  | Vs = |  | 155.9451 |  | R = | 100
Mix | 7-C | Tray C | IRMS | 2
0 | 250 kW |  | Bundle | Ch. 5 & 12 | Cable C | Odd - | Cable F |  | Even
Time-89 | N11 | N12 | Time-90 | N21 |  |  | Burner Time | DAQ Time | V11 | V12 | V21 | V22 | I11 | I12 | I21 | I22 | Delta-I1 | Delta-I2 | R5-G | R12-G | R5-12
39027.4215 | 0 | 0 | 39027.4215 | 0 | 0 |  | -38 | 124 | 0.03052503 | 0 | 0.03052503 | 0 | 0.0003052503 | 0 | 0.0003052503 | 0 | 0.0003052503 | 0.0003052503 | 510776 | 510776 | 510776
39027.4236 | 0 | 0 | 39027.4237 | 0 | 0 |  | 146.5 | 308.5 | 0.03052503 | 0 | 0.03052503 | 0 | 0.0003052503 | 0 | 0.0003052503 | 0 | 0.0003052503 | 0.0003052503 | 510776 | 510776 | 510776
39027.4258 | 1 | 0 | 39027.4258 | 2138 | 0 |  | 331.5 | 493.5 | 0.06105006 | 0 | 130.525 | 0 | 0.0006105006 | 0 | 1.30525 | 0 | 0.0006105006 | 1.30525 | 255338 | 19.47521 | 255338
39027.4279 | 2234 | 0 | 39027.4279 | 2538 | 0 |  | 516.5 | 678.5 | 136.3858 | 0 | 154.9451 | 0 | 1.363858 | 0 | 1.549451 | 0 | 1.363858 | 1.549451 | 14.34109 | 0.6453901 | 12.97723
39027.4301 | 1901 | 0 | 39027.4301 | 2167 | 0 |  | 701 | 863 | 116.0562 | 0 | 132.2955 | 0 | 1.160562 | 0 | 1.322955 | 0 | 1.160562 | 1.322955 | 34.37033 | 17.87633 | 33.20977
39027.4322 | 2198 | 0 | 39027.4322 | 2437 | 0 |  | 886 | 1048 | 134.188 | 0 | 148.779 | 0 | 1.34188 | 0 | 1.48779 | 0 | 1.34188 | 1.48779 | 16.21383 | 4.816578 | 14.87195
39027.4343 | 1887 | 0 | 39027.4344 | 2001 | 0 |  | 1070.5 | 1232.5 | 115.2015 | 0 | 122.1612 | 0 | 1.152015 | 0 | 1.221612 | 0 | 1.152015 | 1.221612 | 35.36725 | 27.65517 | 34.21523

## C5-F11
Open Burn Test 6 |  |  | 2006-11-06 | 10:12 |  |  | Vs = |  | 153.8083 |  | R = | 100
Mix | 7-C | Tray C | IRMS | 2
0 | 250 kW |  | Bundle | Ch. 5 & 11 | Cable C | Odd - | Cable F |  | Odd
Time-87 | N11 | N12 | Time-88 | N21 |  |  | Burner Time | DAQ Time | V11 | V12 | V21 | V22 | I11 | I12 | I21 | I22 | Delta-I1 | Delta-I2 | R5-G | R11-G | R5-11
39027.4215 | 0 | 0 | 39027.4215 | 0 | 0 |  | -41 | 121 | 0.03052503 | 0 | 0.03052503 | 0 | 0.0003052503 | 0 | 0.0003052503 | 0 | 0.0003052503 | 0.0003052503 | 503776 | 503776 | 503776
39027.4236 | 0 | 0 | 39027.4236 | 0 | 0 |  | 144 | 306 | 0.03052503 | 0 | 0.03052503 | 0 | 0.0003052503 | 0 | 0.0003052503 | 0 | 0.0003052503 | 0.0003052503 | 503776 | 503776 | 503776
39027.4258 | 0 | 0 | 39027.4258 | 2196 | 0 |  | 328.5 | 490.5 | 0.03052503 | 0 | 134.0659 | 0 | 0.0003052503 | 0 | 1.340659 | 0 | 0.0003052503 | 1.340659 | 503776 | 14.72587 | 503776
39027.4279 | 1864 | 0 | 39027.4279 | 2391 | 0 |  | 513.5 | 675.5 | 113.7973 | 0 | 145.9707 | 0 | 1.137973 | 0 | 1.459707 | 0 | 1.137973 | 1.459707 | 35.15987 | 5.369302 | 34.0219
39027.43 | 2460 | 0 | 39027.43 | 2038 | 0 |  | 698.5 | 860.5 | 150.1832 | 0 | 124.42 | 0 | 1.501832 | 0 | 1.2442 | 0 | 1.501832 | 1.2442 | 2.413821 | 23.62022 | 0.9119896
39027.4322 | 2479 | 0 | 39027.4322 | 2250 | 0 |  | 883 | 1045 | 151.3431 | 0 | 137.3626 | 0 | 1.513431 | 0 | 1.373626 | 0 | 1.513431 | 1.373626 | 1.628883 | 11.97244 | 0.1154516
39027.4343 | 2468 | 0 | 39027.4343 | 2503 | 0 |  | 1068 | 1230 | 150.6716 | 0 | 152.8083 | 0 | 1.506716 | 0 | 1.528083 | 0 | 1.506716 | 1.528083 | 2.081848 | 0.6544147 | 0.5751321

## C5-E10
Open Burn Test 6 |  |  | 2006-11-06 | 10:12 |  |  | Vs = |  | 158.7534 |  | R = | 100
Mix | 7-C | Tray C | IRMS | 2
0 | 250 kW |  | Bundle | Ch. 5 & 10 | Cable C | Odd - | Cable E |  | Even
Time-85 | N11 | N12 | Time-86 | N21 |  |  | Burner Time | DAQ Time | V11 | V12 | V21 | V22 | I11 | I12 | I21 | I22 | Delta-I1 | Delta-I2 | R5-G | R10-G | R5-10
39027.4214 | 0 | 0 | 39027.4215 | 0 | 0 |  | -43.5 | 118.5 | 0.03052503 | 0 | 0.03052503 | 0 | 0.0003052503 | 0 | 0.0003052503 | 0 | 0.0003052503 | 0.0003052503 | 519976 | 519976 | 519976
39027.4236 | 0 | 0 | 39027.4236 | 0 | 0 |  | 141 | 303 | 0.03052503 | 0 | 0.03052503 | 0 | 0.0003052503 | 0 | 0.0003052503 | 0 | 0.0003052503 | 0.0003052503 | 519976 | 519976 | 519976
39027.4257 | 0 | 0 | 39027.4257 | 2371 | 0 |  | 326 | 488 | 0.03052503 | 0 | 144.7497 | 0 | 0.0003052503 | 0 | 1.447497 | 0 | 0.0003052503 | 1.447497 | 519976 | 9.674399 | 519976
39027.4279 | 2258 | 0 | 39027.4279 | 2584 | 0 |  | 510.5 | 672.5 | 137.851 | 0 | 157.7534 | 0 | 1.37851 | 0 | 1.577534 | 0 | 1.37851 | 1.577534 | 15.16298 | 0.6339009 | 13.78447
39027.43 | 2050 | 0 | 39027.43 | 2233 | 0 |  | 695.5 | 857.5 | 125.1526 | 0 | 136.3248 | 0 | 1.251526 | 0 | 1.363248 | 0 | 1.251526 | 1.363248 | 26.8478 | 16.45231 | 25.59628
39027.4321 | 2327 | 0 | 39027.4322 | 2371 | 0 |  | 880 | 1042 | 142.0635 | 0 | 144.7497 | 0 | 1.420635 | 0 | 1.447497 | 0 | 1.420635 | 1.447497 | 11.74817 | 9.674399 | 10.32754
39027.4343 | 1910 | 0 | 39027.4343 | 2037 | 0 |  | 1065 | 1227 | 116.6056 | 0 | 124.359 | 0 | 1.166056 | 0 | 1.24359 | 0 | 1.166056 | 1.24359 | 36.14555 | 27.65734 | 34.97949

## C5-E9
Open Burn Test 6 |  |  | 2006-11-06 | 10:12 |  |  | Vs = |  | 157.9597 |  | R = | 100
Mix | 7-C | Tray C | IRMS | 2
0 | 250 kW |  | Bundle | Ch. 5 & 9 | Cable C | Odd - | Cable E |  | Odd
Time-83 | N11 | N12 | Time-84 | N21 |  |  | Burner Time | DAQ Time | V11 | V12 | V21 | V22 | I11 | I12 | I21 | I22 | Delta-I1 | Delta-I2 | R5-G | R9-G | R5-9
39027.4214 | 0 | 0 | 39027.4214 | 0 | 0 |  | -46.5 | 115.5 | 0.03052503 | 0 | 0.03052503 | 0 | 0.0003052503 | 0 | 0.0003052503 | 0 | 0.0003052503 | 0.0003052503 | 517376 | 517376 | 517376
39027.4236 | 0 | 0 | 39027.4236 | 0 | 0 |  | 138.5 | 300.5 | 0.03052503 | 0 | 0.03052503 | 0 | 0.0003052503 | 0 | 0.0003052503 | 0 | 0.0003052503 | 0.0003052503 | 517376 | 517376 | 517376
39027.4257 | 0 | 0 | 39027.4257 | 2084 | 0 |  | 323 | 485 | 0.03052503 | 0 | 127.2283 | 0 | 0.0003052503 | 0 | 1.272283 | 0 | 0.0003052503 | 1.272283 | 517376 | 24.15451 | 517376
39027.4278 | 2096 | 0 | 39027.4278 | 2212 | 0 |  | 508 | 670 | 127.9609 | 0 | 135.0427 | 0 | 1.279609 | 0 | 1.350427 | 0 | 1.279609 | 1.350427 | 23.4437 | 16.97016 | 22.16409
39027.43 | 1945 | 0 | 39027.43 | 2096 | 0 |  | 692.5 | 854.5 | 118.7424 | 0 | 127.9609 | 0 | 1.187424 | 0 | 1.279609 | 0 | 1.187424 | 1.279609 | 33.02725 | 23.4437 | 31.83983
39027.4321 | 2467 | 0 | 39027.4321 | 2571 | 0 |  | 877.5 | 1039.5 | 150.6105 | 0 | 156.9597 | 0 | 1.506105 | 0 | 1.569597 | 0 | 1.506105 | 1.569597 | 4.879611 | 0.6371062 | 3.373506
39027.4342 | 2465 | 0 | 39027.4343 | 2521 | 0 |  | 1062 | 1224 | 150.4884 | 0 | 153.9072 | 0 | 1.504884 | 0 | 1.539072 | 0 | 1.504884 | 1.539072 | 4.964706 | 2.633082 | 3.459822

## C5-C6
Open Burn Test 6 |  |  | 2006-11-06 | 10:12 |  |  | Vs = |  | 152.2821 |  | R = | 100
Mix | 7-C | Tray C | IRMS | 2
0 | 250 kW |  | Bundle | Ch. 5 & 6 | Cable C | Odd-Even
Time-77 | N11 | N12 | Time-78 | N21 |  |  | Burner Time | DAQ Time | V11 | V12 | V21 | V22 | I11 | I12 | I21 | I22 | Delta-I1 | Delta-I2 | R5-G | R6-G | R5-6
39027.4213 | 0 | 0 | 39027.4213 | 0 | 0 |  | -54.5 | 107.5 | 0.03052503 | 0 | 0.03052503 | 0 | 0.0003052503 | 0 | 0.0003052503 | 0 | 0.0003052503 | 0.0003052503 | 498776 | 498776 | 498776
39027.4234 | 0 | 0 | 39027.4235 | 0 | 0 |  | 130 | 292 | 0.03052503 | 0 | 0.03052503 | 0 | 0.0003052503 | 0 | 0.0003052503 | 0 | 0.0003052503 | 0.0003052503 | 498776 | 498776 | 498776
39027.4256 | 0 | 0 | 39027.4256 | 0 | 0 |  | 314.5 | 476.5 | 0.03052503 | 0 | 0.03052503 | 0 | 0.0003052503 | 0 | 0.0003052503 | 0 | 0.0003052503 | 0.0003052503 | 498776 | 498776 | 498776
39027.4277 | 1831 | 164 | 39027.4277 | 1818 | 74 |  | 499.5 | 661.5 | 111.7827 | 10.01221 | 110.989 | 4.517705 | 1.117827 | 0.1001221 | 1.10989 | 0.04517705 | 1.017705 | 1.064713 | 51.87832 | 42.23789 | 90.42202
39027.4299 | 1942 | 4 | 39027.4299 | 2299 | 4 |  | 684.5 | 846.5 | 118.5592 | 0.2442002 | 140.3541 | 0.2442002 | 1.185592 | 0.002442002 | 1.403541 | 0.002442002 | 1.18315 | 1.401099 | 29.20644 | 8.564399 | 1081.511
39027.432 | 2171 | 2 | 39027.432 | 2122 | 2 |  | 869 | 1031 | 132.5397 | 0.1221001 | 129.5482 | 0.1221001 | 1.325397 | 0.001221001 | 1.295482 | 0.001221001 | 1.324176 | 1.294261 | 14.98736 | 17.67636 | 2413.751
39027.4341 | 1936 | 5 | 39027.4342 | 2478 | 5 |  | 1053.5 | 1215.5 | 118.1929 | 0.3052503 | 151.2821 | 0.3052503 | 1.181929 | 0.003052503 | 1.512821 | 0.003052503 | 1.178877 | 1.509768 | 47.34684 | 0.665194 | 73.13452

## B4-E10
Open Burn Test 6 |  |  | 2006-11-06 | 10:12 |  |  | Vs = |  | 159.4249 |  | R = | 100
Mix | 7-C | Tray C | IRMS | 2
0 | 250 kW |  | Bundle | Ch. 4 & 10 | Cable B | Even - | Cable E |  | Even
Time-71 | N11 | N12 | Time-72 | N21 |  |  | Burner Time | DAQ Time | V11 | V12 | V21 | V22 | I11 | I12 | I21 | I22 | Delta-I1 | Delta-I2 | R4-G | R10-G | R4-10
39027.4212 | 0 | 0 | 39027.4212 | 0 | 0 |  | -63 | 99 | 0.03052503 | 0 | 0.03052503 | 0 | 0.0003052503 | 0 | 0.0003052503 | 0 | 0.0003052503 | 0.0003052503 | 522176 | 522176 | 522176
39027.4234 | 0 | 0 | 39027.4234 | 0 | 0 |  | 121.5 | 283.5 | 0.03052503 | 0 | 0.03052503 | 0 | 0.0003052503 | 0 | 0.0003052503 | 0 | 0.0003052503 | 0.0003052503 | 522176 | 522176 | 522176
39027.4255 | 0 | 0 | 39027.4255 | 1615 | 0 |  | 306.5 | 468.5 | 0.03052503 | 0 | 98.59585 | 0 | 0.0003052503 | 0 | 0.9859585 | 0 | 0.0003052503 | 0.9859585 | 522176 | 61.69536 | 522176
39027.4276 | 2139 | 0 | 39027.4277 | 2052 | 0 |  | 491 | 653 | 130.5861 | 0 | 125.2747 | 0 | 1.305861 | 0 | 1.252747 | 0 | 1.305861 | 1.252747 | 22.08415 | 27.26023 | 20.77829
39027.4298 | 2255 | 0 | 39027.4298 | 2096 | 0 |  | 676 | 838 | 137.6679 | 0 | 127.9609 | 0 | 1.376679 | 0 | 1.279609 | 0 | 1.376679 | 1.279609 | 15.80399 | 24.58874 | 14.42731
39027.4319 | 2595 | 0 | 39027.4319 | 2049 | 0 |  | 860.5 | 1022.5 | 158.4249 | 0 | 125.0916 | 0 | 1.584249 | 0 | 1.250916 | 0 | 1.584249 | 1.250916 | 0.6312139 | 27.44656 | 0.9530352
39027.4341 | 2014 | 0 | 39027.4341 | 2386 | 0 |  | 1045.5 | 1207.5 | 122.9548 | 0 | 145.6654 | 0 | 1.229548 | 0 | 1.456654 | 0 | 1.229548 | 1.456654 | 29.66137 | 9.445935 | 28.43182

## B4-E9
Open Burn Test 6 |  |  | 2006-11-06 | 10:12 |  |  | Vs = |  | 160.0354 |  | R = | 100
Mix | 7-C | Tray C | IRMS | 2
0 | 250 kW |  | Bundle | Ch. 4 & 9 | Cable B | Even - | Cable E |  | Odd
Time-69 | N11 | N12 | Time-70 | N21 |  |  | Burner Time | DAQ Time | V11 | V12 | V21 | V22 | I11 | I12 | I21 | I22 | Delta-I1 | Delta-I2 | R4-G | R9-G | R4-9
39027.4212 | 0 | 0 | 39027.4212 | 0 | 0 |  | -66 | 96 | 0.03052503 | 0 | 0.03052503 | 0 | 0.0003052503 | 0 | 0.0003052503 | 0 | 0.0003052503 | 0.0003052503 | 524176 | 524176 | 524176
39027.4233 | 0 | 0 | 39027.4233 | 0 | 0 |  | 118.5 | 280.5 | 0.03052503 | 0 | 0.03052503 | 0 | 0.0003052503 | 0 | 0.0003052503 | 0 | 0.0003052503 | 0.0003052503 | 524176 | 524176 | 524176
39027.4255 | 0 | 0 | 39027.4255 | 2493 | 0 |  | 303.5 | 465.5 | 0.03052503 | 0 | 152.1978 | 0 | 0.0003052503 | 0 | 1.521978 | 0 | 0.0003052503 | 1.521978 | 524176 | 5.149619 | 524176
39027.4276 | 2270 | 0 | 39027.4276 | 2492 | 0 |  | 488.5 | 650.5 | 138.5836 | 0 | 152.1368 | 0 | 1.385836 | 0 | 1.521368 | 0 | 1.385836 | 1.521368 | 15.4793 | 5.191814 | 14.09346
39027.4297 | 2560 | 0 | 39027.4298 | 2605 | 0 |  | 673 | 835 | 156.2882 | 0 | 159.0354 | 0 | 1.562882 | 0 | 1.590354 | 0 | 1.562882 | 1.590354 | 2.39765625 | 0.6287908 | 0.8347747
39027.4319 | 2092 | 0 | 39027.4319 | 1967 | 0 |  | 858 | 1020 | 127.7167 | 0 | 120.0855 | 0 | 1.277167 | 0 | 1.200855 | 0 | 1.277167 | 1.200855 | 25.30497 | 33.26792 | 24.0278
39027.434 | 2201 | 0 | 39027.434 | 2008 | 0 |  | 1042.5 | 1204.5 | 134.3712 | 0 | 122.5885 | 0 | 1.343712 | 0 | 1.225885 | 0 | 1.343712 | 1.225885 | 19.0995 | 30.54681 | 17.75579

## B4-D8
Open Burn Test 6 |  |  | 2006-11-06 | 10:12 |  |  | Vs = |  | 160.707 |  | R = | 100
Mix | 7-C | Tray C | IRMS | 2
0 | 250 kW |  | Bundle | Ch. 4 & 8 | Cable B | Even - | Cable D |  | Even
Time-67 | N11 | N12 | Time-68 | N21 |  |  | Burner Time | DAQ Time | V11 | V12 | V21 | V22 | I11 | I12 | I21 | I22 | Delta-I1 | Delta-I2 | R4-G | R8-G | R4-8
39027.4212 | 0 | 0 | 39027.4212 | 0 | 0 |  | -68.5 | 93.5 | 0.03052503 | 0 | 0.03052503 | 0 | 0.0003052503 | 0 | 0.0003052503 | 0 | 0.0003052503 | 0.0003052503 | 526376 | 526376 | 526376
39027.4233 | 0 | 0 | 39027.4233 | 0 | 0 |  | 116 | 278 | 0.03052503 | 0 | 0.03052503 | 0 | 0.0003052503 | 0 | 0.0003052503 | 0 | 0.0003052503 | 0.0003052503 | 526376 | 526376 | 526376
39027.4254 | 0 | 0 | 39027.4254 | 2616 | 0 |  | 300.5 | 462.5 | 0.03052503 | 0 | 159.707 | 0 | 0.0003052503 | 0 | 1.59707 | 0 | 0.0003052503 | 1.59707 | 526376 | 0.6261468 | 526376
39027.4276 | 1960 | 0 | 39027.4276 | 2059 | 0 |  | 485.5 | 647.5 | 119.6581 | 0 | 125.7021 | 0 | 1.196581 | 0 | 1.257021 | 0 | 1.196581 | 1.257021 | 34.3051 | 27.8475 | 33.10852
39027.4297 | 2435 | 0 | 39027.4297 | 2029 | 0 |  | 670.5 | 832.5 | 148.6569 | 0 | 123.8706 | 0 | 1.486569 | 0 | 1.238706 | 0 | 1.486569 | 1.238706 | 8.105955 | 29.7378 | 6.619386
39027.4318 | 2149 | 0 | 39027.4319 | 2203 | 0 |  | 855 | 1017 | 131.1966 | 0 | 134.4933 | 0 | 1.311966 | 0 | 1.344933 | 0 | 1.311966 | 1.344933 | 22.49325 | 19.49069 | 21.18129
39027.434 | 1999 | 0 | 39027.434 | 2409 | 0 |  | 1039.5 | 1201.5 | 122.0391 | 0 | 147.0696 | 0 | 1.220391 | 0 | 1.470696 | 0 | 1.220391 | 1.470696 | 31.68484 | 9.272727 | 30.46445

## B4-D7
Open Burn Test 6 |  |  | 2006-11-06 | 10:12 |  |  | Vs = |  | 159.2418 |  | R = | 100
Mix | 7-C | Tray C | IRMS | 2
0 | 250 kW |  | Bundle | Ch. 4 & 7 | Cable B | Even - | Cable D |  | Odd
Time-65 | N11 | N12 | Time-66 | N21 |  |  | Burner Time | DAQ Time | V11 | V12 | V21 | V22 | I11 | I12 | I21 | I22 | Delta-I1 | Delta-I2 | R4-G | R7-G | R4-7
39027.4211 | 0 | 0 | 39027.4211 | 0 | 0 |  | -71.5 | 90.5 | 0.03052503 | 0 | 0.03052503 | 0 | 0.0003052503 | 0 | 0.0003052503 | 0 | 0.0003052503 | 0.0003052503 | 521576 | 521576 | 521576
39027.4233 | 0 | 0 | 39027.4233 | 0 | 0 |  | 113 | 275 | 0.03052503 | 0 | 0.03052503 | 0 | 0.0003052503 | 0 | 0.0003052503 | 0 | 0.0003052503 | 0.0003052503 | 521576 | 521576 | 521576
39027.4254 | 0 | 0 | 39027.4254 | 2333 | 0 |  | 298 | 460 | 0.03052503 | 0 | 142.4298 | 0 | 0.0003052503 | 0 | 1.424298 | 0 | 0.0003052503 | 1.424298 | 521576 | 11.80369 | 521576
39027.4275 | 2134 | 0 | 39027.4275 | 2592 | 0 |  | 482.5 | 644.5 | 130.2808 | 0 | 158.2418 | 0 | 1.302808 | 0 | 1.582418 | 0 | 1.302808 | 1.582418 | 22.22962 | 0.6319444 | 20.92681
39027.4297 | 2222 | 0 | 39027.4297 | 2213 | 0 |  | 667.5 | 829.5 | 135.6532 | 0 | 135.1038 | 0 | 1.356532 | 0 | 1.351038 | 0 | 1.356532 | 1.351038 | 17.38884 | 17.86624 | 16.03231
39027.4318 | 2393 | 0 | 39027.4318 | 2201 | 0 |  | 852.5 | 1014.5 | 146.0928 | 0 | 134.3712 | 0 | 1.460928 | 0 | 1.343712 | 0 | 1.460928 | 1.343712 | 9.000418 | 18.50886 | 7.53949
39027.4339 | 2400 | 0 | 39027.434 | 2479 | 0 |  | 1037 | 1199 | 146.5201 | 0 | 151.3431 | 0 | 1.465201 | 0 | 1.513431 | 0 | 1.465201 | 1.513431 | 8.6825 | 5.21904 | 7.217299

## B4-C6
Open Burn Test 6 |  |  | 2006-11-06 | 10:12 |  |  | Vs = |  | 151.3053 |  | R = | 100
Mix | 7-C | Tray C | IRMS | 2
0 | 250 kW |  | Bundle | Ch. 4 & 6 | Cable B | Even - | Cable C |  | Even
Time-63 | N11 | N12 | Time-64 | N21 |  |  | Burner Time | DAQ Time | V11 | V12 | V21 | V22 | I11 | I12 | I21 | I22 | Delta-I1 | Delta-I2 | R4-G | R6-G | R4-6
39027.4211 | 0 | 0 | 39027.4211 | 0 | 0 |  | -74.5 | 87.5 | 0.03052503 | 0 | 0.03052503 | 0 | 0.0003052503 | 0 | 0.0003052503 | 0 | 0.0003052503 | 0.0003052503 | 495576 | 495576 | 495576
39027.4232 | 0 | 0 | 39027.4232 | 0 | 0 |  | 110.5 | 272.5 | 0.03052503 | 0 | 0.03052503 | 0 | 0.0003052503 | 0 | 0.0003052503 | 0 | 0.0003052503 | 0.0003052503 | 495576 | 495576 | 495576
39027.4254 | 0 | 0 | 39027.4254 | 0 | 0 |  | 295 | 457 | 0.03052503 | 0 | 0.03052503 | 0 | 0.0003052503 | 0 | 0.0003052503 | 0 | 0.0003052503 | 0.0003052503 | 495576 | 495576 | 495576
39027.4275 | 2462 | 0 | 39027.4275 | 490 | 0 |  | 480 | 642 | 150.3053 | 0 | 29.91453 | 0 | 1.503053 | 0 | 0.2991453 | 0 | 1.503053 | 0.2991453 | 0.6653128 | 405.7918 | 0.8377397
39027.4296 | 2380 | 0 | 39027.4297 | 2420 | 0 |  | 664.5 | 826.5 | 145.2991 | 0 | 147.7411 | 0 | 1.452991 | 0 | 1.477411 | 0 | 1.452991 | 1.477411 | 4.133613 | 2.412397 | 2.680622
39027.4318 | 2165 | 0 | 39027.4318 | 1932 | 0 |  | 849.5 | 1011.5 | 132.1734 | 0 | 117.9487 | 0 | 1.321734 | 0 | 1.179487 | 0 | 1.321734 | 1.179487 | 14.47483 | 28.28054 | 13.15309
39027.4339 | 2144 | 0 | 39027.4339 | 2200 | 0 |  | 1034 | 1196 | 130.8913 | 0 | 134.3101 | 0 | 1.308913 | 0 | 1.343101 | 0 | 1.308913 | 1.343101 | 15.59608 | 12.65364 | 14.28717

## B4-C5
Open Burn Test 6 |  |  | 2006-11-06 | 10:12 |  |  | Vs = |  | 156.3114 |  | R = | 100
Mix | 7-C | Tray C | IRMS | 2
0 | 250 kW |  | Bundle | Ch. 4 & 5 | Cable B | Even - | Cable C |  | Odd
Time-61 | N11 | N12 | Time-62 | N21 |  |  | Burner Time | DAQ Time | V11 | V12 | V21 | V22 | I11 | I12 | I21 | I22 | Delta-I1 | Delta-I2 | R4-G | R5-G | R4-5
39027.4211 | 0 | 0 | 39027.4211 | 0 | 0 |  | -77 | 85 | 0.03052503 | 0 | 0.03052503 | 0 | 0.0003052503 | 0 | 0.0003052503 | 0 | 0.0003052503 | 0.0003052503 | 511976 | 511976 | 511976
39027.4232 | 0 | 0 | 39027.4232 | 0 | 0 |  | 107.5 | 269.5 | 0.03052503 | 0 | 0.03052503 | 0 | 0.0003052503 | 0 | 0.0003052503 | 0 | 0.0003052503 | 0.0003052503 | 511976 | 511976 | 511976
39027.4253 | 1 | 0 | 39027.4253 | 0 | 0 |  | 292.5 | 454.5 | 0.06105006 | 0 | 0.03052503 | 0 | 0.0006105006 | 0 | 0.0003052503 | 0 | 0.0006105006 | 0.0003052503 | 255938 | 511976 | 255938
39027.4275 | 2523 | 0 | 39027.4275 | 465 | 0 |  | 477 | 639 | 154.0293 | 0 | 28.38828 | 0 | 1.540293 | 0 | 0.2838828 | 0 | 1.540293 | 0.2838828 | 1.48157 | 450.6194 | 0.05872348
39027.4296 | 2192 | 0 | 39027.4296 | 2073 | 0 |  | 662 | 824 | 133.8217 | 0 | 126.5568 | 0 | 1.338217 | 0 | 1.265568 | 0 | 1.338217 | 1.265568 | 16.80566 | 23.51085 | 15.46744
39027.4317 | 2544 | 0 | 39027.4318 | 2127 | 0 |  | 846.5 | 1008.5 | 155.3114 | 0 | 129.8535 | 0 | 1.553114 | 0 | 1.298535 | 0 | 1.553114 | 1.298535 | 0.6438679 | 20.37518 | 0.9092456
39027.4339 | 2101 | 0 | 39027.4339 | 1912 | 0 |  | 1031.5 | 1193.5 | 128.2662 | 0 | 116.7277 | 0 | 1.282662 | 0 | 1.167277 | 0 | 1.282662 | 1.167277 | 21.86483 | 33.91109 | 20.58216

## B3-E10
Open Burn Test 6 |  |  | 2006-11-06 | 10:12 |  |  | Vs = |  | 156.8608 |  | R = | 100
Mix | 7-C | Tray C | IRMS | 2
0 | 250 kW |  | Bundle | Ch. 3 & 10 | Ch. 3 & 9 | Cable B | Odd - |  | Cable E | Even
Time-55 | N11 | N12 | Time-56 | N21 |  |  | Burner Time | DAQ Time | V11 | V12 | V21 | V22 | I11 | I12 | I21 | I22 | Delta-I1 | Delta-I2 | R3-G | R10-G | R3-10
39027.421 | 0 | 0 | 39027.421 | 0 | 0 |  | -85.5 | 76.5 | 0.03052503 | 0 | 0.03052503 | 0 | 0.0003052503 | 0 | 0.0003052503 | 0 | 0.0003052503 | 0.0003052503 | 513776 | 513776 | 513776
39027.4231 | 0 | 0 | 39027.4231 | 0 | 0 |  | 99 | 261 | 0.03052503 | 0 | 0.03052503 | 0 | 0.0003052503 | 0 | 0.0003052503 | 0 | 0.0003052503 | 0.0003052503 | 513776 | 513776 | 513776
39027.4252 | 2178 | 1 | 39027.4253 | 2497 | 0 |  | 284 | 446 | 132.967 | 0.06105006 | 152.442 | 0 | 1.32967 | 0.0006105006 | 1.52442 | 0 | 1.32906 | 1.52442 | 18.26743 | 2.898678 | 1099.709
39027.4274 | 2244 | 0 | 39027.4274 | 2011 | 0 |  | 468.5 | 630.5 | 136.9963 | 0 | 122.7717 | 0 | 1.369963 | 0 | 1.227717 | 0 | 1.369963 | 1.227717 | 14.5 | 27.76629 | 13.13004
39027.4295 | 2203 | 0 | 39027.4295 | 2553 | 0 |  | 653.5 | 815.5 | 134.4933 | 0 | 155.8608 | 0 | 1.344933 | 0 | 1.558608 | 0 | 1.344933 | 1.558608 | 16.63096 | 0.6415981 | 15.28602
39027.4317 | 2004 | 0 | 39027.4317 | 2179 | 0 |  | 838.5 | 1000.5 | 122.3443 | 0 | 133.0281 | 0 | 1.223443 | 0 | 1.330281 | 0 | 1.223443 | 1.330281 | 28.21257 | 17.91556 | 26.98913
39027.4338 | 2137 | 0 | 39027.4338 | 2480 | 0 |  | 1023 | 1185 | 130.464 | 0 | 151.4042 | 0 | 1.30464 | 0 | 1.514042 | 0 | 1.30464 | 1.514042 | 20.23304 | 3.604032 | 18.9284

## B3-E9
Open Burn Test 6 |  |  | 2006-11-06 | 10:12 |  |  | Vs = |  | 155.2125 |  | R = | 100
Mix | 7-C | Tray C | IRMS | 2
0 | 250 kW |  | Bundle | Ch. 3 & 9 | Cable B | Odd - | Cable E |  | Odd
Time-53 | N11 | N12 | Time-54 | N21 |  |  | Burner Time | DAQ Time | V11 | V12 | V21 | V22 | I11 | I12 | I21 | I22 | Delta-I1 | Delta-I2 | R3-G | R9-G | R3-9
39027.4209 | 0 | 0 | 39027.4209 | 0 | 0 |  | -88.5 | 73.5 | 0.03052503 | 0 | 0.03052503 | 0 | 0.0003052503 | 0 | 0.0003052503 | 0 | 0.0003052503 | 0.0003052503 | 508376 | 508376 | 508376
39027.4231 | 0 | 0 | 39027.4231 | 0 | 0 |  | 96.5 | 258.5 | 0.03052503 | 0 | 0.03052503 | 0 | 0.0003052503 | 0 | 0.0003052503 | 0 | 0.0003052503 | 0.0003052503 | 508376 | 508376 | 508376
39027.4252 | 2152 | 31 | 39027.4252 | 2366 | 0 |  | 281 | 443 | 131.3797 | 1.892552 | 144.4444 | 0 | 1.313797 | 0.01892552 | 1.444444 | 0 | 1.294872 | 1.444444 | 22.89405 | 7.454776 | 80.42685
39027.4273 | 2457 | 0 | 39027.4274 | 2417 | 0 |  | 466 | 628 | 150 | 0 | 147.558 | 0 | 1.5 | 0 | 1.47558 | 0 | 1.5 | 1.47558 | 3.474969 | 5.187422 | 1.974969
39027.4295 | 2377 | 0 | 39027.4295 | 2217 | 0 |  | 650.5 | 812.5 | 145.116 | 0 | 135.348 | 0 | 1.45116 | 0 | 1.35348 | 0 | 1.45116 | 1.35348 | 6.957509 | 14.67659 | 5.50635
39027.4316 | 2526 | 0 | 39027.4316 | 2229 | 0 |  | 835.5 | 997.5 | 154.2125 | 0 | 136.0806 | 0 | 1.542125 | 0 | 1.360806 | 0 | 1.542125 | 1.360806 | 0.6484561 | 14.05922 | 0.8936685
39027.4337 | 2367 | 0 | 39027.4338 | 2334 | 0 |  | 1020 | 1182 | 144.5055 | 0 | 142.4908 | 0 | 1.445055 | 0 | 1.424908 | 0 | 1.445055 | 1.424908 | 7.409379 | 8.928021 | 5.964324

## B3-D8
Open Burn Test 6 |  |  | 2006-11-06 | 10:12 |  |  | Vs = |  | 160.9512 |  | R = | 100
Mix | 7-C | Tray C | IRMS | 2
0 | 250 kW |  | Bundle | Ch. 3 & 8 | Cable B | Odd - | Cable D |  | Even
Time-51 | N11 | N12 | Time-52 | N21 |  |  | Burner Time | DAQ Time | V11 | V12 | V21 | V22 | I11 | I12 | I21 | I22 | Delta-I1 | Delta-I2 | R3-G | R8-G | R3-8
39027.4209 | 0 | 0 | 39027.4209 | 0 | 0 |  | -91 | 71 | 0.03052503 | 0 | 0.03052503 | 0 | 0.0003052503 | 0 | 0.0003052503 | 0 | 0.0003052503 | 0.0003052503 | 527176 | 527176 | 527176
39027.423 | 0 | 0 | 39027.423 | 0 | 0 |  | 93.5 | 255.5 | 0.03052503 | 0 | 0.03052503 | 0 | 0.0003052503 | 0 | 0.0003052503 | 0 | 0.0003052503 | 0.0003052503 | 527176 | 527176 | 527176
39027.4252 | 0 | 0 | 39027.4252 | 2620 | 0 |  | 278.5 | 440.5 | 0.03052503 | 0 | 159.9512 | 0 | 0.0003052503 | 0 | 1.599512 | 0 | 0.0003052503 | 1.599512 | 527176 | 0.6251908 | 527176
39027.4273 | 2336 | 0 | 39027.4273 | 2605 | 0 |  | 463 | 625 | 142.6129 | 0 | 159.0354 | 0 | 1.426129 | 0 | 1.590354 | 0 | 1.426129 | 1.590354 | 12.85873 | 1.204607 | 11.4326
39027.4294 | 2048 | 0 | 39027.4295 | 2603 | 0 |  | 648 | 810 | 125.0305 | 0 | 158.9133 | 0 | 1.250305 | 0 | 1.589133 | 0 | 1.250305 | 1.589133 | 28.72949 | 1.282367 | 27.47919
39027.4316 | 1941 | 0 | 39027.4316 | 2541 | 0 |  | 832.5 | 994.5 | 118.4982 | 0 | 155.1282 | 0 | 1.184982 | 0 | 1.551282 | 0 | 1.184982 | 1.551282 | 35.82586 | 3.75364 | 34.64088
39027.4337 | 2020 | 0 | 39027.4337 | 2212 | 0 |  | 1017.5 | 1179.5 | 123.3211 | 0 | 135.0427 | 0 | 1.233211 | 0 | 1.350427 | 0 | 1.233211 | 1.350427 | 30.51386 | 19.18535 | 29.28065

## B3-D7
Open Burn Test 6 |  |  | 2006-11-06 | 10:12 |  |  | Vs = |  | 161.0122 |  | R = | 100
Mix | 7-C | Tray C | IRMS | 2
0 | 250 kW |  | Bundle | Ch. 3 & 7 | Cable B | Odd - | Cable D |  | Odd
Time-49 | N11 | N12 | Time-50 | N21 |  |  | Burner Time | DAQ Time | V11 | V12 | V21 | V22 | I11 | I12 | I21 | I22 | Delta-I1 | Delta-I2 | R3-G | R7-G | R3-7
39027.4209 | 0 | 0 | 39027.4209 | 0 | 0 |  | -94 | 68 | 0.03052503 | 0 | 0.03052503 | 0 | 0.0003052503 | 0 | 0.0003052503 | 0 | 0.0003052503 | 0.0003052503 | 527376 | 527376 | 527376
39027.423 | 0 | 0 | 39027.423 | 0 | 0 |  | 90.5 | 252.5 | 0.03052503 | 0 | 0.03052503 | 0 | 0.0003052503 | 0 | 0.0003052503 | 0 | 0.0003052503 | 0.0003052503 | 527376 | 527376 | 527376
39027.4251 | 0 | 0 | 39027.4252 | 2621 | 0 |  | 275.5 | 437.5 | 0.03052503 | 0 | 160.0122 | 0 | 0.0003052503 | 0 | 1.600122 | 0 | 0.0003052503 | 1.600122 | 527376 | 0.6249523 | 527376
39027.4273 | 2065 | 0 | 39027.4273 | 2351 | 0 |  | 460.5 | 622.5 | 126.0684 | 0 | 143.5287 | 0 | 1.260684 | 0 | 1.435287 | 0 | 1.260684 | 1.435287 | 27.71816 | 12.1812 | 26.45748
39027.4294 | 2593 | 0 | 39027.4294 | 2037 | 0 |  | 645 | 807 | 158.3028 | 0 | 124.359 | 0 | 1.583028 | 0 | 1.24359 | 0 | 1.583028 | 1.24359 | 1.711531 | 29.47374 | 0.128503
39027.4316 | 2212 | 0 | 39027.4316 | 2052 | 0 |  | 830 | 992 | 135.0427 | 0 | 125.2747 | 0 | 1.350427 | 0 | 1.252747 | 0 | 1.350427 | 1.252747 | 19.23056 | 28.52729 | 17.88013
39027.4337 | 2124 | 0 | 39027.4337 | 2057 | 0 |  | 1014.5 | 1176.5 | 129.6703 | 0 | 125.58 | 0 | 1.296703 | 0 | 1.2558 | 0 | 1.296703 | 1.2558 | 24.17043 | 28.21488 | 22.87373

## B3-C6
Open Burn Test 6 |  |  | 2006-11-06 | 10:12 |  |  | Vs = |  | 159.547 |  | R = | 100
Mix | 7-C | Tray C | IRMS | 2
0 | 250 kW |  | Bundle | Ch. 3 & 6 | Cable B | Odd - | Cable C |  | Even
Time-47 | N11 | N12 | Time-48 | N21 |  |  | Burner Time | DAQ Time | V11 | V12 | V21 | V22 | I11 | I12 | I21 | I22 | Delta-I1 | Delta-I2 | R3-G | R6-G | R3-6
39027.4208 | 0 | 0 | 39027.4208 | 0 | 0 |  | -97 | 65 | 0.03052503 | 0 | 0.03052503 | 0 | 0.0003052503 | 0 | 0.0003052503 | 0 | 0.0003052503 | 0.0003052503 | 522576 | 522576 | 522576
39027.423 | 0 | 0 | 39027.423 | 0 | 0 |  | 88 | 250 | 0.03052503 | 0 | 0.03052503 | 0 | 0.0003052503 | 0 | 0.0003052503 | 0 | 0.0003052503 | 0.0003052503 | 522576 | 522576 | 522576
39027.4251 | 0 | 0 | 39027.4251 | 0 | 0 |  | 272.5 | 434.5 | 0.03052503 | 0 | 0.03052503 | 0 | 0.0003052503 | 0 | 0.0003052503 | 0 | 0.0003052503 | 0.0003052503 | 522576 | 522576 | 522576
39027.4272 | 2481 | 0 | 39027.4273 | 132 | 0 |  | 457.5 | 619.5 | 151.4652 | 0 | 8.058608 | 0 | 1.514652 | 0 | 0.08058608 | 0 | 1.514652 | 0.08058608 | 5.335752 | 1879.833 | 3.8211
39027.4294 | 2094 | 0 | 39027.4294 | 2107 | 0 |  | 642.5 | 804.5 | 127.8388 | 0 | 128.6325 | 0 | 1.278388 | 0 | 1.286325 | 0 | 1.278388 | 1.286325 | 24.80325 | 24.03322 | 23.52486
39027.4315 | 2502 | 0 | 39027.4315 | 2432 | 0 |  | 827 | 989 | 152.7473 | 0 | 148.4737 | 0 | 1.527473 | 0 | 1.484737 | 0 | 1.527473 | 1.484737 | 4.451639 | 7.458059 | 2.924166
39027.4337 | 2597 | 0 | 39027.4337 | 2459 | 0 |  | 1012 | 1174 | 158.547 | 0 | 150.1221 | 0 | 1.58547 | 0 | 1.501221 | 0 | 1.58547 | 1.501221 | 0.6307278 | 6.278162 | 0.9547423

## B3-C5
Open Burn Test 6 |  |  | 2006-11-06 | 10:12 |  |  | Vs = |  | 159.6691 |  | R = | 100
Mix | 7-C | Tray C | IRMS | 2
0 | 250 kW |  | Bundle | Ch. 3 & 5 | Cable B | Odd - | Cable C |  | Odd
Time-45 | N11 | N12 | Time-46 | N21 |  |  | Burner Time | DAQ Time | V11 | V12 | V21 | V22 | I11 | I12 | I21 | I22 | Delta-I1 | Delta-I2 | R3-G | R5-G | R3-5
39027.4208 | 0 | 0 | 39027.4208 | 0 | 0 |  | -99.5 | 62.5 | 0.03052503 | 0 | 0.03052503 | 0 | 0.0003052503 | 0 | 0.0003052503 | 0 | 0.0003052503 | 0.0003052503 | 522976 | 522976 | 522976
39027.4229 | 0 | 0 | 39027.423 | 0 | 0 |  | 85.5 | 247.5 | 0.03052503 | 0 | 0.03052503 | 0 | 0.0003052503 | 0 | 0.0003052503 | 0 | 0.0003052503 | 0.0003052503 | 522976 | 522976 | 522976
39027.4251 | 0 | 0 | 39027.4251 | 0 | 0 |  | 270 | 432 | 0.03052503 | 0 | 0.03052503 | 0 | 0.0003052503 | 0 | 0.0003052503 | 0 | 0.0003052503 | 0.0003052503 | 522976 | 522976 | 522976
39027.4272 | 2403 | 0 | 39027.4272 | 161 | 0 |  | 454.5 | 616.5 | 146.7033 | 0 | 9.82906 | 0 | 1.467033 | 0 | 0.0982906 | 0 | 1.467033 | 0.0982906 | 8.838119 | 1524.46 | 7.371086
39027.4294 | 2599 | 0 | 39027.4294 | 2379 | 0 |  | 639.5 | 801.5 | 158.6691 | 0 | 145.2381 | 0 | 1.586691 | 0 | 1.452381 | 0 | 1.586691 | 1.452381 | 0.6302424 | 9.936108 | 0.9564487
39027.4315 | 2305 | 0 | 39027.4315 | 2466 | 0 |  | 824.5 | 986.5 | 140.7204 | 0 | 150.5495 | 0 | 1.407204 | 0 | 1.505495 | 0 | 1.407204 | 1.505495 | 13.46551 | 6.057583 | 12.05831
39027.4336 | 2033 | 0 | 39027.4336 | 2212 | 0 |  | 1009 | 1171 | 124.1148 | 0 | 135.0427 | 0 | 1.241148 | 0 | 1.350427 | 0 | 1.241148 | 1.350427 | 28.64634 | 18.23599 | 27.40519

## B3-B4
Open Burn Test 6 |  |  | 2006-11-06 | 10:12 |  |  | Vs = |  | 159.6691 |  | R = | 100
Mix | 7-C | Tray C | IRMS | 2
0 | 250 kW |  | Bundle | Ch. 3 & 4 | Cable B | Odd -Even
Time-43 | N11 | N12 | Time-44 | N21 |  |  | Burner Time | DAQ Time | V11 | V12 | V21 | V22 | I11 | I12 | I21 | I22 | Delta-I1 | Delta-I2 | R3-G | R4-G | R3-4
39027.4208 | 0 | 0 | 39027.4208 | 0 | 0 |  | -102.5 | 59.5 | 0.03052503 | 0 | 0.03052503 | 0 | 0.0003052503 | 0 | 0.0003052503 | 0 | 0.0003052503 | 0.0003052503 | 522976 | 522976 | 522976
39027.4229 | 0 | 0 | 39027.4229 | 0 | 0 |  | 82.5 | 244.5 | 0.03052503 | 0 | 0.03052503 | 0 | 0.0003052503 | 0 | 0.0003052503 | 0 | 0.0003052503 | 0.0003052503 | 522976 | 522976 | 522976
39027.425 | 1 | 0 | 39027.4251 | 0 | 0 |  | 267 | 429 | 0.06105006 | 0 | 0.03052503 | 0 | 0.0006105006 | 0 | 0.0003052503 | 0 | 0.0006105006 | 0.0003052503 | 261438 | 522976 | 261438
39027.4272 | 2413 | 0 | 39027.4272 | 1969 | 0 |  | 452 | 614 | 147.3138 | 0 | 120.2076 | 0 | 1.473138 | 0 | 1.202076 | 0 | 1.473138 | 1.202076 | 8.38707 | 32.82783 | 6.913932
39027.4293 | 2024 | 0 | 39027.4293 | 2599 | 0 |  | 636.5 | 798.5 | 123.5653 | 0 | 158.6691 | 0 | 1.235653 | 0 | 1.586691 | 0 | 1.235653 | 1.586691 | 29.21838 | 0.6302424 | 27.98273
39027.4315 | 2546 | 0 | 39027.4315 | 2339 | 1 |  | 821.5 | 983.5 | 155.4335 | 0 | 142.7961 | 0.06105006 | 1.554335 | 0 | 1.427961 | 0.0006105006 | 1.554335 | 1.42735 | 2.725059 | 11.86399 | 1.170724
39027.4336 | 1987 | 0 | 39027.4336 | 2393 | 0 |  | 1006 | 1168 | 121.3065 | 0 | 146.0928 | 0 | 1.213065 | 0 | 1.460928 | 0 | 1.213065 | 1.460928 | 31.62456 | 9.292938 | 30.41149

## A2-C6
Open Burn Test 6 |  |  | 2006-11-06 | 10:12 |  |  | Vs = |  | 140.8657 |  | R = | 100
Mix | 7-C | Tray C | IRMS | 2
0 | 250 kW |  | Bundle | Ch. 2 & 6 | Cable A | Even - | Cable C |  | Even
Time-29 | N11 | N12 | Time-30 | N21 |  |  | Burner Time | DAQ Time | V11 | V12 | V21 | V22 | I11 | I12 | I21 | I22 | Delta-I1 | Delta-I2 | R2-G | R6-G | R2-6
39027.4205 | 0 | 0 | 39027.4206 | 0 | 0 |  | -122 | 40 | 0.03052503 | 0 | 0.03052503 | 0 | 0.0003052503 | 0 | 0.0003052503 | 0 | 0.0003052503 | 0.0003052503 | 461376 | 461376 | 461376
39027.4227 | 0 | 0 | 39027.4227 | 0 | 0 |  | 62.5 | 224.5 | 0.03052503 | 0 | 0.03052503 | 0 | 0.0003052503 | 0 | 0.0003052503 | 0 | 0.0003052503 | 0.0003052503 | 461376 | 461376 | 461376
39027.4248 | 0 | 0 | 39027.4248 | 0 | 0 |  | 247.5 | 409.5 | 0.03052503 | 0 | 0.03052503 | 0 | 0.0003052503 | 0 | 0.0003052503 | 0 | 0.0003052503 | 0.0003052503 | 461376 | 461376 | 461376
39027.427 | 0 | 0 | 39027.427 | 494 | 0 |  | 432.5 | 594.5 | 0.03052503 | 0 | 30.15873 | 0 | 0.0003052503 | 0 | 0.3015873 | 0 | 0.0003052503 | 0.3015873 | 461376 | 367.081 | 461376
39027.4291 | 1 | 0 | 39027.4291 | 2213 | 0 |  | 617 | 779 | 0.06105006 | 0 | 135.1038 | 0 | 0.0006105006 | 0 | 1.351038 | 0 | 0.0006105006 | 1.351038 | 230638 | 4.264799 | 230638
39027.4312 | 0 | 0 | 39027.4313 | 1928 | 0 |  | 802 | 964 | 0.03052503 | 0 | 117.7045 | 0 | 0.0003052503 | 0 | 1.177045 | 0 | 0.0003052503 | 1.177045 | 461376 | 19.67739 | 461376
39027.4334 | 2291 | 0 | 39027.4334 | 1925 | 0 |  | 986.5 | 1148.5 | 139.8657 | 0 | 117.5214 | 0 | 1.398657 | 0 | 1.175214 | 0 | 1.398657 | 1.175214 | 0.7149716 | 19.8639 | 0.6836853

## A2-C5
Open Burn Test 6 |  |  | 2006-11-06 | 10:12 |  |  | Vs = |  | 142.7582 |  | R = | 100
Mix | 7-C | Tray C | IRMS | 2
0 | 250 kW |  | Bundle | Ch. 2 & 5 | Cable A | Even - | Cable C |  | Odd
Time-27 | N11 | N12 | Time-28 | N21 |  |  | Burner Time | DAQ Time | V11 | V12 | V21 | V22 | I11 | I12 | I21 | I22 | Delta-I1 | Delta-I2 | R2-G | R5-G | R2-5
39027.4205 | 0 | 0 | 39027.4205 | 0 | 0 |  | -124.5 | 37.5 | 0.03052503 | 0 | 0.03052503 | 0 | 0.0003052503 | 0 | 0.0003052503 | 0 | 0.0003052503 | 0.0003052503 | 467576 | 467576 | 467576
39027.4226 | 0 | 0 | 39027.4227 | 0 | 0 |  | 60 | 222 | 0.03052503 | 0 | 0.03052503 | 0 | 0.0003052503 | 0 | 0.0003052503 | 0 | 0.0003052503 | 0.0003052503 | 467576 | 467576 | 467576
39027.4248 | 0 | 0 | 39027.4248 | 0 | 0 |  | 244.5 | 406.5 | 0.03052503 | 0 | 0.03052503 | 0 | 0.0003052503 | 0 | 0.0003052503 | 0 | 0.0003052503 | 0.0003052503 | 467576 | 467576 | 467576
39027.4269 | 0 | 0 | 39027.4269 | 45 | 0 |  | 429.5 | 591.5 | 0.03052503 | 0 | 2.747253 | 0 | 0.0003052503 | 0 | 0.02747253 | 0 | 0.0003052503 | 0.02747253 | 467576 | 5096.4 | 467576
39027.4291 | 0 | 0 | 39027.4291 | 2271 | 0 |  | 614.5 | 776.5 | 0.03052503 | 0 | 138.6447 | 0 | 0.0003052503 | 0 | 1.386447 | 0 | 0.0003052503 | 1.386447 | 467576 | 2.966975 | 467576
39027.4312 | 0 | 0 | 39027.4312 | 1960 | 0 |  | 799 | 961 | 0.03052503 | 0 | 119.6581 | 0 | 0.0003052503 | 0 | 1.196581 | 0 | 0.0003052503 | 1.196581 | 467576 | 19.3051 | 467576
39027.4333 | 1966 | 0 | 39027.4333 | 2322 | 0 |  | 983.5 | 1145.5 | 120.0244 | 0 | 141.7582 | 0 | 1.200244 | 0 | 1.417582 | 0 | 1.200244 | 1.417582 | 18.941 | 0.7054264 | 17.74075

## A2-B4
Open Burn Test 6 |  |  | 2006-11-06 | 10:12 |  |  | Vs = |  | 133.2955 |  | R = | 100
Mix | 7-C | Tray C | IRMS | 2
0 | 250 kW |  | Bundle | Ch. 2 & 4 | Cable A | Even - | Cable B |  | Even
Time-25 | N11 | N12 | Time-26 | N21 |  |  | Burner Time | DAQ Time | V11 | V12 | V21 | V22 | I11 | I12 | I21 | I22 | Delta-I1 | Delta-I2 | R2-G | R4-G | R2-4
39027.4205 | 0 | 0 | 39027.4205 | 0 | 0 |  | -127.5 | 34.5 | 0.03052503 | 0 | 0.03052503 | 0 | 0.0003052503 | 0 | 0.0003052503 | 0 | 0.0003052503 | 0.0003052503 | 436576 | 436576 | 436576
39027.4226 | 0 | 0 | 39027.4226 | 0 | 0 |  | 57 | 219 | 0.03052503 | 0 | 0.03052503 | 0 | 0.0003052503 | 0 | 0.0003052503 | 0 | 0.0003052503 | 0.0003052503 | 436576 | 436576 | 436576
39027.4247 | 0 | 0 | 39027.4248 | 0 | 0 |  | 242 | 404 | 0.03052503 | 0 | 0.03052503 | 0 | 0.0003052503 | 0 | 0.0003052503 | 0 | 0.0003052503 | 0.0003052503 | 436576 | 436576 | 436576
39027.4269 | 0 | 0 | 39027.4269 | 0 | 0 |  | 426.5 | 588.5 | 0.03052503 | 0 | 0.03052503 | 0 | 0.0003052503 | 0 | 0.0003052503 | 0 | 0.0003052503 | 0.0003052503 | 436576 | 436576 | 436576
39027.429 | 1 | 0 | 39027.429 | 0 | 0 |  | 611.5 | 773.5 | 0.06105006 | 0 | 0.03052503 | 0 | 0.0006105006 | 0 | 0.0003052503 | 0 | 0.0006105006 | 0.0003052503 | 218238 | 436576 | 218238
39027.4312 | 0 | 0 | 39027.4312 | 0 | 0 |  | 796.5 | 958.5 | 0.03052503 | 0 | 0.03052503 | 0 | 0.0003052503 | 0 | 0.0003052503 | 0 | 0.0003052503 | 0.0003052503 | 436576 | 436576 | 436576
39027.4333 | 2167 | 0 | 39027.4333 | 2057 | 0 |  | 981 | 1143 | 132.2955 | 0 | 125.58 | 0 | 1.322955 | 0 | 1.2558 | 0 | 1.322955 | 1.2558 | 0.7558837 | 6.143899 | 0.5670711

## A2-B3
Open Burn Test 6 |  |  | 2006-11-06 | 10:12 |  |  | Vs = |  | 159.3028 |  | R = | 100
Mix | 7-C | Tray C | IRMS | 2
0 | 250 kW |  | Bundle | Ch. 2 & 3 | Cable A | Even - | Cable B |  | Odd
Time-23 | N11 | N12 | Time-24 | N21 |  |  | Burner Time | DAQ Time | V11 | V12 | V21 | V22 | I11 | I12 | I21 | I22 | Delta-I1 | Delta-I2 | R2-G | R3-G | R2-3
39027.4204 | 0 | 0 | 39027.4205 | 0 | 0 |  | -130.5 | 31.5 | 0.03052503 | 0 | 0.03052503 | 0 | 0.0003052503 | 0 | 0.0003052503 | 0 | 0.0003052503 | 0.0003052503 | 521776 | 521776 | 521776
39027.4226 | 0 | 0 | 39027.4226 | 0 | 0 |  | 54.5 | 216.5 | 0.03052503 | 0 | 0.03052503 | 0 | 0.0003052503 | 0 | 0.0003052503 | 0 | 0.0003052503 | 0.0003052503 | 521776 | 521776 | 521776
39027.4247 | 0 | 0 | 39027.4247 | 0 | 0 |  | 239 | 401 | 0.03052503 | 0 | 0.03052503 | 0 | 0.0003052503 | 0 | 0.0003052503 | 0 | 0.0003052503 | 0.0003052503 | 521776 | 521776 | 521776
39027.4269 | 0 | 0 | 39027.4269 | 2540 | 0 |  | 424 | 586 | 0.03052503 | 0 | 155.0672 | 0 | 0.0003052503 | 0 | 1.550672 | 0 | 0.0003052503 | 1.550672 | 521776 | 2.731496 | 521776
39027.429 | 0 | 0 | 39027.429 | 2242 | 0 |  | 608.5 | 770.5 | 0.03052503 | 0 | 136.8742 | 0 | 0.0003052503 | 0 | 1.368742 | 0 | 0.0003052503 | 1.368742 | 521776 | 16.38626 | 521776
39027.4311 | 0 | 0 | 39027.4311 | 2205 | 0 |  | 793.5 | 955.5 | 0.03052503 | 0 | 134.6154 | 0 | 0.0003052503 | 0 | 1.346154 | 0 | 0.0003052503 | 1.346154 | 521776 | 18.33923 | 521776
39027.4333 | 1970 | 0 | 39027.4333 | 2593 | 0 |  | 978 | 1140 | 120.2686 | 0 | 158.3028 | 0 | 1.202686 | 0 | 1.583028 | 0 | 1.202686 | 1.583028 | 32.45584 | 0.6317007 | 31.25315

## A1-C6
Open Burn Test 6 |  |  | 2006-11-06 | 10:12 |  |  | Vs = |  | 150.8779 |  | R = | 100
Mix | 7-C | Tray C | IRMS | 2
0 | 250 kW |  | Bundle | Ch. 1 & 6 | Cable A | Odd - | Cable C |  | Even
Time-9 | N11 | N12 | Time-10 | N21 |  |  | Burner Time | DAQ Time | V11 | V12 | V21 | V22 | I11 | I12 | I21 | I22 | Delta-I1 | Delta-I2 | R1-G | R6-G | R1-6
39027.4202 | 0 | 0 | 39027.4202 | 0 | 0 |  | -150 | 12 | 0.03052503 | 0 | 0.03052503 | 0 | 0.0003052503 | 0 | 0.0003052503 | 0 | 0.0003052503 | 0.0003052503 | 494176 | 494176 | 494176
39027.4223 | 0 | 0 | 39027.4224 | 0 | 0 |  | 34.5 | 196.5 | 0.03052503 | 0 | 0.03052503 | 0 | 0.0003052503 | 0 | 0.0003052503 | 0 | 0.0003052503 | 0.0003052503 | 494176 | 494176 | 494176
39027.4245 | 0 | 0 | 39027.4245 | 0 | 0 |  | 219.5 | 381.5 | 0.03052503 | 0 | 0.03052503 | 0 | 0.0003052503 | 0 | 0.0003052503 | 0 | 0.0003052503 | 0.0003052503 | 494176 | 494176 | 494176
39027.4266 | 0 | 0 | 39027.4266 | 0 | 0 |  | 404.5 | 566.5 | 0.03052503 | 0 | 0.03052503 | 0 | 0.0003052503 | 0 | 0.0003052503 | 0 | 0.0003052503 | 0.0003052503 | 494176 | 494176 | 494176
39027.4288 | 0 | 0 | 39027.4288 | 1914 | 0 |  | 589 | 751 | 0.03052503 | 0 | 116.8498 | 0 | 0.0003052503 | 0 | 1.168498 | 0 | 0.0003052503 | 1.168498 | 494176 | 29.12121 | 494176
39027.4309 | 0 | 0 | 39027.4309 | 2455 | 0 |  | 774 | 936 | 0.03052503 | 0 | 149.8779 | 0 | 0.0003052503 | 0 | 1.498779 | 0 | 0.0003052503 | 1.498779 | 494176 | 0.6672098 | 494176
39027.433 | 2179 | 0 | 39027.4331 | 2367 | 0 |  | 958.5 | 1120.5 | 133.0281 | 0 | 144.5055 | 0 | 1.330281 | 0 | 1.445055 | 0 | 1.330281 | 1.445055 | 13.41808 | 4.409801 | 12.0878

## A1-C5
Open Burn Test 6 |  |  | 2006-11-06 | 10:12 |  |  | Vs = |  | 147.2149 |  | R = | 100
Mix | 7-C | Tray C | IRMS | 2
0 | 250 kW |  | Bundle | Ch. 1 & 5 | Cable A | Odd - | Cable C |  | Odd
Time-7 | N11 | N12 | Time-8 | N21 |  |  | Burner Time | DAQ Time | V11 | V12 | V21 | V22 | I11 | I12 | I21 | I22 | Delta-I1 | Delta-I2 | R1-G | R5-G | R1-5
39027.4202 | 0 | 0 | 39027.4202 | 0 | 0 |  | -152.5 | 9.499999 | 0.03052503 | 0 | 0.03052503 | 0 | 0.0003052503 | 0 | 0.0003052503 | 0 | 0.0003052503 | 0.0003052503 | 482176 | 482176 | 482176
39027.4223 | 0 | 0 | 39027.4223 | 0 | 0 |  | 32 | 194 | 0.03052503 | 0 | 0.03052503 | 0 | 0.0003052503 | 0 | 0.0003052503 | 0 | 0.0003052503 | 0.0003052503 | 482176 | 482176 | 482176
39027.4245 | 0 | 0 | 39027.4245 | 0 | 0 |  | 216.5 | 378.5 | 0.03052503 | 0 | 0.03052503 | 0 | 0.0003052503 | 0 | 0.0003052503 | 0 | 0.0003052503 | 0.0003052503 | 482176 | 482176 | 482176
39027.4266 | 1 | 0 | 39027.4266 | 0 | 0 |  | 401.5 | 563.5 | 0.06105006 | 0 | 0.03052503 | 0 | 0.0006105006 | 0 | 0.0003052503 | 0 | 0.0006105006 | 0.0003052503 | 241038 | 482176 | 241038
39027.4287 | 0 | 0 | 39027.4287 | 2153 | 0 |  | 586.5 | 748.5 | 0.03052503 | 0 | 131.4408 | 0 | 0.0003052503 | 0 | 1.314408 | 0 | 0.0003052503 | 1.314408 | 482176 | 12.00093 | 482176
39027.4309 | 0 | 0 | 39027.4309 | 2395 | 0 |  | 771 | 933 | 0.03052503 | 0 | 146.2149 | 0 | 0.0003052503 | 0 | 1.462149 | 0 | 0.0003052503 | 1.462149 | 482176 | 0.6839248 | 482176
39027.433 | 1911 | 0 | 39027.433 | 1955 | 0 |  | 956 | 1118 | 116.6667 | 0 | 119.3529 | 0 | 1.166667 | 0 | 1.193529 | 0 | 1.166667 | 1.193529 | 26.1842 | 23.34425 | 25.01753

## A1-B4
Open Burn Test 6 |  |  | 2006-11-06 | 10:12 |  |  | Vs = |  | 154.9072 |  | R = | 100
Mix | 7-C | Tray C | IRMS | 2
0 | 250 kW |  | Bundle | Ch. 1 & 4 | Cable A | Odd - | Cable B |  | Even
Time-5 | N11 | N12 | Time-6 | N21 |  |  | Burner Time | DAQ Time | V11 | V12 | V21 | V22 | I11 | I12 | I21 | I22 | Delta-I1 | Delta-I2 | R1-G | R4-G | R1-4
39027.4202 | 0 | 0 | 39027.4202 | 0 | 0 |  | -155.5 | 6.499999 | 0.03052503 | 0 | 0.03052503 | 0 | 0.0003052503 | 0 | 0.0003052503 | 0 | 0.0003052503 | 0.0003052503 | 507376 | 507376 | 507376
39027.4223 | 0 | 0 | 39027.4223 | 0 | 0 |  | 29 | 191 | 0.03052503 | 0 | 0.03052503 | 0 | 0.0003052503 | 0 | 0.0003052503 | 0 | 0.0003052503 | 0.0003052503 | 507376 | 507376 | 507376
39027.4244 | 0 | 0 | 39027.4244 | 0 | 0 |  | 214 | 376 | 0.03052503 | 0 | 0.03052503 | 0 | 0.0003052503 | 0 | 0.0003052503 | 0 | 0.0003052503 | 0.0003052503 | 507376 | 507376 | 507376
39027.4266 | 0 | 0 | 39027.4266 | 2521 | 0 |  | 398.5 | 560.5 | 0.03052503 | 0 | 153.9072 | 0 | 0.0003052503 | 0 | 1.539072 | 0 | 0.0003052503 | 1.539072 | 507376 | 0.6497422 | 507376
39027.4287 | 0 | 0 | 39027.4287 | 2520 | 0 |  | 583.5 | 745.5 | 0.03052503 | 0 | 153.8462 | 0 | 0.0003052503 | 0 | 1.538462 | 0 | 0.0003052503 | 1.538462 | 507376 | 0.6896825 | 507376
39027.4308 | 1 | 0 | 39027.4309 | 2212 | 0 |  | 768.5 | 930.5 | 0.06105006 | 0 | 135.0427 | 0 | 0.0006105006 | 0 | 1.350427 | 0 | 0.0006105006 | 1.350427 | 253638 | 14.70976 | 253638
39027.433 | 2078 | 0 | 39027.433 | 2431 | 0 |  | 953 | 1115 | 126.862 | 0 | 148.4127 | 0 | 1.26862 | 0 | 1.484127 | 0 | 1.26862 | 1.484127 | 22.10683 | 4.375977 | 20.83821

## A1-B3
Open Burn Test 6 |  |  | 2006-11-06 | 10:12 |  |  | Vs = |  | 152.221 |  | R = | 100
Mix | 7-C | Tray C | IRMS | 2
0 | 250 kW |  | Bundle | Ch. 1 & 3 | Cable A | Odd - | Cable B |  | Odd
Time-3 | N11 | N12 | Time-4 | N21 |  |  | Burner Time | DAQ Time | V11 | V12 | V21 | V22 | I11 | I12 | I21 | I22 | Delta-I1 | Delta-I2 | R1-G | R3-G | R1-3
39027.4201 | 0 | 0 | 39027.4201 | 0 | 0 |  | -158.5 | 3.5 | 0.03052503 | 0 | 0.03052503 | 0 | 0.0003052503 | 0 | 0.0003052503 | 0 | 0.0003052503 | 0.0003052503 | 498576 | 498576 | 498576
39027.4223 | 0 | 0 | 39027.4223 | 0 | 0 |  | 26.5 | 188.5 | 0.03052503 | 0 | 0.03052503 | 0 | 0.0003052503 | 0 | 0.0003052503 | 0 | 0.0003052503 | 0.0003052503 | 498576 | 498576 | 498576
39027.4244 | 0 | 0 | 39027.4244 | 0 | 0 |  | 211.5 | 373.5 | 0.03052503 | 0 | 0.03052503 | 0 | 0.0003052503 | 0 | 0.0003052503 | 0 | 0.0003052503 | 0.0003052503 | 498576 | 498576 | 498576
39027.4265 | 0 | 0 | 39027.4266 | 2062 | 1 |  | 396 | 558 | 0.03052503 | 0 | 125.8852 | 0.06105006 | 0.0003052503 | 0 | 1.258852 | 0.0006105006 | 0.0003052503 | 1.258242 | 498576 | 20.97914 | 498576
39027.4287 | 0 | 0 | 39027.4287 | 2245 | 0 |  | 580.5 | 742.5 | 0.03052503 | 0 | 137.0574 | 0 | 0.0003052503 | 0 | 1.370574 | 0 | 0.0003052503 | 1.370574 | 498576 | 11.0637 | 498576
39027.4308 | 0 | 0 | 39027.4308 | 2477 | 0 |  | 765.5 | 927.5 | 0.03052503 | 0 | 151.221 | 0 | 0.0003052503 | 0 | 1.51221 | 0 | 0.0003052503 | 1.51221 | 498576 | 0.6612838 | 498576
39027.433 | 2325 | 0 | 39027.433 | 2052 | 0 |  | 950.5 | 1112.5 | 141.9414 | 0 | 125.2747 | 0 | 1.419414 | 0 | 1.252747 | 0 | 1.419414 | 1.252747 | 7.242151 | 21.50975 | 5.822737

## A1-A2
Open Burn Test 6 |  |  | 2006-11-06 | 10:12 |  |  | Vs = |  | 142.8803 |  | R = | 100
Mix | 7-C | Tray C | IRMS | 2
0 | 250 kW |  | Bundle | Ch. 1 & 2 | Cable A | Odd-Even
Time-1 | N11 | N12 | Time-2 | N21 |  |  | Burner Time | DAQ Time | V11 | V12 | V21 | V22 | I11 | I12 | I21 | I22 | Delta-I1 | Delta-I2 | R1-G | R2-G | R1-2
39027.4201 | 0 | 0 | 39027.4201 | 0 | 0 |  | -161.5 | 0.4999998 | 0.03052503 | 0 | 0.03052503 | 0 | 0.0003052503 | 0 | 0.0003052503 | 0 | 0.0003052503 | 0.0003052503 | 467976 | 467976 | 467976
39027.4222 | 0 | 0 | 39027.4222 | 0 | 0 |  | 23.5 | 185.5 | 0.03052503 | 0 | 0.03052503 | 0 | 0.0003052503 | 0 | 0.0003052503 | 0 | 0.0003052503 | 0.0003052503 | 467976 | 467976 | 467976
39027.4244 | 1 | 0 | 39027.4244 | 0 | 0 |  | 208.5 | 370.5 | 0.06105006 | 0 | 0.03052503 | 0 | 0.0006105006 | 0 | 0.0003052503 | 0 | 0.0006105006 | 0.0003052503 | 233938 | 467976 | 233938
39027.4265 | 1 | 0 | 39027.4265 | 0 | 0 |  | 393 | 555 | 0.06105006 | 0 | 0.03052503 | 0 | 0.0006105006 | 0 | 0.0003052503 | 0 | 0.0006105006 | 0.0003052503 | 233938 | 467976 | 233938
39027.4286 | 1 | 0 | 39027.4287 | 0 | 0 |  | 578 | 740 | 0.06105006 | 0 | 0.03052503 | 0 | 0.0006105006 | 0 | 0.0003052503 | 0 | 0.0006105006 | 0.0003052503 | 233938 | 467976 | 233938
39027.4308 | 1 | 0 | 39027.4308 | 0 | 0 |  | 762.5 | 924.5 | 0.06105006 | 0 | 0.03052503 | 0 | 0.0006105006 | 0 | 0.0003052503 | 0 | 0.0006105006 | 0.0003052503 | 233938 | 467976 | 233938
39027.4329 | 2314 | 48 | 39027.4329 | 2324 | 43 |  | 947.5 | 1109.5 | 141.2698 | 2.930403 | 141.8803 | 2.625153 | 1.412698 | 0.02930403 | 1.418803 | 0.02625153 | 1.383394 | 1.392552 | 2.254905 | 4.379139 | 1.889685

## Raw IRMS Data
Time | DL1.V2000:B | DL1.V2001:B | DL1.V1500:B | Open Burn Test 6 |  |  | 2006-11-06 | 10:12
39027.4201 | 0 | 0 | 1 | Mix | 7-C | Tray C | IRMS | 2
39027.4222 | 0 | 0 | 1 |  | 250 kW |  | Bundle
39027.4244 | 1 | 0 | 1
39027.4265 | 1 | 0 | 1
39027.4286 | 1 | 0 | 1
39027.4308 | 1 | 0 | 1
39027.4329 | 2314 | 48 | 1
1
39027.4201 | 0 | 0 | 2
39027.4222 | 0 | 0 | 2
39027.4244 | 0 | 0 | 2
39027.4265 | 0 | 0 | 2
39027.4287 | 0 | 0 | 2
39027.4308 | 0 | 0 | 2
39027.4329 | 2324 | 43 | 2
2
39027.4201 | 0 | 0 | 3
39027.4223 | 0 | 0 | 3
39027.4244 | 0 | 0 | 3
39027.4265 | 0 | 0 | 3
39027.4287 | 0 | 0 | 3
39027.4308 | 0 | 0 | 3
39027.433 | 2325 | 0 | 3
3
39027.4201 | 0 | 0 | 4
39027.4223 | 0 | 0 | 4
39027.4244 | 0 | 0 | 4
39027.4266 | 2062 | 1 | 4
39027.4287 | 2245 | 0 | 4
39027.4308 | 2477 | 0 | 4
39027.433 | 2052 | 0 | 4
4
39027.4202 | 0 | 0 | 5
39027.4223 | 0 | 0 | 5
39027.4244 | 0 | 0 | 5
39027.4266 | 0 | 0 | 5
39027.4287 | 0 | 0 | 5
39027.4308 | 1 | 0 | 5
39027.433 | 2078 | 0 | 5
5
39027.4202 | 0 | 0 | 6
39027.4223 | 0 | 0 | 6
39027.4244 | 0 | 0 | 6
39027.4266 | 2521 | 0 | 6
39027.4287 | 2520 | 0 | 6
39027.4309 | 2212 | 0 | 6
39027.433 | 2431 | 0 | 6
6
39027.4202 | 0 | 0 | 7
39027.4223 | 0 | 0 | 7
39027.4245 | 0 | 0 | 7
39027.4266 | 1 | 0 | 7
39027.4287 | 0 | 0 | 7
39027.4309 | 0 | 0 | 7
39027.433 | 1911 | 0 | 7
7
39027.4202 | 0 | 0 | 8
39027.4223 | 0 | 0 | 8
39027.4245 | 0 | 0 | 8
39027.4266 | 0 | 0 | 8
39027.4287 | 2153 | 0 | 8
39027.4309 | 2395 | 0 | 8
39027.433 | 1955 | 0 | 8
8
39027.4202 | 0 | 0 | 9
39027.4223 | 0 | 0 | 9
39027.4245 | 0 | 0 | 9
39027.4266 | 0 | 0 | 9
39027.4288 | 0 | 0 | 9
39027.4309 | 0 | 0 | 9
39027.433 | 2179 | 0 | 9
9
39027.4202 | 0 | 0 | 10
39027.4224 | 0 | 0 | 10
39027.4245 | 0 | 0 | 10
39027.4266 | 0 | 0 | 10
39027.4288 | 1914 | 0 | 10
39027.4309 | 2455 | 0 | 10
39027.4331 | 2367 | 0 | 10
10
39027.4202 | 0 | 0 | 11
39027.4224 | 0 | 0 | 11
39027.4245 | 0 | 0 | 11
39027.4267 | 0 | 0 | 11
39027.4288 | 0 | 0 | 11
39027.4309 | 0 | 0 | 11
39027.4331 | 1910 | 0 | 11
11
39027.4203 | 0 | 0 | 12
39027.4224 | 0 | 0 | 12
39027.4245 | 2019 | 0 | 12
39027.4267 | 2174 | 0 | 12
39027.4288 | 2568 | 0 | 12
39027.4309 | 2131 | 0 | 12
39027.4331 | 2596 | 0 | 12
12
39027.4203 | 0 | 0 | 13
39027.4224 | 0 | 0 | 13
39027.4245 | 0 | 0 | 13
39027.4267 | 0 | 0 | 13
39027.4288 | 0 | 0 | 13
39027.431 | 0 | 0 | 13
39027.4331 | 1785 | 0 | 13
13
39027.4203 | 0 | 0 | 14
39027.4224 | 0 | 0 | 14
39027.4246 | 2381 | 0 | 14
39027.4267 | 2217 | 0 | 14
39027.4288 | 2200 | 0 | 14
39027.431 | 2002 | 0 | 14
39027.4331 | 2275 | 0 | 14
14
39027.4203 | 0 | 0 | 15
39027.4225 | 0 | 0 | 15
39027.4246 | 0 | 0 | 15
39027.4267 | 0 | 0 | 15
39027.4289 | 0 | 0 | 15
39027.431 | 0 | 0 | 15
39027.4331 | 1971 | 0 | 15
15
39027.4203 | 0 | 0 | 16
39027.4225 | 0 | 0 | 16
39027.4246 | 1967 | 0 | 16
39027.4267 | 2162 | 0 | 16
39027.4289 | 2529 | 0 | 16
39027.431 | 2116 | 0 | 16
39027.4332 | 2441 | 0 | 16
16
39027.4203 | 0 | 0 | 17
39027.4225 | 0 | 0 | 17
39027.4246 | 0 | 0 | 17
39027.4268 | 0 | 0 | 17
39027.4289 | 0 | 0 | 17
39027.431 | 0 | 0 | 17
39027.4332 | 1822 | 0 | 17
17
39027.4204 | 0 | 0 | 18
39027.4225 | 0 | 0 | 18
39027.4246 | 1534 | 0 | 18
39027.4268 | 2382 | 0 | 18
39027.4289 | 1985 | 0 | 18
39027.4311 | 2066 | 0 | 18
39027.4332 | 2538 | 0 | 18
18
39027.4204 | 0 | 0 | 19
39027.4225 | 0 | 0 | 19
39027.4247 | 0 | 0 | 19
39027.4268 | 0 | 0 | 19
39027.4289 | 0 | 0 | 19
39027.4311 | 0 | 0 | 19
39027.4332 | 2198 | 0 | 19
19
39027.4204 | 0 | 0 | 20
39027.4225 | 0 | 0 | 20
39027.4247 | 1620 | 0 | 20
39027.4268 | 2090 | 0 | 20
39027.4289 | 2566 | 0 | 20
39027.4311 | 2269 | 0 | 20
39027.4332 | 2372 | 0 | 20
20
39027.4204 | 0 | 0 | 21
39027.4225 | 0 | 0 | 21
39027.4247 | 0 | 0 | 21
39027.4268 | 0 | 0 | 21
39027.429 | 0 | 0 | 21
39027.4311 | 0 | 0 | 21
39027.4332 | 2120 | 0 | 21
21
39027.4204 | 0 | 0 | 22
39027.4226 | 0 | 0 | 22
39027.4247 | 2230 | 0 | 22
39027.4268 | 2080 | 0 | 22
39027.429 | 2006 | 0 | 22
39027.4311 | 2499 | 0 | 22
39027.4333 | 2321 | 0 | 22
22
39027.4204 | 0 | 0 | 23
39027.4226 | 0 | 0 | 23
39027.4247 | 0 | 0 | 23
39027.4269 | 0 | 0 | 23
39027.429 | 0 | 0 | 23
39027.4311 | 0 | 0 | 23
39027.4333 | 1970 | 0 | 23
23
39027.4205 | 0 | 0 | 24
39027.4226 | 0 | 0 | 24
39027.4247 | 0 | 0 | 24
39027.4269 | 2540 | 0 | 24
39027.429 | 2242 | 0 | 24
39027.4311 | 2205 | 0 | 24
39027.4333 | 2593 | 0 | 24
24
39027.4205 | 0 | 0 | 25
39027.4226 | 0 | 0 | 25
39027.4247 | 0 | 0 | 25
39027.4269 | 0 | 0 | 25
39027.429 | 1 | 0 | 25
39027.4312 | 0 | 0 | 25
39027.4333 | 2167 | 0 | 25
25
39027.4205 | 0 | 0 | 26
39027.4226 | 0 | 0 | 26
39027.4248 | 0 | 0 | 26
39027.4269 | 0 | 0 | 26
39027.429 | 0 | 0 | 26
39027.4312 | 0 | 0 | 26
39027.4333 | 2057 | 0 | 26
26
39027.4205 | 0 | 0 | 27
39027.4226 | 0 | 0 | 27
39027.4248 | 0 | 0 | 27
39027.4269 | 0 | 0 | 27
39027.4291 | 0 | 0 | 27
39027.4312 | 0 | 0 | 27
39027.4333 | 1966 | 0 | 27
27
39027.4205 | 0 | 0 | 28
39027.4227 | 0 | 0 | 28
39027.4248 | 0 | 0 | 28
39027.4269 | 45 | 0 | 28
39027.4291 | 2271 | 0 | 28
39027.4312 | 1960 | 0 | 28
39027.4333 | 2322 | 0 | 28
28
39027.4205 | 0 | 0 | 29
39027.4227 | 0 | 0 | 29
39027.4248 | 0 | 0 | 29
39027.427 | 0 | 0 | 29
39027.4291 | 1 | 0 | 29
39027.4312 | 0 | 0 | 29
39027.4334 | 2291 | 0 | 29
29
39027.4206 | 0 | 0 | 30
39027.4227 | 0 | 0 | 30
39027.4248 | 0 | 0 | 30
39027.427 | 494 | 0 | 30
39027.4291 | 2213 | 0 | 30
39027.4313 | 1928 | 0 | 30
39027.4334 | 1925 | 0 | 30
30
39027.4206 | 0 | 0 | 31
39027.4227 | 0 | 0 | 31
39027.4248 | 0 | 0 | 31
39027.427 | 0 | 0 | 31
39027.4291 | 1 | 0 | 31
39027.4313 | 0 | 0 | 31
39027.4334 | 2154 | 0 | 31
31
39027.4206 | 0 | 0 | 32
39027.4227 | 0 | 0 | 32
39027.4249 | 1989 | 0 | 32
39027.427 | 2302 | 0 | 32
39027.4291 | 2590 | 0 | 32
39027.4313 | 2439 | 0 | 32
39027.4334 | 2297 | 0 | 32
32
39027.4206 | 0 | 0 | 33
39027.4227 | 0 | 0 | 33
39027.4249 | 0 | 0 | 33
39027.427 | 0 | 0 | 33
39027.4292 | 0 | 0 | 33
39027.4313 | 0 | 0 | 33
39027.4334 | 2334 | 0 | 33
33
39027.4206 | 0 | 0 | 34
39027.4228 | 0 | 0 | 34
39027.4249 | 2252 | 0 | 34
39027.427 | 2505 | 0 | 34
39027.4292 | 2536 | 0 | 34
39027.4313 | 2419 | 0 | 34
39027.4334 | 2153 | 0 | 34
34
39027.4206 | 0 | 0 | 35
39027.4228 | 0 | 0 | 35
39027.4249 | 0 | 0 | 35
39027.427 | 0 | 0 | 35
39027.4292 | 0 | 0 | 35
39027.4313 | 0 | 0 | 35
39027.4335 | 2239 | 0 | 35
35
39027.4206 | 0 | 0 | 36
39027.4228 | 0 | 0 | 36
39027.4249 | 1711 | 0 | 36
39027.4271 | 2175 | 0 | 36
39027.4292 | 2536 | 0 | 36
39027.4313 | 2598 | 0 | 36
39027.4335 | 2253 | 0 | 36
36
39027.4207 | 0 | 0 | 37
39027.4228 | 0 | 0 | 37
39027.4249 | 0 | 0 | 37
39027.4271 | 0 | 0 | 37
39027.4292 | 0 | 0 | 37
39027.4314 | 0 | 0 | 37
39027.4335 | 2096 | 0 | 37
37
39027.4207 | 0 | 0 | 38
39027.4228 | 0 | 0 | 38
39027.425 | 2498 | 0 | 38
39027.4271 | 2165 | 0 | 38
39027.4292 | 2085 | 0 | 38
39027.4314 | 2553 | 0 | 38
39027.4335 | 1994 | 0 | 38
38
39027.4207 | 0 | 0 | 39
39027.4228 | 0 | 0 | 39
39027.425 | 0 | 0 | 39
39027.4271 | 0 | 0 | 39
39027.4292 | 0 | 0 | 39
39027.4314 | 0 | 0 | 39
39027.4335 | 2225 | 0 | 39
39
39027.4207 | 0 | 0 | 40
39027.4229 | 0 | 0 | 40
39027.425 | 2386 | 0 | 40
39027.4271 | 2331 | 0 | 40
39027.4293 | 2270 | 0 | 40
39027.4314 | 2030 | 0 | 40
39027.4335 | 1965 | 0 | 40
40
39027.4207 | 0 | 0 | 41
39027.4229 | 0 | 0 | 41
39027.425 | 0 | 0 | 41
39027.4271 | 1 | 0 | 41
39027.4293 | 0 | 0 | 41
39027.4314 | 0 | 0 | 41
39027.4336 | 2336 | 0 | 41
41
39027.4208 | 0 | 0 | 42
39027.4229 | 0 | 0 | 42
39027.425 | 2169 | 0 | 42
39027.4272 | 2619 | 0 | 42
39027.4293 | 2021 | 0 | 42
39027.4314 | 2600 | 0 | 42
39027.4336 | 2304 | 0 | 42
42
39027.4208 | 0 | 0 | 43
39027.4229 | 0 | 0 | 43
39027.425 | 1 | 0 | 43
39027.4272 | 2413 | 0 | 43
39027.4293 | 2024 | 0 | 43
39027.4315 | 2546 | 0 | 43
39027.4336 | 1987 | 0 | 43
43
39027.4208 | 0 | 0 | 44
39027.4229 | 0 | 0 | 44
39027.4251 | 0 | 0 | 44
39027.4272 | 1969 | 0 | 44
39027.4293 | 2599 | 0 | 44
39027.4315 | 2339 | 1 | 44
39027.4336 | 2393 | 0 | 44
44
39027.4208 | 0 | 0 | 45
39027.4229 | 0 | 0 | 45
39027.4251 | 0 | 0 | 45
39027.4272 | 2403 | 0 | 45
39027.4294 | 2599 | 0 | 45
39027.4315 | 2305 | 0 | 45
39027.4336 | 2033 | 0 | 45
45
39027.4208 | 0 | 0 | 46
39027.423 | 0 | 0 | 46
39027.4251 | 0 | 0 | 46
39027.4272 | 161 | 0 | 46
39027.4294 | 2379 | 0 | 46
39027.4315 | 2466 | 0 | 46
39027.4336 | 2212 | 0 | 46
46
39027.4208 | 0 | 0 | 47
39027.423 | 0 | 0 | 47
39027.4251 | 0 | 0 | 47
39027.4272 | 2481 | 0 | 47
39027.4294 | 2094 | 0 | 47
39027.4315 | 2502 | 0 | 47
39027.4337 | 2597 | 0 | 47
47
39027.4208 | 0 | 0 | 48
39027.423 | 0 | 0 | 48
39027.4251 | 0 | 0 | 48
39027.4273 | 132 | 0 | 48
39027.4294 | 2107 | 0 | 48
39027.4315 | 2432 | 0 | 48
39027.4337 | 2459 | 0 | 48
48
39027.4209 | 0 | 0 | 49
39027.423 | 0 | 0 | 49
39027.4251 | 0 | 0 | 49
39027.4273 | 2065 | 0 | 49
39027.4294 | 2593 | 0 | 49
39027.4316 | 2212 | 0 | 49
39027.4337 | 2124 | 0 | 49
49
39027.4209 | 0 | 0 | 50
39027.423 | 0 | 0 | 50
39027.4252 | 2621 | 0 | 50
39027.4273 | 2351 | 0 | 50
39027.4294 | 2037 | 0 | 50
39027.4316 | 2052 | 0 | 50
39027.4337 | 2057 | 0 | 50
50
39027.4209 | 0 | 0 | 51
39027.423 | 0 | 0 | 51
39027.4252 | 0 | 0 | 51
39027.4273 | 2336 | 0 | 51
39027.4294 | 2048 | 0 | 51
39027.4316 | 1941 | 0 | 51
39027.4337 | 2020 | 0 | 51
51
39027.4209 | 0 | 0 | 52
39027.423 | 0 | 0 | 52
39027.4252 | 2620 | 0 | 52
39027.4273 | 2605 | 0 | 52
39027.4295 | 2603 | 0 | 52
39027.4316 | 2541 | 0 | 52
39027.4337 | 2212 | 0 | 52
52
39027.4209 | 0 | 0 | 53
39027.4231 | 0 | 0 | 53
39027.4252 | 2152 | 31 | 53
39027.4273 | 2457 | 0 | 53
39027.4295 | 2377 | 0 | 53
39027.4316 | 2526 | 0 | 53
39027.4337 | 2367 | 0 | 53
53
39027.4209 | 0 | 0 | 54
39027.4231 | 0 | 0 | 54
39027.4252 | 2366 | 0 | 54
39027.4274 | 2417 | 0 | 54
39027.4295 | 2217 | 0 | 54
39027.4316 | 2229 | 0 | 54
39027.4338 | 2334 | 0 | 54
54
39027.421 | 0 | 0 | 55
39027.4231 | 0 | 0 | 55
39027.4252 | 2178 | 1 | 55
39027.4274 | 2244 | 0 | 55
39027.4295 | 2203 | 0 | 55
39027.4317 | 2004 | 0 | 55
39027.4338 | 2137 | 0 | 55
55
39027.421 | 0 | 0 | 56
39027.4231 | 0 | 0 | 56
39027.4253 | 2497 | 0 | 56
39027.4274 | 2011 | 0 | 56
39027.4295 | 2553 | 0 | 56
39027.4317 | 2179 | 0 | 56
39027.4338 | 2480 | 0 | 56
56
39027.421 | 0 | 0 | 57
39027.4231 | 0 | 0 | 57
39027.4253 | 2210 | 0 | 57
39027.4274 | 1999 | 0 | 57
39027.4295 | 2299 | 0 | 57
39027.4317 | 2011 | 0 | 57
39027.4338 | 2037 | 0 | 57
57
39027.421 | 0 | 0 | 58
39027.4231 | 0 | 0 | 58
39027.4253 | 1971 | 0 | 58
39027.4274 | 2315 | 0 | 58
39027.4296 | 2318 | 0 | 58
39027.4317 | 2333 | 0 | 58
39027.4338 | 1962 | 0 | 58
58
39027.421 | 0 | 0 | 59
39027.4232 | 0 | 0 | 59
39027.4253 | 2024 | 0 | 59
39027.4274 | 2536 | 0 | 59
39027.4296 | 2142 | 0 | 59
39027.4317 | 2100 | 0 | 59
39027.4339 | 2326 | 0 | 59
59
39027.421 | 0 | 0 | 60
39027.4232 | 0 | 0 | 60
39027.4253 | 2300 | 0 | 60
39027.4275 | 2096 | 0 | 60
39027.4296 | 2599 | 0 | 60
39027.4317 | 2557 | 0 | 60
39027.4339 | 2557 | 0 | 60
60
39027.4211 | 0 | 0 | 61
39027.4232 | 0 | 0 | 61
39027.4253 | 1 | 0 | 61
39027.4275 | 2523 | 0 | 61
39027.4296 | 2192 | 0 | 61
39027.4317 | 2544 | 0 | 61
39027.4339 | 2101 | 0 | 61
61
39027.4211 | 0 | 0 | 62
39027.4232 | 0 | 0 | 62
39027.4253 | 0 | 0 | 62
39027.4275 | 465 | 0 | 62
39027.4296 | 2073 | 0 | 62
39027.4318 | 2127 | 0 | 62
39027.4339 | 1912 | 0 | 62
62
39027.4211 | 0 | 0 | 63
39027.4232 | 0 | 0 | 63
39027.4254 | 0 | 0 | 63
39027.4275 | 2462 | 0 | 63
39027.4296 | 2380 | 0 | 63
39027.4318 | 2165 | 0 | 63
39027.4339 | 2144 | 0 | 63
63
39027.4211 | 0 | 0 | 64
39027.4232 | 0 | 0 | 64
39027.4254 | 0 | 0 | 64
39027.4275 | 490 | 0 | 64
39027.4297 | 2420 | 0 | 64
39027.4318 | 1932 | 0 | 64
39027.4339 | 2200 | 0 | 64
64
39027.4211 | 0 | 0 | 65
39027.4233 | 0 | 0 | 65
39027.4254 | 0 | 0 | 65
39027.4275 | 2134 | 0 | 65
39027.4297 | 2222 | 0 | 65
39027.4318 | 2393 | 0 | 65
39027.4339 | 2400 | 0 | 65
65
39027.4211 | 0 | 0 | 66
39027.4233 | 0 | 0 | 66
39027.4254 | 2333 | 0 | 66
39027.4275 | 2592 | 0 | 66
39027.4297 | 2213 | 0 | 66
39027.4318 | 2201 | 0 | 66
39027.434 | 2479 | 0 | 66
66
39027.4212 | 0 | 0 | 67
39027.4233 | 0 | 0 | 67
39027.4254 | 0 | 0 | 67
39027.4276 | 1960 | 0 | 67
39027.4297 | 2435 | 0 | 67
39027.4318 | 2149 | 0 | 67
39027.434 | 1999 | 0 | 67
67
39027.4212 | 0 | 0 | 68
39027.4233 | 0 | 0 | 68
39027.4254 | 2616 | 0 | 68
39027.4276 | 2059 | 0 | 68
39027.4297 | 2029 | 0 | 68
39027.4319 | 2203 | 0 | 68
39027.434 | 2409 | 0 | 68
68
39027.4212 | 0 | 0 | 69
39027.4233 | 0 | 0 | 69
39027.4255 | 0 | 0 | 69
39027.4276 | 2270 | 0 | 69
39027.4297 | 2560 | 0 | 69
39027.4319 | 2092 | 0 | 69
39027.434 | 2201 | 0 | 69
69
39027.4212 | 0 | 0 | 70
39027.4233 | 0 | 0 | 70
39027.4255 | 2493 | 0 | 70
39027.4276 | 2492 | 0 | 70
39027.4298 | 2605 | 0 | 70
39027.4319 | 1967 | 0 | 70
39027.434 | 2008 | 0 | 70
70
39027.4212 | 0 | 0 | 71
39027.4234 | 0 | 0 | 71
39027.4255 | 0 | 0 | 71
39027.4276 | 2139 | 0 | 71
39027.4298 | 2255 | 0 | 71
39027.4319 | 2595 | 0 | 71
39027.4341 | 2014 | 0 | 71
71
39027.4212 | 0 | 0 | 72
39027.4234 | 0 | 0 | 72
39027.4255 | 1615 | 0 | 72
39027.4277 | 2052 | 0 | 72
39027.4298 | 2096 | 0 | 72
39027.4319 | 2049 | 0 | 72
39027.4341 | 2386 | 0 | 72
72
39027.4212 | 0 | 0 | 73
39027.4234 | 0 | 0 | 73
39027.4255 | 2081 | 3 | 73
39027.4277 | 2039 | 0 | 73
39027.4298 | 2532 | 0 | 73
39027.4319 | 2602 | 0 | 73
39027.4341 | 2568 | 0 | 73
73
39027.4213 | 0 | 0 | 74
39027.4234 | 0 | 0 | 74
39027.4255 | 2253 | 0 | 74
39027.4277 | 2061 | 0 | 74
39027.4298 | 2417 | 0 | 74
39027.432 | 2218 | 0 | 74
39027.4341 | 2568 | 0 | 74
74
39027.4213 | 0 | 0 | 75
39027.4234 | 0 | 1 | 75
39027.4256 | 2582 | 0 | 75
39027.4277 | 2186 | 0 | 75
39027.4298 | 2271 | 0 | 75
39027.432 | 2429 | 0 | 75
39027.4341 | 2510 | 0 | 75
75
39027.4213 | 0 | 0 | 76
39027.4234 | 0 | 0 | 76
39027.4256 | 2097 | 0 | 76
39027.4277 | 2138 | 0 | 76
39027.4298 | 2017 | 0 | 76
39027.432 | 2125 | 0 | 76
39027.4341 | 2412 | 0 | 76
76
39027.4213 | 0 | 0 | 77
39027.4234 | 0 | 0 | 77
39027.4256 | 0 | 0 | 77
39027.4277 | 1831 | 164 | 77
39027.4299 | 1942 | 4 | 77
39027.432 | 2171 | 2 | 77
39027.4341 | 1936 | 5 | 77
77
39027.4213 | 0 | 0 | 78
39027.4235 | 0 | 0 | 78
39027.4256 | 0 | 0 | 78
39027.4277 | 1818 | 74 | 78
39027.4299 | 2299 | 4 | 78
39027.432 | 2122 | 2 | 78
39027.4342 | 2478 | 5 | 78
78
39027.4213 | 0 | 0 | 79
39027.4235 | 0 | 0 | 79
39027.4256 | 0 | 0 | 79
39027.4278 | 2149 | 0 | 79
39027.4299 | 1939 | 0 | 79
39027.432 | 2095 | 0 | 79
39027.4342 | 2005 | 0 | 79
79
39027.4214 | 0 | 0 | 80
39027.4235 | 0 | 0 | 80
39027.4256 | 2205 | 0 | 80
39027.4278 | 2109 | 0 | 80
39027.4299 | 2229 | 0 | 80
39027.4321 | 2057 | 0 | 80
39027.4342 | 1986 | 0 | 80
80
39027.4214 | 0 | 0 | 81
39027.4235 | 0 | 0 | 81
39027.4257 | 0 | 0 | 81
39027.4278 | 2394 | 0 | 81
39027.4299 | 2475 | 0 | 81
39027.4321 | 2371 | 0 | 81
39027.4342 | 2115 | 0 | 81
81
39027.4214 | 0 | 0 | 82
39027.4235 | 0 | 0 | 82
39027.4257 | 2008 | 0 | 82
39027.4278 | 2104 | 0 | 82
39027.43 | 2330 | 0 | 82
39027.4321 | 2194 | 0 | 82
39027.4342 | 2212 | 0 | 82
82
39027.4214 | 0 | 0 | 83
39027.4236 | 0 | 0 | 83
39027.4257 | 0 | 0 | 83
39027.4278 | 2096 | 0 | 83
39027.43 | 1945 | 0 | 83
39027.4321 | 2467 | 0 | 83
39027.4342 | 2465 | 0 | 83
83
39027.4214 | 0 | 0 | 84
39027.4236 | 0 | 0 | 84
39027.4257 | 2084 | 0 | 84
39027.4278 | 2212 | 0 | 84
39027.43 | 2096 | 0 | 84
39027.4321 | 2571 | 0 | 84
39027.4343 | 2521 | 0 | 84
84
39027.4214 | 0 | 0 | 85
39027.4236 | 0 | 0 | 85
39027.4257 | 0 | 0 | 85
39027.4279 | 2258 | 0 | 85
39027.43 | 2050 | 0 | 85
39027.4321 | 2327 | 0 | 85
39027.4343 | 1910 | 0 | 85
85
39027.4215 | 0 | 0 | 86
39027.4236 | 0 | 0 | 86
39027.4257 | 2371 | 0 | 86
39027.4279 | 2584 | 0 | 86
39027.43 | 2233 | 0 | 86
39027.4322 | 2371 | 0 | 86
39027.4343 | 2037 | 0 | 86
86
39027.4215 | 0 | 0 | 87
39027.4236 | 0 | 0 | 87
39027.4258 | 0 | 0 | 87
39027.4279 | 1864 | 0 | 87
39027.43 | 2460 | 0 | 87
39027.4322 | 2479 | 0 | 87
39027.4343 | 2468 | 0 | 87
87
39027.4215 | 0 | 0 | 88
39027.4236 | 0 | 0 | 88
39027.4258 | 2196 | 0 | 88
39027.4279 | 2391 | 0 | 88
39027.43 | 2038 | 0 | 88
39027.4322 | 2250 | 0 | 88
39027.4343 | 2503 | 0 | 88
88
39027.4215 | 0 | 0 | 89
39027.4236 | 0 | 0 | 89
39027.4258 | 1 | 0 | 89
39027.4279 | 2234 | 0 | 89
39027.4301 | 1901 | 0 | 89
39027.4322 | 2198 | 0 | 89
39027.4343 | 1887 | 0 | 89
89
39027.4215 | 0 | 0 | 90
39027.4237 | 0 | 0 | 90
39027.4258 | 2138 | 0 | 90
39027.4279 | 2538 | 0 | 90
39027.4301 | 2167 | 0 | 90
39027.4322 | 2437 | 0 | 90
39027.4344 | 2001 | 0 | 90
90
39027.4215 | 0 | 0 | 91
39027.4237 | 0 | 0 | 91
39027.4258 | 1 | 0 | 91
39027.428 | 1982 | 0 | 91
39027.4301 | 1961 | 0 | 91
39027.4322 | 2002 | 0 | 91
39027.4344 | 1947 | 0 | 91
91
39027.4216 | 0 | 0 | 92
39027.4237 | 0 | 0 | 92
39027.4258 | 2529 | 0 | 92
39027.428 | 2073 | 0 | 92
39027.4301 | 2054 | 0 | 92
39027.4322 | 2455 | 0 | 92
39027.4344 | 1988 | 0 | 92
92
39027.4216 | 0 | 0 | 93
39027.4237 | 0 | 0 | 93
39027.4258 | 0 | 0 | 93
39027.428 | 2151 | 0 | 93
39027.4301 | 2220 | 0 | 93
39027.4323 | 2153 | 0 | 93
39027.4344 | 2137 | 0 | 93
93
39027.4216 | 0 | 0 | 94
39027.4237 | 0 | 0 | 94
39027.4259 | 2256 | 0 | 94
39027.428 | 2610 | 0 | 94
39027.4301 | 2195 | 0 | 94
39027.4323 | 2050 | 0 | 94
39027.4344 | 2099 | 0 | 94
94
39027.4216 | 0 | 0 | 95
39027.4237 | 0 | 0 | 95
39027.4259 | 1 | 0 | 95
39027.428 | 1977 | 0 | 95
39027.4302 | 2310 | 0 | 95
39027.4323 | 2416 | 0 | 95
39027.4344 | 2165 | 0 | 95
95
39027.4216 | 0 | 0 | 96
39027.4238 | 0 | 0 | 96
39027.4259 | 2066 | 0 | 96
39027.428 | 2460 | 0 | 96
39027.4302 | 2350 | 0 | 96
39027.4323 | 2104 | 0 | 96
39027.4345 | 2014 | 0 | 96
96
39027.4216 | 0 | 0 | 97
39027.4238 | 0 | 0 | 97
39027.4259 | 1 | 0 | 97
39027.4281 | 2339 | 0 | 97
39027.4302 | 2165 | 0 | 97
39027.4323 | 2348 | 0 | 97
39027.4345 | 2158 | 0 | 97
97
39027.4217 | 0 | 0 | 98
39027.4238 | 0 | 0 | 98
39027.4259 | 2134 | 0 | 98
39027.4281 | 2567 | 0 | 98
39027.4302 | 2324 | 0 | 98
39027.4323 | 2205 | 0 | 98
39027.4345 | 2408 | 0 | 98
98
39027.4217 | 0 | 0 | 99
39027.4238 | 0 | 0 | 99
39027.4259 | 0 | 0 | 99
39027.4281 | 2460 | 0 | 99
39027.4302 | 2263 | 0 | 99
39027.4324 | 1908 | 0 | 99
39027.4345 | 2353 | 0 | 99
99
39027.4217 | 0 | 0 | 100
39027.4238 | 1184 | 0 | 100
39027.426 | 2505 | 0 | 100
39027.4281 | 2236 | 0 | 100
39027.4302 | 2296 | 0 | 100
39027.4324 | 2131 | 0 | 100
39027.4345 | 2264 | 0 | 100
100
39027.4217 | 0 | 0 | 101
39027.4238 | 0 | 0 | 101
39027.426 | 1 | 0 | 101
39027.4281 | 2328 | 0 | 101
39027.4303 | 2301 | 0 | 101
39027.4324 | 2407 | 0 | 101
39027.4345 | 1905 | 0 | 101
101
39027.4217 | 0 | 0 | 102
39027.4239 | 600 | 0 | 102
39027.426 | 2154 | 0 | 102
39027.4281 | 2218 | 0 | 102
39027.4303 | 2049 | 0 | 102
39027.4324 | 1963 | 0 | 102
39027.4345 | 2366 | 0 | 102
102
39027.4217 | 0 | 0 | 103
39027.4239 | 952 | 1214 | 103
39027.4281 | 2446 | 0 | 103
39027.4303 | 2025 | 0 | 103
39027.4324 | 1984 | 0 | 103
39027.4346 | 1983 | 0 | 103
103
39027.4217 | 0 | 0 | 104
39027.4239 | 949 | 1072 | 104
39027.426 | 2482 | 0 | 104
39027.4282 | 2051 | 0 | 104
39027.4303 | 2403 | 0 | 104
39027.4324 | 2203 | 0 | 104
39027.4346 | 2489 | 0 | 104
104
39027.4218 | 0 | 0 | 105
39027.4239 | 1387 | 2 | 105
39027.426 | 2302 | 0 | 105
39027.4282 | 2052 | 0 | 105
39027.4303 | 2600 | 0 | 105
39027.4325 | 2571 | 0 | 105
39027.4346 | 2321 | 0 | 105
105
39027.4218 | 0 | 0 | 106
39027.4239 | 0 | 0 | 106
39027.4261 | 2048 | 0 | 106
39027.4282 | 2187 | 0 | 106
39027.4303 | 2122 | 0 | 106
39027.4325 | 2564 | 0 | 106
39027.4346 | 2210 | 0 | 106
106
39027.4218 | 0 | 0 | 107
39027.4239 | 368 | 6 | 107
39027.4261 | 2069 | 0 | 107
39027.4282 | 2195 | 0 | 107
39027.4304 | 2067 | 0 | 107
39027.4325 | 2204 | 0 | 107
39027.4346 | 2336 | 0 | 107
107
39027.4218 | 0 | 0 | 108
39027.424 | 1850 | 3 | 108
39027.4261 | 2086 | 0 | 108
39027.4282 | 2586 | 0 | 108
39027.4304 | 2341 | 0 | 108
39027.4325 | 2508 | 0 | 108
39027.4347 | 2605 | 0 | 108
108
39027.4218 | 0 | 0 | 109
39027.424 | 1601 | 3 | 109
39027.4261 | 2314 | 0 | 109
39027.4283 | 2346 | 0 | 109
39027.4304 | 2255 | 0 | 109
39027.4325 | 2020 | 0 | 109
39027.4347 | 2024 | 0 | 109
109
39027.4219 | 0 | 0 | 110
39027.424 | 2292 | 0 | 110
39027.4261 | 2345 | 0 | 110
39027.4283 | 2408 | 0 | 110
39027.4304 | 2442 | 0 | 110
39027.4325 | 2483 | 0 | 110
39027.4347 | 2093 | 0 | 110
110
39027.4219 | 0 | 0 | 111
39027.424 | 0 | 0 | 111
39027.4261 | 2508 | 0 | 111
39027.4283 | 2605 | 0 | 111
39027.4304 | 2073 | 0 | 111
39027.4326 | 2143 | 0 | 111
39027.4347 | 2565 | 0 | 111
111
39027.4219 | 0 | 0 | 112
39027.424 | 1982 | 0 | 112
39027.4262 | 2108 | 0 | 112
39027.4283 | 2151 | 0 | 112
39027.4304 | 2397 | 0 | 112
39027.4326 | 2283 | 0 | 112
39027.4347 | 2416 | 0 | 112
112
39027.4219 | 0 | 0 | 113
39027.424 | 27 | 1 | 113
39027.4262 | 2102 | 0 | 113
39027.4283 | 2127 | 0 | 113
39027.4305 | 2217 | 0 | 113
39027.4326 | 2537 | 0 | 113
39027.4347 | 2029 | 0 | 113
113
39027.4219 | 0 | 0 | 114
39027.4241 | 0 | 0 | 114
39027.4262 | 2168 | 0 | 114
39027.4283 | 2292 | 0 | 114
39027.4305 | 2444 | 0 | 114
39027.4326 | 2442 | 0 | 114
39027.4347 | 2227 | 0 | 114
114
39027.4219 | 0 | 0 | 115
39027.4241 | 159 | 0 | 115
39027.4262 | 2259 | 0 | 115
39027.4283 | 2005 | 0 | 115
39027.4305 | 2587 | 0 | 115
39027.4326 | 2500 | 0 | 115
39027.4348 | 2610 | 0 | 115
115
39027.4219 | 0 | 0 | 116
39027.4241 | 2320 | 0 | 116
39027.4262 | 2039 | 0 | 116
39027.4284 | 2584 | 0 | 116
39027.4305 | 2222 | 0 | 116
39027.4326 | 2022 | 0 | 116
39027.4348 | 2146 | 0 | 116
116
39027.422 | 0 | 0 | 117
39027.4241 | 812 | 0 | 117
39027.4262 | 2344 | 1 | 117
39027.4284 | 2140 | 0 | 117
39027.4305 | 2035 | 0 | 117
39027.4327 | 2142 | 0 | 117
39027.4348 | 2303 | 0 | 117
117
39027.422 | 0 | 0 | 118
39027.4241 | 2541 | 0 | 118
39027.4262 | 1990 | 0 | 118
39027.4284 | 2487 | 0 | 118
39027.4305 | 2497 | 0 | 118
39027.4327 | 2136 | 0 | 118
39027.4348 | 2517 | 0 | 118
118
39027.422 | 0 | 0 | 119
39027.4241 | 1219 | 4 | 119
39027.4263 | 2226 | 0 | 119
39027.4284 | 2255 | 0 | 119
39027.4305 | 2097 | 0 | 119
39027.4327 | 1995 | 0 | 119
39027.4348 | 2562 | 0 | 119
119
39027.422 | 0 | 0 | 120
39027.4241 | 2161 | 0 | 120
39027.4263 | 2044 | 0 | 120
39027.4284 | 2247 | 0 | 120
39027.4306 | 2309 | 0 | 120
39027.4327 | 2349 | 0 | 120
39027.4348 | 2050 | 0 | 120
120
39027.422 | 0 | 0 | 121
39027.4242 | 0 | 0 | 121
39027.4263 | 2313 | 0 | 121
39027.4284 | 2057 | 0 | 121
39027.4306 | 2227 | 0 | 121
39027.4327 | 2018 | 0 | 121
39027.4349 | 2108 | 0 | 121
121
39027.422 | 0 | 0 | 122
39027.4242 | 2182 | 4 | 122
39027.4263 | 2155 | 1 | 122
39027.4285 | 2588 | 0 | 122
39027.4306 | 2530 | 0 | 122
39027.4327 | 2145 | 0 | 122
39027.4349 | 2267 | 0 | 122
122
39027.4221 | 0 | 0 | 123
39027.4242 | 0 | 0 | 123
39027.4263 | 2438 | 0 | 123
39027.4285 | 2029 | 0 | 123
39027.4306 | 2045 | 0 | 123
39027.4328 | 2430 | 0 | 123
39027.4349 | 2503 | 0 | 123
123
39027.4221 | 0 | 0 | 124
39027.4242 | 2570 | 0 | 124
39027.4264 | 1985 | 0 | 124
39027.4285 | 2230 | 0 | 124
39027.4306 | 2301 | 0 | 124
39027.4328 | 2003 | 0 | 124
39027.4349 | 2246 | 0 | 124
124
39027.4221 | 0 | 0 | 125
39027.4242 | 0 | 0 | 125
39027.4264 | 2549 | 0 | 125
39027.4285 | 2397 | 0 | 125
39027.4306 | 2602 | 0 | 125
39027.4328 | 2042 | 0 | 125
39027.4349 | 2461 | 0 | 125
125
39027.4221 | 0 | 0 | 126
39027.4242 | 1812 | 0 | 126
39027.4264 | 2585 | 0 | 126
39027.4285 | 2189 | 0 | 126
39027.4307 | 2239 | 0 | 126
39027.4328 | 2019 | 0 | 126
39027.4349 | 2346 | 0 | 126
126
39027.4221 | 0 | 0 | 127
39027.4243 | 1948 | 0 | 127
39027.4264 | 1998 | 0 | 127
39027.4285 | 1964 | 0 | 127
39027.4307 | 2365 | 0 | 127
39027.4328 | 2518 | 0 | 127
39027.435 | 2305 | 0 | 127
127
39027.4221 | 0 | 0 | 128
39027.4243 | 2254 | 0 | 128
39027.4264 | 2550 | 0 | 128
39027.4286 | 2045 | 0 | 128
39027.4307 | 2038 | 0 | 128
39027.4328 | 2203 | 0 | 128
39027.435 | 1980 | 0 | 128
128
39027.4222 | 0 | 0 | 129
39027.4243 | 2178 | 5 | 129
39027.4264 | 2143 | 0 | 129
39027.4286 | 2378 | 0 | 129
39027.4307 | 2234 | 0 | 129
39027.4328 | 2469 | 0 | 129
39027.435 | 2342 | 0 | 129
129
39027.4222 | 0 | 0 | 130
39027.4243 | 2023 | 1 | 130
39027.4264 | 2591 | 0 | 130
39027.4286 | 2595 | 0 | 130
39027.4307 | 2591 | 0 | 130
39027.4329 | 2034 | 0 | 130
39027.435 | 2345 | 0 | 130
130
39027.4222 | 0 | 0 | 131
39027.4243 | 2543 | 1 | 131
39027.4265 | 2149 | 0 | 131
39027.4286 | 2540 | 0 | 131
39027.4307 | 2521 | 0 | 131
39027.4329 | 2019 | 0 | 131
39027.435 | 2536 | 0 | 131
131
39027.4222 | 0 | 0 | 132
39027.4243 | 2403 | 0 | 132
39027.4265 | 2025 | 1 | 132
39027.4286 | 2338 | 0 | 132
39027.4308 | 2487 | 0 | 132
39027.4329 | 2103 | 0 | 132
39027.435 | 1983 | 0 | 132
132

## Temps
DAQ Time | Burner Time | Bundle center | Air above bundle | Air below bundle | Intra-bundle | TRAY C
0 | -162 | 15.5 | 14.8 | 14.8 | 15.8 | 16.2
1 | -161 | 15.5 | 14.8 | 14.8 | 15.8 | 16.2
2 | -160 | 15.5 | 14.8 | 14.8 | 15.8 | 16.2
3 | -159 | 15.5 | 14.8 | 14.8 | 15.8 | 16.2
4 | -158 | 15.5 | 14.8 | 14.9 | 15.8 | 16.2
5 | -157 | 15.5 | 14.8 | 14.9 | 15.8 | 16.2
6 | -156 | 15.5 | 14.8 | 14.9 | 15.8 | 16.2
7 | -155 | 15.5 | 14.8 | 14.9 | 15.8 | 16.2
8 | -154 | 15.5 | 14.8 | 14.9 | 15.8 | 16.2
9 | -153 | 15.5 | 14.8 | 14.9 | 15.8 | 16.2
10 | -152 | 15.5 | 14.8 | 14.9 | 15.8 | 16.2
11 | -151 | 15.5 | 14.8 | 14.9 | 15.8 | 16.2
12 | -150 | 15.5 | 14.8 | 14.9 | 15.8 | 16.2
13 | -149 | 15.5 | 14.8 | 14.9 | 15.8 | 16.2
14 | -148 | 15.5 | 14.8 | 14.9 | 15.8 | 16.2
15 | -147 | 15.5 | 14.8 | 14.9 | 15.8 | 16.2
16 | -146 | 15.5 | 14.8 | 14.9 | 15.8 | 16.2
17 | -145 | 15.5 | 14.8 | 14.9 | 15.8 | 16.2
18 | -144 | 15.5 | 14.8 | 14.9 | 15.8 | 16.2
19 | -143 | 15.5 | 14.8 | 14.9 | 15.8 | 16.2
20 | -142 | 15.5 | 14.8 | 14.9 | 15.8 | 16.2
21 | -141 | 15.5 | 14.8 | 14.9 | 15.8 | 16.2
22 | -140 | 15.5 | 14.8 | 14.9 | 15.8 | 16.2
23 | -139 | 15.5 | 14.8 | 14.9 | 15.8 | 16.2
24 | -138 | 15.5 | 14.8 | 14.9 | 15.8 | 16.2
25 | -137 | 15.5 | 14.8 | 14.9 | 15.8 | 16.2
26 | -136 | 15.5 | 14.8 | 14.9 | 15.8 | 16.2
27 | -135 | 15.5 | 14.8 | 14.9 | 15.8 | 16.2
28 | -134 | 15.5 | 14.8 | 14.9 | 15.8 | 16.2
29 | -133 | 15.5 | 14.8 | 14.9 | 15.8 | 16.2
30 | -132 | 15.5 | 14.8 | 14.9 | 15.8 | 16.2
31 | -131 | 15.5 | 14.8 | 14.9 | 15.8 | 16.2
32 | -130 | 15.5 | 14.8 | 14.9 | 15.8 | 16.2
33 | -129 | 15.5 | 14.9 | 14.9 | 15.8 | 16.2
34 | -128 | 15.5 | 14.9 | 14.9 | 15.8 | 16.2
35 | -127 | 15.5 | 14.9 | 14.9 | 15.8 | 16.2
36 | -126 | 15.5 | 14.9 | 14.9 | 15.8 | 16.2
37 | -125 | 15.5 | 14.9 | 14.9 | 15.8 | 16.2
38 | -124 | 15.5 | 14.8 | 14.9 | 15.8 | 16.2
39 | -123 | 15.5 | 14.8 | 14.9 | 15.8 | 16.2
40 | -122 | 15.5 | 14.8 | 14.9 | 15.8 | 16.2
41 | -121 | 15.5 | 14.8 | 14.9 | 15.8 | 16.2
42 | -120 | 15.5 | 14.8 | 14.9 | 15.8 | 16.2
43 | -119 | 15.5 | 14.8 | 14.9 | 15.8 | 16.2
44 | -118 | 15.5 | 14.8 | 14.9 | 15.8 | 16.2
45 | -117 | 15.5 | 14.8 | 14.9 | 15.8 | 16.2
46 | -116 | 15.5 | 14.8 | 14.9 | 15.8 | 16.2
47 | -115 | 15.5 | 14.8 | 14.9 | 15.8 | 16.2
48 | -114 | 15.5 | 14.8 | 14.9 | 15.8 | 16.2
49 | -113 | 15.5 | 14.8 | 14.9 | 15.8 | 16.2
50 | -112 | 15.5 | 14.8 | 14.9 | 15.8 | 16.2
51 | -111 | 15.5 | 14.8 | 14.9 | 15.8 | 16.2
52 | -110 | 15.5 | 14.8 | 14.9 | 15.8 | 16.2
53 | -109 | 15.5 | 14.8 | 14.9 | 15.8 | 16.2
54 | -108 | 15.5 | 14.8 | 14.9 | 15.8 | 16.2
55 | -107 | 15.5 | 14.8 | 14.9 | 15.8 | 16.2
56 | -106 | 15.5 | 14.8 | 14.9 | 15.8 | 16.2
57 | -105 | 15.5 | 14.8 | 14.9 | 15.8 | 16.2
58 | -104 | 15.5 | 14.8 | 14.9 | 15.8 | 16.2
59 | -103 | 15.5 | 14.8 | 14.9 | 15.8 | 16.2
60 | -102 | 15.5 | 14.8 | 14.9 | 15.8 | 16.2
61 | -101 | 15.5 | 14.8 | 14.9 | 15.8 | 16.2
62 | -100 | 15.5 | 14.8 | 14.9 | 15.8 | 16.2
63 | -99 | 15.5 | 14.8 | 14.9 | 15.8 | 16.2
64 | -98 | 15.5 | 14.8 | 14.9 | 15.8 | 16.2
65 | -97 | 15.5 | 14.8 | 14.9 | 15.8 | 16.2
66 | -96 | 15.5 | 14.8 | 14.9 | 15.8 | 16.2
67 | -95 | 15.5 | 14.8 | 14.9 | 15.8 | 16.2
68 | -94 | 15.5 | 14.8 | 14.9 | 15.8 | 16.2
69 | -93 | 15.5 | 14.8 | 14.9 | 15.8 | 16.2
70 | -92 | 15.5 | 14.8 | 14.9 | 15.8 | 16.2
71 | -91 | 15.5 | 14.8 | 14.9 | 15.8 | 16.2
72 | -90 | 15.5 | 14.8 | 14.9 | 15.8 | 16.2
73 | -89 | 15.5 | 14.8 | 14.9 | 15.8 | 16.2
74 | -88 | 15.5 | 14.8 | 14.9 | 15.8 | 16.2
75 | -87 | 15.5 | 14.8 | 14.9 | 15.8 | 16.2
76 | -86 | 15.5 | 14.8 | 14.9 | 15.8 | 16.2
77 | -85 | 15.5 | 14.9 | 14.9 | 15.8 | 16.2
78 | -84 | 15.5 | 14.8 | 14.9 | 15.8 | 16.2
79 | -83 | 15.5 | 14.8 | 14.9 | 15.8 | 16.2
80 | -82 | 15.5 | 14.8 | 14.9 | 15.8 | 16.2
81 | -81 | 15.5 | 14.9 | 14.9 | 15.8 | 16.2
82 | -80 | 15.5 | 14.8 | 14.9 | 15.8 | 16.2
83 | -79 | 15.5 | 14.9 | 14.9 | 15.8 | 16.2
84 | -78 | 15.5 | 14.8 | 14.9 | 15.8 | 16.2
85 | -77 | 15.5 | 14.8 | 14.9 | 15.8 | 16.2
86 | -76 | 15.5 | 14.8 | 14.9 | 15.8 | 16.2
87 | -75 | 15.5 | 14.8 | 14.9 | 15.8 | 16.2
88 | -74 | 15.5 | 14.8 | 14.9 | 15.8 | 16.2
89 | -73 | 15.5 | 14.8 | 14.9 | 15.8 | 16.2
90 | -72 | 15.5 | 14.8 | 14.9 | 15.8 | 16.2
91 | -71 | 15.5 | 14.8 | 14.9 | 15.8 | 16.2
92 | -70 | 15.5 | 14.8 | 14.9 | 15.8 | 16.2
93 | -69 | 15.5 | 14.9 | 14.9 | 15.8 | 16.2
94 | -68 | 15.5 | 14.8 | 14.9 | 15.8 | 16.2
95 | -67 | 15.5 | 14.8 | 14.9 | 15.8 | 16.2
96 | -66 | 15.5 | 14.8 | 14.9 | 15.8 | 16.2
97 | -65 | 15.5 | 14.8 | 14.8 | 15.8 | 16.2
98 | -64 | 15.5 | 14.8 | 14.9 | 15.8 | 16.2
99 | -63 | 15.5 | 14.8 | 14.9 | 15.8 | 16.2
100 | -62 | 15.5 | 14.8 | 14.9 | 15.8 | 16.2
101 | -61 | 15.5 | 14.8 | 14.9 | 15.8 | 16.2
102 | -60 | 15.5 | 14.8 | 14.9 | 15.8 | 16.2
103 | -59 | 15.5 | 14.8 | 14.9 | 15.8 | 16.2
104 | -58 | 15.5 | 14.8 | 14.9 | 15.8 | 16.2
105 | -57 | 15.5 | 14.8 | 14.9 | 15.8 | 16.2
106 | -56 | 15.5 | 14.8 | 14.9 | 15.8 | 16.2
107 | -55 | 15.5 | 14.8 | 14.9 | 15.8 | 16.2
108 | -54 | 15.5 | 14.8 | 14.9 | 15.8 | 16.2
109 | -53 | 15.5 | 14.8 | 14.9 | 15.8 | 16.2
110 | -52 | 15.5 | 14.8 | 14.9 | 15.8 | 16.2
111 | -51 | 15.5 | 14.8 | 14.9 | 15.8 | 16.2
112 | -50 | 15.5 | 14.8 | 14.9 | 15.8 | 16.2
113 | -49 | 15.5 | 14.8 | 14.9 | 15.8 | 16.2
114 | -48 | 15.5 | 14.8 | 14.9 | 15.8 | 16.2
115 | -47 | 15.5 | 14.8 | 14.9 | 15.8 | 16.2
116 | -46 | 15.5 | 14.8 | 14.9 | 15.8 | 16.2
117 | -45 | 15.5 | 14.8 | 14.9 | 15.8 | 16.2
118 | -44 | 15.5 | 14.8 | 14.8 | 15.8 | 16.2
119 | -43 | 15.5 | 14.8 | 14.8 | 15.8 | 16.2
120 | -42 | 15.5 | 14.8 | 14.9 | 15.8 | 16.2
121 | -41 | 15.5 | 14.8 | 14.8 | 15.8 | 16.2
122 | -40 | 15.5 | 14.8 | 14.8 | 15.8 | 16.2
123 | -39 | 15.5 | 14.8 | 14.8 | 15.8 | 16.2
124 | -38 | 15.5 | 14.8 | 14.8 | 15.8 | 16.2
125 | -37 | 15.5 | 14.8 | 14.8 | 15.8 | 16.2
126 | -36 | 15.5 | 14.8 | 14.8 | 15.8 | 16.2
127 | -35 | 15.5 | 14.8 | 14.8 | 15.8 | 16.2
128 | -34 | 15.5 | 14.8 | 14.8 | 15.8 | 16.2
129 | -33 | 15.5 | 14.8 | 14.8 | 15.8 | 16.2
130 | -32 | 15.5 | 14.8 | 14.8 | 15.8 | 16.2
131 | -31 | 15.5 | 14.8 | 14.8 | 15.8 | 16.2
132 | -30 | 15.5 | 14.8 | 14.8 | 15.8 | 16.2
133 | -29 | 15.5 | 14.8 | 14.8 | 15.8 | 16.2
134 | -28 | 15.5 | 14.8 | 14.8 | 15.8 | 16.2
135 | -27 | 15.5 | 14.8 | 14.8 | 15.8 | 16.2
136 | -26 | 15.5 | 14.8 | 14.8 | 15.8 | 16.2
137 | -25 | 15.5 | 14.8 | 14.8 | 15.8 | 16.2
138 | -24 | 15.5 | 14.8 | 14.8 | 15.8 | 16.2
139 | -23 | 15.5 | 14.8 | 14.8 | 15.8 | 16.2
140 | -22 | 15.5 | 14.8 | 14.8 | 15.8 | 16.2
141 | -21 | 15.5 | 14.8 | 14.8 | 15.8 | 16.2
142 | -20 | 15.5 | 14.8 | 14.8 | 15.8 | 16.2
143 | -19 | 15.5 | 14.8 | 14.8 | 15.8 | 16.2
144 | -18 | 15.5 | 14.8 | 14.8 | 15.8 | 16.2
145 | -17 | 15.5 | 14.8 | 14.8 | 15.8 | 16.2
146 | -16 | 15.5 | 14.8 | 14.8 | 15.8 | 16.2
147 | -15 | 15.5 | 14.8 | 14.8 | 15.8 | 16.2
148 | -14 | 15.5 | 14.8 | 14.8 | 15.8 | 16.2
149 | -13 | 15.5 | 14.8 | 14.8 | 15.8 | 16.2
150 | -12 | 15.5 | 14.8 | 14.8 | 15.8 | 16.2
151 | -11 | 15.5 | 14.8 | 14.8 | 15.8 | 16.2
152 | -10 | 15.5 | 14.8 | 14.8 | 15.8 | 16.2
153 | -9 | 15.5 | 14.8 | 14.8 | 15.8 | 16.2
154 | -8 | 15.5 | 14.8 | 14.8 | 15.8 | 16.2
155 | -7 | 15.5 | 14.8 | 14.8 | 15.8 | 16.2
156 | -6 | 15.5 | 14.8 | 14.9 | 15.8 | 16.2
157 | -5 | 15.5 | 14.8 | 14.9 | 15.8 | 16.2
158 | -4 | 15.5 | 14.8 | 14.8 | 15.8 | 16.2
159 | -3 | 15.5 | 14.8 | 14.8 | 15.8 | 16.2
160 | -2 | 15.5 | 14.8 | 14.8 | 15.8 | 16.2
161 | -1 | 15.5 | 14.8 | 14.8 | 15.8 | 16.2
162 | 0 | 15.5 | 14.8 | 14.8 | 15.8 | 16.2
163 | 1 | 15.5 | 14.8 | 14.9 | 15.8 | 16.2
164 | 2 | 15.5 | 14.8 | 14.9 | 15.8 | 16.2
165 | 3 | 15.5 | 14.8 | 15 | 15.8 | 16.3
166 | 4 | 15.5 | 14.9 | 15 | 15.8 | 16.3
167 | 5 | 15.5 | 15.6 | 17.7 | 15.9 | 17.5
168 | 6 | 15.4 | 21.4 | 33 | 16.5 | 21.4
169 | 7 | 15.4 | 33.8 | 58.3 | 17.6 | 26
170 | 8 | 15.4 | 52.8 | 101.2 | 19.9 | 34.7
171 | 9 | 15.4 | 72.7 | 141.9 | 22.1 | 41.5
172 | 10 | 15.4 | 93.4 | 177.3 | 24.8 | 47.3
173 | 11 | 15.5 | 116.9 | 213.4 | 27.3 | 53.4
174 | 12 | 15.5 | 144.8 | 257.3 | 29.9 | 62.5
175 | 13 | 15.6 | 178.9 | 311.9 | 33.7 | 73.8
176 | 14 | 15.6 | 208.1 | 349.4 | 38 | 88.3
177 | 15 | 15.7 | 223.4 | 362.8 | 41.9 | 103.6
178 | 16 | 15.8 | 244.9 | 383.7 | 45.6 | 115.9
179 | 17 | 15.9 | 264.4 | 404.9 | 48 | 127.8
180 | 18 | 16.1 | 275.5 | 416.2 | 49.3 | 135.1
181 | 19 | 16.3 | 288.6 | 434.1 | 50.2 | 146.4
182 | 20 | 16.5 | 297.7 | 451.1 | 51.3 | 156.2
183 | 21 | 16.7 | 303.1 | 451.5 | 51.7 | 163.8
184 | 22 | 17 | 315.1 | 461.8 | 51.7 | 170
185 | 23 | 17.2 | 328.7 | 485.3 | 52.5 | 178.1
186 | 24 | 17.6 | 349.7 | 521.5 | 54 | 186.6
187 | 25 | 17.9 | 362.9 | 534.3 | 54.8 | 193.6
188 | 26 | 18.2 | 376.8 | 547.2 | 56.1 | 203.7
189 | 27 | 18.6 | 386.9 | 556.2 | 56 | 210.1
190 | 28 | 19 | 398.7 | 572.8 | 56.1 | 215
191 | 29 | 19.5 | 404.4 | 582.5 | 55 | 221.8
192 | 30 | 19.9 | 411 | 587.9 | 54.1 | 224.6
193 | 31 | 20.4 | 424 | 607.9 | 53 | 230.2
194 | 32 | 20.9 | 434.2 | 611.7 | 51.8 | 239.2
195 | 33 | 21.4 | 435 | 604 | 50.8 | 250.3
196 | 34 | 22 | 440.1 | 610.4 | 50.5 | 260
197 | 35 | 22.6 | 440.1 | 614.5 | 50.4 | 269.3
198 | 36 | 23.2 | 437.8 | 613.7 | 50.6 | 276.6
199 | 37 | 23.8 | 440.7 | 623.6 | 51.2 | 287
200 | 38 | 24.5 | 441.4 | 619.4 | 51.9 | 295.2
201 | 39 | 25.2 | 443.7 | 627.6 | 52.5 | 304
202 | 40 | 26 | 443.8 | 630.9 | 53.7 | 310.3
203 | 41 | 26.8 | 436.7 | 617.6 | 54.2 | 315.6
204 | 42 | 27.6 | 439.8 | 625.1 | 55.8 | 322.9
205 | 43 | 28.4 | 444.1 | 634.6 | 57.6 | 330.1
206 | 44 | 29.4 | 451.3 | 643 | 59.5 | 337.5
207 | 45 | 30.3 | 456.7 | 650.3 | 61.2 | 344.8
208 | 46 | 31.3 | 469.9 | 658.5 | 63.2 | 351.8
209 | 47 | 32.3 | 483.5 | 661.2 | 64.9 | 358.9
210 | 48 | 33.3 | 495 | 676.3 | 67.5 | 367.6
211 | 49 | 34.3 | 509.2 | 694 | 70.9 | 375.8
212 | 50 | 35.3 | 520.8 | 700.8 | 73.4 | 380
213 | 51 | 36.4 | 528 | 698.4 | 75.7 | 383.7
214 | 52 | 37.4 | 530.5 | 695.4 | 78 | 384.7
215 | 53 | 38.6 | 540.8 | 706 | 79.3 | 388.8
216 | 54 | 39.8 | 547.7 | 716.6 | 79.9 | 394.8
217 | 55 | 40.9 | 544.4 | 711.6 | 79.9 | 401.8
218 | 56 | 42 | 551.1 | 722.2 | 83 | 409.4
219 | 57 | 43.2 | 556.9 | 726.2 | 85.3 | 417.6
220 | 58 | 44.5 | 560.2 | 737 | 89.1 | 427.7
221 | 59 | 45.6 | 567.1 | 747.6 | 91.6 | 437.6
222 | 60 | 46.8 | 576.4 | 752.4 | 94.3 | 445.1
223 | 61 | 48.1 | 584.6 | 756.4 | 94.3 | 457
224 | 62 | 49.4 | 586.1 | 756.3 | 95.5 | 466.1
225 | 63 | 50.6 | 581.5 | 742 | 94.9 | 470.8
226 | 64 | 51.8 | 577.7 | 729.7 | 95 | 472.4
227 | 65 | 53 | 578.9 | 723.1 | 95.4 | 476
228 | 66 | 54.3 | 582.3 | 728 | 96.9 | 482.7
229 | 67 | 55.5 | 576.5 | 722.6 | 99.6 | 487.2
230 | 68 | 56.8 | 573.1 | 728.6 | 101.9 | 492.9
231 | 69 | 58 | 576.6 | 733.9 | 105.7 | 496.2
232 | 70 | 59.3 | 578.7 | 738 | 109.8 | 501.6
233 | 71 | 60.7 | 578.4 | 728.2 | 112 | 505.4
234 | 72 | 62 | 573.6 | 717.6 | 114 | 509.7
235 | 73 | 63.3 | 572.1 | 719 | 118.7 | 511.8
236 | 74 | 64.6 | 568.3 | 713.1 | 124.2 | 510.2
237 | 75 | 66 | 570.6 | 718.4 | 129.9 | 510.6
238 | 76 | 67.5 | 570.9 | 721.5 | 136.1 | 517.9
239 | 77 | 69 | 568.9 | 710.6 | 140.1 | 528.9
240 | 78 | 70.5 | 571.4 | 712.8 | 144.7 | 537.9
241 | 79 | 72.1 | 575 | 720.5 | 147.4 | 542.4
242 | 80 | 73.6 | 574.6 | 714.1 | 149.4 | 545.6
243 | 81 | 75.2 | 574.8 | 716.6 | 151.1 | 551.8
244 | 82 | 76.7 | 574.7 | 724 | 152.4 | 558.3
245 | 83 | 78.2 | 576.8 | 737.8 | 154.9 | 566
246 | 84 | 79.6 | 576.5 | 744.8 | 156.5 | 567.1
247 | 85 | 81 | 573.8 | 743.1 | 157.4 | 568.1
248 | 86 | 82.4 | 567.6 | 738.5 | 157.2 | 570.1
249 | 87 | 83.9 | 565 | 731.4 | 157.3 | 573.3
250 | 88 | 85.4 | 564.6 | 729.4 | 156.8 | 579
251 | 89 | 87 | 563.8 | 721.1 | 155.6 | 585.1
252 | 90 | 88.6 | 563.3 | 721.4 | 154.1 | 593.9
253 | 91 | 90.2 | 562.3 | 733.5 | 152.9 | 601.7
254 | 92 | 91.8 | 561.8 | 737.8 | 152.2 | 608.9
255 | 93 | 93.4 | 565.3 | 747.6 | 151.9 | 614.3
256 | 94 | 95 | 563.9 | 749.4 | 151.5 | 614.2
257 | 95 | 96.6 | 562.8 | 756.2 | 151.5 | 612.9
258 | 96 | 98.2 | 561.4 | 758.2 | 151.4 | 610.9
259 | 97 | 99.9 | 558 | 764.1 | 151.7 | 609.1
260 | 98 | 101.6 | 555.7 | 766.8 | 151.8 | 607.9
261 | 99 | 103.5 | 554.1 | 759.2 | 152 | 612.2
262 | 100 | 105.4 | 547.2 | 746.7 | 151 | 610.5
263 | 101 | 107.3 | 545.2 | 744 | 150.5 | 611.9
264 | 102 | 109.3 | 542.2 | 745.4 | 150.1 | 619.1
265 | 103 | 111.3 | 540.8 | 750.7 | 149.8 | 622.7
266 | 104 | 113.4 | 541.3 | 755.1 | 149.8 | 624.2
267 | 105 | 115.4 | 542.8 | 765.9 | 150.3 | 625.9
268 | 106 | 117.6 | 544.9 | 774.1 | 150.8 | 629
269 | 107 | 119.7 | 543.9 | 769 | 150.9 | 630
270 | 108 | 121.8 | 544.4 | 762.9 | 150.8 | 629.8
271 | 109 | 123.9 | 545.7 | 754.5 | 150.4 | 629.8
272 | 110 | 126 | 545.5 | 754.6 | 149.6 | 628.7
273 | 111 | 128.1 | 547.9 | 757.9 | 149.4 | 626.5
274 | 112 | 130.3 | 553.8 | 766 | 149.6 | 631.9
275 | 113 | 132.6 | 556.6 | 767.4 | 149.5 | 637.2
276 | 114 | 134.9 | 560.1 | 772.7 | 149.8 | 643.8
277 | 115 | 137.1 | 564.8 | 770.7 | 150.2 | 646.8
278 | 116 | 139.4 | 567.7 | 769.4 | 150.1 | 654.5
279 | 117 | 141.7 | 567.6 | 770.3 | 150.3 | 658
280 | 118 | 144.2 | 569 | 767.3 | 150.8 | 661.8
281 | 119 | 146.5 | 567 | 771.4 | 150.9 | 664.6
282 | 120 | 148.9 | 566.6 | 776 | 150.9 | 669
283 | 121 | 151.4 | 567.7 | 780.2 | 151.5 | 671.9
284 | 122 | 153.9 | 570.3 | 786.3 | 153.1 | 675.9
285 | 123 | 156.5 | 573.4 | 800.6 | 154.6 | 682.2
286 | 124 | 159.1 | 576.4 | 801.3 | 155.8 | 685.5
287 | 125 | 161.7 | 575.7 | 797.1 | 156.7 | 684.2
288 | 126 | 164.2 | 576.8 | 788.9 | 157.7 | 681.8
289 | 127 | 166.7 | 577.4 | 787.3 | 158.8 | 686.7
290 | 128 | 169.4 | 575.4 | 775.8 | 159.2 | 688.8
291 | 129 | 172.1 | 574.5 | 768.8 | 159.9 | 690.8
292 | 130 | 174.8 | 575.7 | 768.6 | 160.9 | 693.5
293 | 131 | 177.6 | 574.5 | 768.3 | 161.6 | 694.8
294 | 132 | 180.3 | 575.6 | 774.3 | 162.4 | 693.2
295 | 133 | 183 | 575.6 | 780.2 | 163.7 | 694.5
296 | 134 | 186 | 577.1 | 788.6 | 164.8 | 697.4
297 | 135 | 189 | 578.6 | 785.7 | 165.8 | 693.3
298 | 136 | 192 | 581.3 | 786.2 | 166.9 | 692.6
299 | 137 | 195 | 585 | 794 | 168.3 | 694.7
300 | 138 | 198.1 | 585.9 | 799.3 | 169.7 | 697.3
301 | 139 | 201.3 | 587.1 | 801.5 | 170.9 | 700.7
302 | 140 | 204.4 | 586.9 | 805.8 | 172.1 | 702.6
303 | 141 | 207.5 | 586.2 | 799.8 | 173.1 | 702.3
304 | 142 | 210.5 | 583.3 | 780.1 | 174.5 | 699.1
305 | 143 | 213.4 | 586.5 | 786.4 | 175.4 | 697.6
306 | 144 | 216.4 | 586.9 | 792.9 | 176.6 | 694.7
307 | 145 | 219.3 | 590.1 | 791.4 | 178.3 | 694
308 | 146 | 222.4 | 592.9 | 788.8 | 180.2 | 694.8
309 | 147 | 225.3 | 592.5 | 789 | 182.8 | 696.5
310 | 148 | 228.3 | 593.2 | 788.8 | 185.2 | 697.9
311 | 149 | 231.3 | 593.1 | 785.2 | 187.5 | 699.7
312 | 150 | 234.2 | 593.9 | 791.5 | 189.5 | 697.6
313 | 151 | 237 | 595.2 | 801.9 | 191.8 | 697.9
314 | 152 | 239.7 | 594.8 | 803.3 | 193.5 | 698
315 | 153 | 242.2 | 593.7 | 797.2 | 194.6 | 696.4
316 | 154 | 244.2 | 591.4 | 786.2 | 196.6 | 699.1
317 | 155 | 246.2 | 590.2 | 792.8 | 198.2 | 701.8
318 | 156 | 248.4 | 592.4 | 788 | 198.8 | 703.5
319 | 157 | 250.5 | 596.3 | 781.5 | 200.2 | 706.6
320 | 158 | 252.5 | 596.7 | 787 | 204.1 | 711
321 | 159 | 254.7 | 597.4 | 789.6 | 207.4 | 711.5
322 | 160 | 256.7 | 600 | 793.2 | 209.4 | 713.8
323 | 161 | 258.7 | 601 | 804.2 | 212.5 | 714.6
324 | 162 | 260.9 | 600.4 | 802.6 | 215.6 | 718.1
325 | 163 | 263.1 | 598.6 | 802.5 | 220 | 720.7
326 | 164 | 265.2 | 598.1 | 789.2 | 224.4 | 721.9
327 | 165 | 267.4 | 600.1 | 796 | 228.8 | 725.6
328 | 166 | 269.7 | 599.8 | 798.5 | 231.3 | 728.5
329 | 167 | 272 | 600.5 | 799.7 | 232.9 | 729.5
330 | 168 | 274.2 | 601.2 | 805.5 | 234.7 | 729.4
331 | 169 | 276.2 | 602.4 | 799.3 | 234.9 | 726.8
332 | 170 | 278.2 | 600.2 | 793.9 | 235.9 | 728.9
333 | 171 | 280.3 | 599.7 | 794.9 | 237.8 | 728.5
334 | 172 | 282.3 | 598.1 | 788.7 | 238.8 | 728
335 | 173 | 284.2 | 596.8 | 787.3 | 239.9 | 729.2
336 | 174 | 286.1 | 596.2 | 782.8 | 241.9 | 731
337 | 175 | 287.9 | 596.3 | 787.5 | 244.4 | 734.5
338 | 176 | 289.9 | 597.1 | 790 | 246.3 | 737.5
339 | 177 | 292 | 598.7 | 798.7 | 248.3 | 739.7
340 | 178 | 294.1 | 603.4 | 803.6 | 250.2 | 741.6
341 | 179 | 296.2 | 605.5 | 804.1 | 251.8 | 739.4
342 | 180 | 298.2 | 607.1 | 809 | 253.1 | 741.9
343 | 181 | 300.1 | 608.1 | 814.5 | 255.1 | 742.7
344 | 182 | 302 | 607.4 | 814.4 | 256.1 | 739
345 | 183 | 303.8 | 605.6 | 815.7 | 257 | 740
346 | 184 | 305.6 | 604.8 | 813.6 | 258.2 | 739.8
347 | 185 | 307.4 | 603.7 | 812.1 | 259.2 | 740.1
348 | 186 | 309.2 | 604.2 | 814.6 | 261.1 | 742.4
349 | 187 | 310.9 | 602.9 | 804.5 | 262 | 742.6
350 | 188 | 312.4 | 604.3 | 803.9 | 263.4 | 743.6
351 | 189 | 314.1 | 604.6 | 812.9 | 265.1 | 744.7
352 | 190 | 315.8 | 606.5 | 818.5 | 267 | 748.3
353 | 191 | 317.6 | 605.1 | 818.2 | 268.2 | 746.7
354 | 192 | 319.1 | 604.4 | 813.6 | 269.6 | 746.8
355 | 193 | 320.7 | 603.4 | 807.9 | 271 | 748
356 | 194 | 322.4 | 603.9 | 804 | 272 | 746.3
357 | 195 | 324.1 | 604 | 806.3 | 273.5 | 746.5
358 | 196 | 325.9 | 604.4 | 806.8 | 275.4 | 746
359 | 197 | 327.6 | 604.2 | 809.3 | 277.1 | 745.7
360 | 198 | 329.3 | 603.7 | 812 | 278.5 | 744.3
361 | 199 | 331.1 | 602.9 | 812.1 | 280.2 | 743.6
362 | 200 | 332.9 | 602.2 | 813 | 281.6 | 740.7
363 | 201 | 334.5 | 602.7 | 820 | 283.3 | 740
364 | 202 | 336.3 | 604.5 | 823.9 | 285.1 | 740.4
365 | 203 | 338.2 | 606.2 | 827 | 286.9 | 739.1
366 | 204 | 339.8 | 605.5 | 825.6 | 288.3 | 738.1
367 | 205 | 341.5 | 607 | 826.5 | 289.6 | 739.1
368 | 206 | 343.3 | 608.9 | 829.6 | 291.3 | 740.3
369 | 207 | 345.1 | 609.5 | 834.1 | 293.1 | 742.6
370 | 208 | 346.9 | 611.6 | 839.5 | 294.9 | 742.7
371 | 209 | 348.8 | 612.9 | 841.4 | 296.9 | 743.9
372 | 210 | 350.4 | 615.8 | 837.3 | 298.3 | 745.3
373 | 211 | 352.3 | 619.1 | 833.8 | 299.6 | 747.6
374 | 212 | 354 | 623.9 | 825.3 | 301.1 | 748.9
375 | 213 | 355.7 | 628.1 | 826.3 | 302.6 | 749.9
376 | 214 | 357.5 | 631.9 | 820.2 | 304 | 751.8
377 | 215 | 359.5 | 635.9 | 811.4 | 305.1 | 754.3
378 | 216 | 361.4 | 636.5 | 804.5 | 306.5 | 758.4
379 | 217 | 363.4 | 638.3 | 811.5 | 308.4 | 759.6
380 | 218 | 365.4 | 641.8 | 817.2 | 310.1 | 760.4
381 | 219 | 367.2 | 642.9 | 819.7 | 312.3 | 763
382 | 220 | 369.1 | 644.4 | 819.2 | 314.7 | 766.1
383 | 221 | 371 | 646.1 | 826.4 | 317.7 | 769.5
384 | 222 | 373 | 649.4 | 829.6 | 320.8 | 771
385 | 223 | 375.1 | 649.9 | 830 | 324.3 | 772.4
386 | 224 | 377.4 | 654.6 | 831.2 | 328.4 | 773.4
387 | 225 | 379.6 | 654.5 | 836 | 331.9 | 776.2
388 | 226 | 381.8 | 656.9 | 833.8 | 335.7 | 777.9
389 | 227 | 384.1 | 656.1 | 833.4 | 338.9 | 781.6
390 | 228 | 386.6 | 657.4 | 835.3 | 342.2 | 783.5
391 | 229 | 389 | 659.3 | 836.4 | 346 | 785.1
392 | 230 | 391.3 | 657.1 | 838.1 | 349.3 | 785.7
393 | 231 | 393.6 | 654.4 | 839.7 | 352.7 | 784.2
394 | 232 | 395.9 | 655.7 | 835.5 | 356.5 | 786.1
395 | 233 | 398.2 | 659.1 | 828.7 | 359.7 | 787.1
396 | 234 | 400.2 | 658.3 | 827.2 | 362.1 | 789
397 | 235 | 402.6 | 658.3 | 829.7 | 364.6 | 789.6
398 | 236 | 404.8 | 657 | 830 | 367.2 | 790.2
399 | 237 | 407.1 | 659.5 | 829.6 | 369.4 | 790.5
400 | 238 | 409.3 | 658.2 | 827.4 | 371.2 | 787.6
401 | 239 | 411 | 664.5 | 830 | 371.9 | 788.5
402 | 240 | 413.2 | 662 | 831.1 | 372.3 | 785
403 | 241 | 415.1 | 665 | 826.8 | 372.9 | 783
404 | 242 | 417.1 | 668.5 | 831.4 | 373.5 | 784.5
405 | 243 | 419.1 | 665.7 | 833.2 | 373.7 | 787.5
406 | 244 | 421.3 | 661.8 | 832.3 | 373.6 | 791.5
407 | 245 | 423.5 | 658.4 | 833.7 | 373.2 | 794.6
408 | 246 | 425.5 | 656.5 | 834.4 | 372.9 | 794.8
409 | 247 | 427.9 | 655.3 | 832.7 | 372.4 | 793.9
410 | 248 | 430.1 | 653.8 | 830.9 | 372.7 | 790.9
411 | 249 | 431.6 | 650.5 | 826.9 | 372.9 | 787.9
412 | 250 | 433.1 | 648.1 | 823.6 | 373.2 | 784.7
413 | 251 | 434.3 | 646.5 | 823.2 | 373.8 | 784.3
414 | 252 | 435.7 | 643.2 | 809 | 374.4 | 779.2
415 | 253 | 437.1 | 645.5 | 802.4 | 375.4 | 775.1
416 | 254 | 438.4 | 649.6 | 804.9 | 376.8 | 777
417 | 255 | 440.1 | 649.3 | 801.1 | 378.1 | 773.1
418 | 256 | 441.3 | 647.7 | 801.5 | 379.1 | 769
419 | 257 | 442.7 | 646.4 | 798.8 | 380.1 | 766.9
420 | 258 | 444 | 642.7 | 790.8 | 381.2 | 763.7
421 | 259 | 445.3 | 640.9 | 787.3 | 382.3 | 760.5
422 | 260 | 446.5 | 639.8 | 774.8 | 383.2 | 758.3
423 | 261 | 447.9 | 638.6 | 766.4 | 384.3 | 756.7
424 | 262 | 449 | 639.3 | 754.6 | 385.7 | 757.2
425 | 263 | 450.3 | 637.7 | 755.5 | 387.4 | 757.5
426 | 264 | 451.7 | 642.8 | 766.4 | 389.8 | 758
427 | 265 | 453.4 | 644.3 | 774.6 | 392.9 | 760.5
428 | 266 | 455 | 647.1 | 779.2 | 394.7 | 761.4
429 | 267 | 456.6 | 651 | 776.2 | 396.2 | 761
430 | 268 | 457.9 | 651.8 | 775.9 | 398.3 | 763.2
431 | 269 | 459.4 | 655.2 | 778.4 | 401 | 763.6
432 | 270 | 460.8 | 658.8 | 775.2 | 403.1 | 763.2
433 | 271 | 462.1 | 662 | 771.9 | 404.7 | 764.8
434 | 272 | 463.4 | 662.3 | 778.8 | 406 | 768.1
435 | 273 | 464.9 | 662.9 | 785.6 | 407.9 | 770
436 | 274 | 466.2 | 661.6 | 794 | 410.3 | 771.3
437 | 275 | 467.9 | 659 | 795.8 | 412.4 | 769
438 | 276 | 469.7 | 661.6 | 800.7 | 414.3 | 768.7
439 | 277 | 471.6 | 661.7 | 799.1 | 415.7 | 771.5
440 | 278 | 473.1 | 660 | 802.5 | 417.4 | 774
441 | 279 | 475.2 | 659.7 | 807.5 | 419.3 | 774.8
442 | 280 | 477.4 | 657 | 811.7 | 420.8 | 777
443 | 281 | 479.5 | 657.3 | 817.9 | 422.2 | 779.1
444 | 282 | 481.9 | 654.7 | 818.7 | 423.3 | 782.1
445 | 283 | 484.1 | 652.5 | 814.1 | 424.8 | 782.4
446 | 284 | 486.2 | 653.9 | 812.2 | 426.2 | 783.5
447 | 285 | 488.4 | 658.4 | 816.4 | 427.4 | 786.1
448 | 286 | 491.1 | 659.3 | 808.3 | 428.7 | 784.8
449 | 287 | 493.6 | 659.5 | 811.1 | 430 | 789.4
450 | 288 | 495.9 | 657.5 | 813.6 | 431.2 | 791.7
451 | 289 | 498.1 | 658.2 | 808.9 | 432.5 | 793.1
452 | 290 | 500.2 | 657.6 | 803.7 | 433.8 | 794
453 | 291 | 502.3 | 656.6 | 800.3 | 435.3 | 792.8
454 | 292 | 504.2 | 653.2 | 803.8 | 437 | 794
455 | 293 | 506 | 650.4 | 802.2 | 438.7 | 793.1
456 | 294 | 507.5 | 648.1 | 785.3 | 439.9 | 788.5
457 | 295 | 508.9 | 645.8 | 778.5 | 443.9 | 789.1
458 | 296 | 510.8 | 647.7 | 782.3 | 444.1 | 790.2
459 | 297 | 512.8 | 646.7 | 777.6 | 444.4 | 791.1
460 | 298 | 514.8 | 650.4 | 779.9 | 445.5 | 787.9
461 | 299 | 516.8 | 652.3 | 767.9 | 446.5 | 783.5
462 | 300 | 518.4 | 653.9 | 762.2 | 446.8 | 779.8
463 | 301 | 519.8 | 654.1 | 752.1 | 447.6 | 775.2
464 | 302 | 521 | 654.5 | 744.6 | 448.9 | 777
465 | 303 | 522.8 | 656 | 752.6 | 450.4 | 780.3
466 | 304 | 524.6 | 655.9 | 767.5 | 451.2 | 779.7
467 | 305 | 526.1 | 655.8 | 775.5 | 452.4 | 780.9
468 | 306 | 528.3 | 658.3 | 783.3 | 454.1 | 781.8
469 | 307 | 531.2 | 660 | 787.4 | 455.5 | 781.3
470 | 308 | 533.9 | 663.2 | 796.2 | 456.7 | 785.2
471 | 309 | 536.8 | 664.1 | 806.1 | 458 | 787.3
472 | 310 | 540.1 | 665.8 | 808.9 | 459.5 | 789
473 | 311 | 543.3 | 667.9 | 811.5 | 460.7 | 788.9
474 | 312 | 546.6 | 668.4 | 810.4 | 462.5 | 789.2
475 | 313 | 549.9 | 668.4 | 810.7 | 463.8 | 793.6
476 | 314 | 553.4 | 667.5 | 815.6 | 464.9 | 797.8
477 | 315 | 557.1 | 666.9 | 817.6 | 466.4 | 800.9
478 | 316 | 560.9 | 668.2 | 810 | 467.8 | 802.2
479 | 317 | 564.5 | 669.8 | 792.9 | 469.7 | 798
480 | 318 | 567.8 | 671.3 | 791.9 | 471.6 | 799.3
481 | 319 | 571.1 | 672.3 | 803.1 | 473.6 | 798.1
482 | 320 | 574.2 | 674 | 807.9 | 476.9 | 793.9
483 | 321 | 577.2 | 673.6 | 801 | 479.7 | 791.2
484 | 322 | 580.1 | 675.9 | 796.2 | 481.9 | 787.4
485 | 323 | 583 | 678.1 | 787.9 | 484.8 | 783.8
486 | 324 | 585.7 | 677.8 | 792.4 | 486.9 | 782.7
487 | 325 | 588.2 | 678.6 | 797.1 | 488.2 | 779.4
488 | 326 | 590.7 | 680.3 | 795.6 | 489.8 | 776.7
489 | 327 | 593.2 | 683.1 | 800.4 | 490.5 | 774.5
490 | 328 | 595.6 | 683.6 | 803.3 | 491.2 | 777.1
491 | 329 | 597.9 | 682.5 | 808.7 | 492.3 | 778.4
492 | 330 | 600.3 | 683.7 | 811.4 | 492.7 | 778
493 | 331 | 602.5 | 688 | 809.8 | 493.1 | 778.2
494 | 332 | 604.7 | 687.2 | 806.1 | 493.5 | 781.1
495 | 333 | 606.6 | 686.7 | 800.5 | 493.7 | 781.5
496 | 334 | 608.8 | 685.6 | 801.1 | 494.7 | 783.2
497 | 335 | 610.8 | 685.7 | 802.7 | 495.5 | 785.5
498 | 336 | 612.9 | 683.8 | 806 | 496.3 | 789.3
499 | 337 | 615.1 | 682.5 | 810.1 | 497.8 | 790
500 | 338 | 617.3 | 681.2 | 811.8 | 498.8 | 791.3
501 | 339 | 619.3 | 683.4 | 810.1 | 500.3 | 791.3
502 | 340 | 621.3 | 683 | 807.8 | 501.3 | 790.3
503 | 341 | 623 | 684.7 | 802.4 | 503 | 790.4
504 | 342 | 624.7 | 684.3 | 800.7 | 503.6 | 792
505 | 343 | 626.4 | 685 | 797.7 | 503.4 | 790.3
506 | 344 | 628.2 | 685.4 | 786.9 | 503.6 | 792.2
507 | 345 | 630.1 | 686.3 | 789.8 | 504.2 | 795.6
508 | 346 | 632.1 | 687.1 | 797.5 | 504 | 796.2
509 | 347 | 633.9 | 686.4 | 797 | 503.6 | 797.1
510 | 348 | 635.8 | 684.2 | 794.7 | 503.7 | 799.5
511 | 349 | 637.6 | 684.3 | 787.3 | 504.2 | 798.5
512 | 350 | 639.5 | 686.4 | 785.8 | 505 | 798.5
513 | 351 | 641.5 | 686.3 | 792.2 | 505.4 | 799.8
514 | 352 | 643.5 | 687.3 | 798.8 | 505.4 | 800.8
515 | 353 | 645.3 | 688.8 | 799.8 | 505.3 | 800.2
516 | 354 | 647.1 | 689.5 | 798.2 | 504.7 | 803.6
517 | 355 | 648.9 | 687 | 796.7 | 504.3 | 802.8
518 | 356 | 650.7 | 689.9 | 792.4 | 504.4 | 802.1
519 | 357 | 652.7 | 688.9 | 789.1 | 504 | 804
520 | 358 | 654.7 | 686.4 | 789 | 503.4 | 806.7
521 | 359 | 656.6 | 686.2 | 788.6 | 502.5 | 806.9
522 | 360 | 658.6 | 689.3 | 787.6 | 502.2 | 808.6
523 | 361 | 660.6 | 690.5 | 790.8 | 501.8 | 809
524 | 362 | 662.4 | 690.8 | 791.9 | 501.3 | 807.7
525 | 363 | 664.3 | 693.3 | 790.1 | 500.9 | 810.1
526 | 364 | 666.2 | 694.8 | 787.8 | 500.5 | 809
527 | 365 | 668.2 | 695.2 | 785.9 | 500.9 | 810.2
528 | 366 | 670.2 | 696.3 | 785.3 | 501 | 811
529 | 367 | 672.2 | 696.6 | 784.7 | 501.2 | 812.2
530 | 368 | 674.1 | 695.7 | 782.1 | 501.6 | 808.3
531 | 369 | 676.1 | 697.2 | 788.4 | 501.6 | 809.8
532 | 370 | 678.1 | 695.9 | 786.9 | 501.7 | 812.6
533 | 371 | 680.2 | 696.1 | 789.3 | 501.8 | 815
534 | 372 | 682.2 | 696.7 | 792.1 | 502.5 | 814
535 | 373 | 684.1 | 697.9 | 795.1 | 502.3 | 813.7
536 | 374 | 686.2 | 696.5 | 796 | 502.5 | 815.1
537 | 375 | 688.2 | 695.7 | 794.5 | 502.6 | 816.8
538 | 376 | 690.1 | 696 | 797.1 | 502.4 | 818.4
539 | 377 | 692 | 694.2 | 796.4 | 502.5 | 820.5
540 | 378 | 693.8 | 693.7 | 797.4 | 502.7 | 819.1
541 | 379 | 695.7 | 693.4 | 794.8 | 502.8 | 818.5
542 | 380 | 697.3 | 694.9 | 792 | 502.9 | 817.2
543 | 381 | 699.1 | 696.1 | 790.9 | 503.1 | 815.6
544 | 382 | 700.8 | 697.8 | 780.4 | 503.6 | 812.8
545 | 383 | 702.6 | 697.4 | 773.8 | 503.8 | 810.9
546 | 384 | 704.4 | 698.5 | 770.3 | 504.1 | 810.7
547 | 385 | 706.1 | 696.3 | 766.3 | 504.4 | 810.4
548 | 386 | 707.9 | 695.9 | 764.9 | 504.8 | 809.5
549 | 387 | 709.4 | 696.1 | 759.7 | 505.3 | 807.8
550 | 388 | 711.2 | 697.4 | 764.3 | 506 | 805.9
551 | 389 | 712.8 | 700.2 | 764.8 | 507.1 | 804.4
552 | 390 | 714.7 | 700.6 | 766.5 | 508.1 | 807.4
553 | 391 | 716.6 | 701.3 | 764.3 | 509.2 | 810.1
554 | 392 | 718.4 | 702 | 762.7 | 510 | 811.4
555 | 393 | 720 | 704.2 | 761.7 | 511.3 | 808.7
556 | 394 | 721.9 | 706.5 | 758.8 | 512.7 | 807.6
557 | 395 | 723.6 | 708.7 | 747.8 | 513.8 | 805.1
558 | 396 | 725.5 | 709.2 | 743.1 | 515 | 804
559 | 397 | 727.4 | 709.1 | 747 | 516.1 | 802.4
560 | 398 | 729.2 | 708.1 | 750.8 | 517.2 | 799.8
561 | 399 | 731.1 | 708.7 | 751.9 | 518.4 | 798.2
562 | 400 | 732.8 | 707.6 | 749.7 | 519.5 | 793.6
563 | 401 | 734.5 | 711.6 | 746.4 | 521 | 790.4
564 | 402 | 736.1 | 710.8 | 746 | 522.4 | 787.5
565 | 403 | 737.8 | 709.5 | 749.8 | 523.7 | 787.5
566 | 404 | 739.5 | 709.2 | 754.3 | 525.1 | 788.3
567 | 405 | 741.1 | 707.5 | 753.4 | 526.3 | 788.2
568 | 406 | 742.8 | 708.1 | 761.8 | 527.4 | 786.4
569 | 407 | 744.2 | 706.6 | 766.4 | 528.6 | 785.8
570 | 408 | 745.7 | 705.8 | 766.9 | 529.8 | 783.6
571 | 409 | 747.1 | 708.1 | 769.2 | 531.4 | 784.7
572 | 410 | 748.4 | 709.5 | 766 | 533 | 781.9
573 | 411 | 749.8 | 710.1 | 761.8 | 534.6 | 782.4
574 | 412 | 751.2 | 710.6 | 762 | 536.4 | 783.3
575 | 413 | 752.6 | 710.9 | 767.1 | 537.8 | 784.4
576 | 414 | 754 | 709.2 | 769.4 | 539.1 | 784.1
577 | 415 | 755.2 | 706 | 768.7 | 540.2 | 782.1
578 | 416 | 756.3 | 704.9 | 767.6 | 541.2 | 781.9
579 | 417 | 757.4 | 707.8 | 770.6 | 542.3 | 783.9
580 | 418 | 758.5 | 709.7 | 772.8 | 543.9 | 786.2
581 | 419 | 759.5 | 709.5 | 764.4 | 545.3 | 788.5
582 | 420 | 760.6 | 709.5 | 764.8 | 546.5 | 792.1
583 | 421 | 761.9 | 708.5 | 769.2 | 547.7 | 796.4
584 | 422 | 762.7 | 708 | 772.1 | 549 | 799
585 | 423 | 763.5 | 708.2 | 774.7 | 550.5 | 803.1
586 | 424 | 764.4 | 707.3 | 769.5 | 552.1 | 806.4
587 | 425 | 765.5 | 709.2 | 760 | 553.5 | 807.7
588 | 426 | 766.6 | 709.1 | 767.2 | 555 | 811.3
589 | 427 | 767.5 | 711.5 | 771.8 | 556.7 | 813.6
590 | 428 | 768.3 | 711.2 | 775.9 | 558.5 | 816.3
591 | 429 | 769.2 | 711.5 | 779.1 | 560.4 | 814.3
592 | 430 | 770.1 | 712.2 | 774.1 | 562.2 | 808.2
593 | 431 | 771 | 715.4 | 769 | 564.3 | 803.8
594 | 432 | 772 | 718 | 766.3 | 566.3 | 801
595 | 433 | 772.9 | 718.6 | 758 | 568.1 | 801.5
596 | 434 | 773.7 | 718.2 | 757 | 569.7 | 800.8
597 | 435 | 774.5 | 717 | 757.4 | 571.2 | 802.9
598 | 436 | 775.4 | 715.7 | 759.4 | 572.7 | 805.7
599 | 437 | 776.1 | 714.5 | 761.2 | 573.9 | 808.1
600 | 438 | 776.8 | 711.7 | 762.9 | 575.2 | 808.1
601 | 439 | 777.5 | 711.6 | 760.9 | 576.6 | 810.7
602 | 440 | 778.3 | 712.5 | 762 | 578.3 | 810.2
603 | 441 | 779.1 | 712.2 | 763.2 | 579.9 | 810.9
604 | 442 | 779.9 | 711.5 | 769.9 | 581.5 | 813
605 | 443 | 780.4 | 711 | 774.5 | 583.3 | 814.4
606 | 444 | 781.1 | 708.9 | 777.5 | 584.8 | 815.8
607 | 445 | 781.5 | 708.2 | 779.3 | 586.5 | 815.6
608 | 446 | 781.9 | 708.4 | 779.3 | 588.4 | 815.7
609 | 447 | 782.4 | 707.9 | 777.9 | 590.4 | 816.3
610 | 448 | 782.9 | 710.2 | 774 | 592.3 | 814.1
611 | 449 | 783.6 | 713.1 | 769.3 | 594.4 | 813
612 | 450 | 784.3 | 713.9 | 767.5 | 596.4 | 816.2
613 | 451 | 784.8 | 711.2 | 774.7 | 598.2 | 818.9
614 | 452 | 785.3 | 710.2 | 780.1 | 600.1 | 818.4
615 | 453 | 785.7 | 708.8 | 779.3 | 602.1 | 814.6
616 | 454 | 786.3 | 710.9 | 774.3 | 603.9 | 814.3
617 | 455 | 786.7 | 713.4 | 770.3 | 605.8 | 816.2
618 | 456 | 787.3 | 715.4 | 767.4 | 607.7 | 818
619 | 457 | 787.8 | 716.1 | 763.4 | 609.4 | 821.5
620 | 458 | 788.3 | 716.2 | 763.5 | 610.9 | 821
621 | 459 | 788.6 | 718.3 | 759.7 | 612.4 | 818
622 | 460 | 789 | 719.6 | 755.1 | 614.1 | 820.4
623 | 461 | 789.4 | 719.3 | 752.6 | 615.7 | 821
624 | 462 | 789.8 | 715.7 | 754.7 | 617.2 | 820.4
625 | 463 | 790.3 | 714.3 | 754.5 | 618.8 | 819.2
626 | 464 | 790.9 | 714.8 | 752.7 | 620.7 | 816.8
627 | 465 | 791.5 | 718.5 | 751 | 622.7 | 812.5
628 | 466 | 792.1 | 720.4 | 742.5 | 624.7 | 808.4
629 | 467 | 792.7 | 718.2 | 737.4 | 626.7 | 803.2
630 | 468 | 793.3 | 718.4 | 734.9 | 628.8 | 799.7
631 | 469 | 793.8 | 718.2 | 734 | 630.5 | 802.6
632 | 470 | 794.2 | 715.8 | 739.8 | 631.9 | 805.5
633 | 471 | 794.4 | 713.1 | 745.2 | 633 | 807.1
634 | 472 | 794.7 | 710.7 | 754.8 | 634.2 | 807.7
635 | 473 | 795 | 709.7 | 761 | 635.5 | 811.4
636 | 474 | 795.3 | 710 | 767.3 | 637 | 814.3
637 | 475 | 795.6 | 708.2 | 768.2 | 638.5 | 816.6
638 | 476 | 795.8 | 706.4 | 767.6 | 639.6 | 818.6
639 | 477 | 796.1 | 704.8 | 769.2 | 640.7 | 820.9
640 | 478 | 796.5 | 704.7 | 772.2 | 641.8 | 825.3
641 | 479 | 796.6 | 702.7 | 777 | 642.8 | 827
642 | 480 | 796.8 | 702.6 | 781.7 | 644 | 827.4
643 | 481 | 796.9 | 700.9 | 783.2 | 645 | 829.1
644 | 482 | 796.9 | 699.4 | 780.8 | 645.8 | 829.7
645 | 483 | 796.9 | 701.1 | 778.6 | 646.7 | 831
646 | 484 | 796.8 | 698.8 | 778.7 | 647.6 | 829
647 | 485 | 796.9 | 699.4 | 777.6 | 648.6 | 826.5
648 | 486 | 796.9 | 700 | 775.1 | 649.6 | 825.6
649 | 487 | 797 | 698.8 | 776.8 | 650.3 | 823.9
650 | 488 | 797.1 | 698.7 | 778.4 | 651.2 | 823
651 | 489 | 797.1 | 700.7 | 780 | 652.2 | 821.6
652 | 490 | 797.3 | 701 | 782.9 | 653.1 | 822.2
653 | 491 | 797.4 | 701 | 785.1 | 653.9 | 824
654 | 492 | 797.4 | 702.8 | 782.9 | 654.8 | 824
655 | 493 | 797.4 | 702.2 | 780.4 | 655.6 | 825
656 | 494 | 797.5 | 702.1 | 778.6 | 656.2 | 825.4
657 | 495 | 797.8 | 700.9 | 777.6 | 656.9 | 827.1
658 | 496 | 798.1 | 700.9 | 773.7 | 657.4 | 828.8
659 | 497 | 798.2 | 703.4 | 771.5 | 658 | 831.4
660 | 498 | 798.5 | 705.3 | 770.9 | 658.7 | 832.6
661 | 499 | 798.7 | 702.6 | 770.6 | 659.3 | 834.8
662 | 500 | 798.9 | 699 | 772 | 659.8 | 833.7
663 | 501 | 799.2 | 697.1 | 772.1 | 660.5 | 834
664 | 502 | 799.4 | 698 | 766.7 | 661.4 | 833.8
665 | 503 | 799.7 | 699.3 | 764.8 | 662 | 834.6
666 | 504 | 800.1 | 700 | 765.7 | 662.9 | 834.8
667 | 505 | 800.6 | 699.6 | 766.1 | 663.7 | 831.6
668 | 506 | 801 | 697.5 | 766.4 | 664.6 | 830.1
669 | 507 | 801.4 | 697.4 | 766.5 | 665.7 | 826.6
670 | 508 | 801.8 | 696.6 | 768 | 667.1 | 826.7
671 | 509 | 802.1 | 695 | 770 | 668.2 | 829.6
672 | 510 | 802.4 | 693.2 | 771.6 | 669 | 832
673 | 511 | 802.7 | 690.1 | 770.9 | 669.4 | 835.3
674 | 512 | 802.8 | 684.7 | 767.7 | 669.8 | 835.2
675 | 513 | 803.2 | 683.8 | 765 | 670.3 | 837.8
676 | 514 | 803.3 | 683.7 | 764.2 | 670.8 | 839.6
677 | 515 | 803.5 | 681.1 | 765.1 | 671.2 | 841.6
678 | 516 | 803.6 | 680.8 | 767.7 | 671.6 | 843.2
679 | 517 | 803.6 | 680 | 773.4 | 672 | 844.1
680 | 518 | 803.5 | 679.9 | 777.1 | 672.6 | 841.1
681 | 519 | 803.5 | 680.9 | 778.3 | 673.5 | 836.8
682 | 520 | 803.5 | 684.1 | 776.5 | 674.9 | 832.3
683 | 521 | 803.5 | 686.2 | 777.1 | 676.3 | 833.3
684 | 522 | 803.5 | 687.6 | 780.4 | 677.3 | 834.7
685 | 523 | 803.5 | 689.8 | 780.9 | 678 | 838.5
686 | 524 | 803.6 | 689.6 | 781.9 | 678.4 | 841
687 | 525 | 803.5 | 689.2 | 781.9 | 678.6 | 842.3
688 | 526 | 803.5 | 692.4 | 779.6 | 679.1 | 841.8
689 | 527 | 803.7 | 694.2 | 775.8 | 679.8 | 842
690 | 528 | 803.8 | 693.5 | 770.6 | 680.5 | 844.6
691 | 529 | 803.9 | 691.5 | 769.7 | 680.8 | 846.8
692 | 530 | 804 | 688.3 | 771.7 | 680.9 | 849.6
693 | 531 | 804.1 | 687.7 | 774.4 | 681.2 | 846.7
694 | 532 | 804.2 | 687.5 | 777 | 681.7 | 842.7
695 | 533 | 804.3 | 687.1 | 776.3 | 682.7 | 837.2
696 | 534 | 804.5 | 688.3 | 777.6 | 683.7 | 838.7
697 | 535 | 804.6 | 689.8 | 778.4 | 684.3 | 837.4
698 | 536 | 804.6 | 689.1 | 778.4 | 684.7 | 837.1
699 | 537 | 804.7 | 688 | 774.6 | 685.2 | 841
700 | 538 | 804.6 | 688 | 768.9 | 685.4 | 843.6
701 | 539 | 804.8 | 689.7 | 766.4 | 685.8 | 844.6
702 | 540 | 804.9 | 692.1 | 764.9 | 686.6 | 847.2
703 | 541 | 805 | 692.3 | 765.4 | 686.9 | 844.4
704 | 542 | 805.1 | 692.1 | 767.6 | 687.1 | 841.3
705 | 543 | 805.3 | 693.6 | 769 | 687.6 | 841.1
706 | 544 | 805.4 | 695.9 | 769.9 | 688.3 | 842.8
707 | 545 | 805.5 | 696.3 | 770.8 | 688.8 | 841.7
708 | 546 | 805.5 | 695.1 | 769.9 | 689.1 | 840.1
709 | 547 | 805.6 | 693.4 | 773 | 689.7 | 841.3
710 | 548 | 805.7 | 693.7 | 774.6 | 690.3 | 842.8
711 | 549 | 805.7 | 695.2 | 776 | 690.6 | 843.7
712 | 550 | 805.7 | 695.1 | 773.8 | 691 | 845
713 | 551 | 805.6 | 694.2 | 771.3 | 691.6 | 847.5
714 | 552 | 805.5 | 688.9 | 773.2 | 691.8 | 849
715 | 553 | 805.4 | 687.8 | 772.4 | 691.9 | 849.3
716 | 554 | 805.4 | 688.1 | 768.4 | 692.3 | 850.2
717 | 555 | 805.5 | 688.8 | 764.4 | 692.9 | 849.7
718 | 556 | 805.6 | 688.2 | 764.3 | 693.2 | 848.6
719 | 557 | 805.6 | 688.4 | 768.2 | 693.7 | 849
720 | 558 | 805.6 | 687.5 | 771.9 | 694 | 848.8
721 | 559 | 805.5 | 686.2 | 772.6 | 694.3 | 849.6
722 | 560 | 805.5 | 686.4 | 771.2 | 694.8 | 848.9
723 | 561 | 805.5 | 686.3 | 770.4 | 695.1 | 849.9
724 | 562 | 805.4 | 684.6 | 773.7 | 695.5 | 849
725 | 563 | 805.4 | 682.5 | 776.5 | 696.2 | 850.5
726 | 564 | 805.4 | 683.3 | 777.6 | 696.5 | 847.9
727 | 565 | 805.4 | 686.5 | 772.4 | 697 | 842.2
728 | 566 | 805.6 | 687.1 | 769.4 | 697.7 | 836.6
729 | 567 | 805.9 | 688 | 767 | 698.5 | 830.3
730 | 568 | 806.2 | 689 | 765.1 | 699.5 | 827.9
731 | 569 | 806.4 | 689.3 | 765.7 | 700.5 | 827.4
732 | 570 | 806.4 | 689 | 767.4 | 700.8 | 825.1
733 | 571 | 806.5 | 689.6 | 770.7 | 701.1 | 826.9
734 | 572 | 806.5 | 690.6 | 773 | 701.6 | 826.8
735 | 573 | 806.5 | 691.9 | 774.7 | 701.8 | 828.1
736 | 574 | 806.4 | 690.5 | 775.2 | 702.1 | 828.4
737 | 575 | 806.2 | 686.5 | 774.8 | 702.4 | 825.3
738 | 576 | 806.3 | 683.2 | 775.4 | 703 | 823.8
739 | 577 | 806.3 | 681.3 | 777.7 | 703.5 | 823.8
740 | 578 | 806.2 | 680.3 | 776.8 | 703.7 | 824.8
741 | 579 | 806.1 | 679 | 776.6 | 704 | 825.5
742 | 580 | 806 | 675.8 | 772.5 | 704.3 | 821.8
743 | 581 | 806 | 675.5 | 767.1 | 704.7 | 816.1
744 | 582 | 805.8 | 674.1 | 762.8 | 705.2 | 811.8
745 | 583 | 805.7 | 672.1 | 762.6 | 705.3 | 810.4
746 | 584 | 805.6 | 669 | 761.2 | 705.5 | 807.8
747 | 585 | 805.5 | 666.1 | 760.2 | 706 | 802.9
748 | 586 | 805.4 | 665.8 | 763.7 | 706.5 | 802.9
749 | 587 | 805.3 | 668.9 | 765.2 | 706.7 | 802
750 | 588 | 805.1 | 672.6 | 768.2 | 707.1 | 803.5
751 | 589 | 804.8 | 671.7 | 770.8 | 707.3 | 802.5
752 | 590 | 804.6 | 668.1 | 768.3 | 707.5 | 800.5
753 | 591 | 804.5 | 666.5 | 769.8 | 707.8 | 800.1
754 | 592 | 804.3 | 666.3 | 770.7 | 707.8 | 799.2
755 | 593 | 804.1 | 668 | 772 | 708 | 799.9
756 | 594 | 803.7 | 667.8 | 773.6 | 707.8 | 800.6
757 | 595 | 803.4 | 666.9 | 774.3 | 707.7 | 801.4
758 | 596 | 803 | 666.2 | 775.7 | 707.5 | 801.6
759 | 597 | 802.6 | 666 | 775.5 | 707.4 | 799.1
760 | 598 | 802.3 | 667.9 | 775.6 | 707.7 | 797.4
761 | 599 | 802.2 | 668.8 | 771.7 | 708.1 | 795.6
762 | 600 | 802.2 | 670.6 | 768.7 | 708.6 | 794.3
763 | 601 | 802.1 | 673.6 | 766.5 | 709 | 794.7
764 | 602 | 802 | 671.8 | 763.1 | 709.2 | 793.4
765 | 603 | 801.9 | 673 | 761.4 | 709.3 | 792.9
766 | 604 | 801.7 | 674.7 | 761.6 | 709.3 | 791.5
767 | 605 | 801.6 | 676.3 | 763.6 | 709.3 | 789.5
768 | 606 | 801.6 | 677.5 | 767 | 709.4 | 790
769 | 607 | 801.6 | 679.3 | 770.6 | 709.7 | 793.6
770 | 608 | 801.3 | 678.7 | 772.4 | 709.6 | 797
771 | 609 | 800.7 | 680.1 | 772.8 | 709.3 | 800.1
772 | 610 | 800.4 | 681.7 | 773.4 | 709.1 | 801.9
773 | 611 | 800.3 | 683.7 | 772.7 | 709.1 | 802.6
774 | 612 | 800.1 | 684.4 | 772.8 | 709.2 | 804.2
775 | 613 | 800.1 | 686.2 | 772.3 | 709.3 | 804.6
776 | 614 | 800.1 | 686.9 | 769.9 | 709.4 | 804.8
777 | 615 | 800.2 | 687.6 | 770.9 | 709.5 | 803.9
778 | 616 | 800.3 | 687 | 772.4 | 709.7 | 807
779 | 617 | 800.2 | 683.6 | 773.3 | 709.8 | 807
780 | 618 | 800.2 | 683.5 | 772.5 | 710.1 | 807.8
781 | 619 | 800.3 | 684.8 | 773.2 | 710.2 | 811.2
782 | 620 | 800.1 | 684.7 | 772.3 | 710.1 | 810.5
783 | 621 | 800.2 | 684.6 | 769.9 | 710.2 | 811.4
784 | 622 | 800.2 | 683.9 | 768.8 | 710.3 | 810.7
785 | 623 | 800.3 | 683.7 | 767.1 | 710.4 | 810.8
786 | 624 | 800.4 | 684.3 | 766.2 | 710.5 | 812.1
787 | 625 | 800.5 | 682.9 | 766.8 | 710.4 | 813.8
788 | 626 | 800.3 | 681.9 | 767.7 | 710 | 816.3
789 | 627 | 800.1 | 679.2 | 766.7 | 709.6 | 819
790 | 628 | 800.1 | 674.4 | 766.5 | 709.8 | 821.5
791 | 629 | 800.3 | 671.2 | 767 | 709.8 | 822.7
792 | 630 | 800.5 | 670.3 | 767.8 | 710 | 825.8
793 | 631 | 800.3 | 671.8 | 767.7 | 710.3 | 825.7
794 | 632 | 800.2 | 672.9 | 766.9 | 710.1 | 825.7
795 | 633 | 800.1 | 671.9 | 766.2 | 710 | 824.4
796 | 634 | 800.4 | 670.8 | 765.8 | 710.3 | 823.3
797 | 635 | 800.5 | 668.7 | 765.1 | 710.5 | 821.5
798 | 636 | 800.5 | 668.1 | 762.3 | 710.7 | 817.6
799 | 637 | 800.6 | 666.6 | 760.4 | 710.9 | 814.9
800 | 638 | 800.6 | 664.7 | 762 | 711.3 | 813.4
801 | 639 | 800.7 | 664.5 | 764.3 | 711.5 | 814.5
802 | 640 | 800.7 | 665.3 | 765.7 | 711.7 | 813.2
803 | 641 | 800.7 | 666.1 | 766.5 | 711.8 | 813.7
804 | 642 | 800.5 | 666 | 767.9 | 711.8 | 813.7
805 | 643 | 800.3 | 663.8 | 766.5 | 712 | 810.2
806 | 644 | 800.2 | 664 | 765.7 | 712.1 | 807.8
807 | 645 | 800.2 | 663.6 | 763.9 | 712.3 | 807
808 | 646 | 800.3 | 661 | 760.1 | 712.4 | 804.1
809 | 647 | 800.3 | 658.8 | 758.1 | 712.8 | 800.6
810 | 648 | 800.2 | 657.4 | 756.7 | 712.9 | 798.1
811 | 649 | 800.1 | 656 | 756.1 | 713.6 | 793.8
812 | 650 | 800 | 655.1 | 754.9 | 714.1 | 789.6
813 | 651 | 800.1 | 653.7 | 753.5 | 714.6 | 784.6
814 | 652 | 799.8 | 654.5 | 756.7 | 714.9 | 785.9
815 | 653 | 799.5 | 653.7 | 758.4 | 715 | 788
816 | 654 | 798.9 | 650.2 | 758.3 | 714.7 | 788.8
817 | 655 | 798.5 | 648.7 | 760.3 | 714.2 | 788.3
818 | 656 | 798.4 | 650.4 | 763 | 714 | 789.6
819 | 657 | 798.1 | 652.3 | 764.2 | 713.6 | 793.1
820 | 658 | 797.7 | 652.4 | 763.9 | 713.3 | 792.2
821 | 659 | 797.6 | 653.6 | 764.8 | 713.4 | 791.5
822 | 660 | 797.4 | 653.1 | 764.4 | 713.8 | 789.5
823 | 661 | 797.3 | 653.9 | 765 | 713.8 | 789.8
824 | 662 | 797.1 | 654.5 | 764.8 | 713.6 | 789.5
825 | 663 | 797.2 | 654.7 | 764.7 | 713.7 | 788.9
826 | 664 | 797.2 | 656.3 | 763.9 | 713.7 | 789
827 | 665 | 797.1 | 655.8 | 763.8 | 713.8 | 784.8
828 | 666 | 797.2 | 654.3 | 762.2 | 714.4 | 780.4
829 | 667 | 797.3 | 654.6 | 762 | 715.1 | 776
830 | 668 | 797.3 | 655.7 | 761.8 | 715.6 | 773.6
831 | 669 | 797.2 | 656.3 | 762.8 | 715.5 | 772.3
832 | 670 | 796.9 | 655.3 | 761.4 | 715.1 | 768.6
833 | 671 | 796.9 | 652.2 | 756.2 | 715.3 | 764.6
834 | 672 | 796.8 | 648.6 | 751.9 | 715.2 | 760.3
835 | 673 | 796.6 | 646.6 | 750 | 715.3 | 758.2
836 | 674 | 796.3 | 646.8 | 751.8 | 715.6 | 757.6
837 | 675 | 795.9 | 644.4 | 751.3 | 715.4 | 755.7
838 | 676 | 795.8 | 642.8 | 749.4 | 715.3 | 753.7
839 | 677 | 795.4 | 642.6 | 750.2 | 715.3 | 754.1
840 | 678 | 795 | 644.2 | 750 | 714.8 | 752.8
841 | 679 | 795 | 646.6 | 748.2 | 714.3 | 750.9
842 | 680 | 794.8 | 650.2 | 749.3 | 714 | 751.4
843 | 681 | 794.7 | 650.4 | 749.6 | 713.8 | 751.7
844 | 682 | 794.6 | 650.5 | 751.4 | 713.6 | 751.7
845 | 683 | 794.5 | 652.2 | 752.7 | 713.6 | 753.9
846 | 684 | 794.5 | 656.1 | 752.2 | 713.6 | 754.9
847 | 685 | 794.5 | 659.7 | 752.8 | 713.6 | 754.1
848 | 686 | 794.6 | 660.6 | 753.5 | 713.7 | 753.6
849 | 687 | 794.8 | 660.6 | 753.3 | 713.8 | 753.6
850 | 688 | 794.7 | 660.1 | 756.4 | 713.8 | 753.2
851 | 689 | 794.7 | 659.5 | 758.1 | 714.1 | 752.7
852 | 690 | 794.7 | 657.5 | 757 | 714.4 | 750.3
853 | 691 | 794.8 | 652.1 | 754.3 | 714.9 | 749.4
854 | 692 | 794.8 | 649.2 | 753.6 | 715 | 748.2
855 | 693 | 794.8 | 646.5 | 752 | 715.3 | 748
856 | 694 | 794.6 | 648.1 | 754.3 | 715.5 | 749.5
857 | 695 | 794.4 | 649.3 | 757 | 715.4 | 751.3
858 | 696 | 794 | 650.8 | 758.5 | 715 | 753.6
859 | 697 | 793.8 | 650.5 | 757.4 | 714.9 | 752.2
860 | 698 | 793.6 | 647.3 | 753.6 | 715.5 | 747.2
861 | 699 | 793.7 | 642 | 749.1 | 715.7 | 741
862 | 700 | 793.5 | 636.6 | 746.5 | 715.5 | 737.7
863 | 701 | 793.2 | 632.8 | 745 | 715.5 | 734.6
864 | 702 | 793 | 629.8 | 744 | 715.8 | 732.2
865 | 703 | 792.9 | 626.2 | 742.8 | 716.1 | 732.8
866 | 704 | 792.5 | 626.8 | 745.5 | 716.1 | 734.1
867 | 705 | 792.2 | 626.6 | 747.1 | 716 | 735.8
868 | 706 | 792 | 621.6 | 743.7 | 716.1 | 731.8
869 | 707 | 791.8 | 616.3 | 741.4 | 716.2 | 732.3
870 | 708 | 791.3 | 616.6 | 744.4 | 716.3 | 732.7
871 | 709 | 791 | 615.7 | 744.6 | 716.5 | 729.3
872 | 710 | 790.9 | 616.9 | 746.3 | 716.8 | 729.8
873 | 711 | 790.4 | 622.2 | 748.3 | 716.8 | 733.5
874 | 712 | 790 | 628.3 | 750 | 716.5 | 738.7
875 | 713 | 789.5 | 633.5 | 748.7 | 715.9 | 740.2
876 | 714 | 789 | 635.2 | 749.6 | 715.5 | 744.4
877 | 715 | 788.5 | 635.2 | 748.5 | 715.1 | 744.4
878 | 716 | 788.2 | 635.5 | 748.2 | 715.1 | 746.3
879 | 717 | 787.8 | 637.2 | 749.4 | 715.2 | 749.9
880 | 718 | 787.3 | 640 | 750.3 | 714.4 | 753.7
881 | 719 | 786.8 | 640.4 | 750.7 | 713.7 | 755
882 | 720 | 786.5 | 636.1 | 748.1 | 713.7 | 751.2
883 | 721 | 786.8 | 629.8 | 743.9 | 714.3 | 746.9
884 | 722 | 787.1 | 624.2 | 742 | 715.1 | 743.3
885 | 723 | 787 | 622.8 | 742.5 | 715.6 | 740.3
886 | 724 | 787 | 619.4 | 739.2 | 716.3 | 736.5
887 | 725 | 787.1 | 615.5 | 736.1 | 716.7 | 732.9
888 | 726 | 786.7 | 613 | 736.2 | 717.1 | 733.5
889 | 727 | 786.1 | 611.3 | 736.3 | 717.6 | 731.6
890 | 728 | 785.7 | 608.6 | 736.3 | 717.9 | 735.7
891 | 729 | 785 | 606.5 | 737 | 717.4 | 733.1
892 | 730 | 784.2 | 604.8 | 737.1 | 717.1 | 731.5
893 | 731 | 783.7 | 603.5 | 738.1 | 717.2 | 733.9
894 | 732 | 783.1 | 604 | 739.7 | 717.5 | 734.7
895 | 733 | 782.6 | 603.6 | 740 | 718 | 735.5
896 | 734 | 781.9 | 604.8 | 742.2 | 718 | 735
897 | 735 | 780.9 | 609.3 | 744.8 | 717.8 | 738.4
898 | 736 | 780.2 | 612.5 | 744.5 | 717.4 | 742
899 | 737 | 779.8 | 609.8 | 742 | 717.6 | 743.3
900 | 738 | 779.6 | 610 | 741.4 | 717.7 | 747.3
901 | 739 | 779 | 612.5 | 742.5 | 717.3 | 749.9
902 | 740 | 778.6 | 609.9 | 742.4 | 717.1 | 750.2
903 | 741 | 778.5 | 607.8 | 742.3 | 717.3 | 748.7
904 | 742 | 778.1 | 610.8 | 743.9 | 717.3 | 749
905 | 743 | 777.9 | 610.6 | 743.9 | 718.1 | 747.4
906 | 744 | 777.8 | 608.5 | 743.8 | 718.6 | 750.7
907 | 745 | 777.4 | 609.9 | 744.3 | 718.5 | 756
908 | 746 | 776.9 | 612 | 742.6 | 718.1 | 758.9
909 | 747 | 776.8 | 616.9 | 740.4 | 718.2 | 759.9
910 | 748 | 776.7 | 621.8 | 740.6 | 718.5 | 763.4
911 | 749 | 776.4 | 624.5 | 741.5 | 718.5 | 766.4
912 | 750 | 775.9 | 626.9 | 744.8 | 717.8 | 767.9
913 | 751 | 775.3 | 626.6 | 746.6 | 717 | 767.6
914 | 752 | 774.8 | 627.4 | 747.7 | 716.6 | 765
915 | 753 | 774.7 | 629.4 | 748.2 | 716.8 | 764.4
916 | 754 | 774.9 | 632.7 | 748.1 | 717.6 | 763.4
917 | 755 | 774.7 | 637 | 749.8 | 717.8 | 762.7
918 | 756 | 774.9 | 638.5 | 751.3 | 717.9 | 760.7
919 | 757 | 774.8 | 639.3 | 752.8 | 718.6 | 759.3
920 | 758 | 775 | 636.8 | 751.5 | 719.5 | 756.8
921 | 759 | 775.3 | 631.4 | 748 | 720.9 | 753.2
922 | 760 | 775.2 | 627.8 | 748.6 | 721.4 | 753.2
923 | 761 | 774.7 | 628.4 | 750.7 | 721.2 | 752.4
924 | 762 | 774.3 | 631 | 752.7 | 721.3 | 752
925 | 763 | 773.5 | 631 | 754.2 | 721.4 | 749.6
926 | 764 | 773.4 | 630.7 | 753.1 | 721.9 | 748
927 | 765 | 774 | 628.1 | 751 | 723.3 | 745.2
928 | 766 | 773.9 | 626.8 | 750.6 | 723.8 | 742.8
929 | 767 | 773.7 | 625.5 | 751.2 | 724.1 | 741.9
930 | 768 | 773.6 | 627.3 | 751.2 | 724.1 | 746.3
931 | 769 | 773.5 | 630.5 | 750.4 | 724.1 | 747
932 | 770 | 773.2 | 633.8 | 751.4 | 723.4 | 746.7
933 | 771 | 773 | 635.3 | 752.9 | 722.9 | 745
934 | 772 | 772.7 | 638.9 | 754.2 | 722.6 | 746.2
935 | 773 | 773.2 | 637.9 | 755.1 | 723.1 | 746
936 | 774 | 773.5 | 636.3 | 755.3 | 723.5 | 745
937 | 775 | 773.8 | 632.6 | 752.2 | 724.4 | 742.4
938 | 776 | 774.1 | 627.8 | 748.6 | 725.6 | 739.2
939 | 777 | 773.7 | 624.3 | 747.4 | 725.6 | 737.7
940 | 778 | 773.8 | 620 | 744.8 | 725.6 | 734.7
941 | 779 | 773.8 | 614.4 | 740.7 | 726 | 729.3
942 | 780 | 773.4 | 611.6 | 740.3 | 725.9 | 729.3
943 | 781 | 772.7 | 610.1 | 741.9 | 725.7 | 731.5
944 | 782 | 772.2 | 608.5 | 742.4 | 725.5 | 732.8
945 | 783 | 771.6 | 610 | 744.6 | 724.8 | 734.3
946 | 784 | 771.1 | 608.5 | 743.6 | 725.3 | 731.9
947 | 785 | 771.3 | 607.4 | 744.1 | 726.2 | 732.3
948 | 786 | 770.9 | 611.3 | 746 | 726 | 736.4
949 | 787 | 770.5 | 615.5 | 746 | 725.2 | 735.7
950 | 788 | 770.5 | 616.7 | 743.1 | 727 | 732.8
951 | 789 | 770.6 | 617.9 | 740.4 | 728.5 | 732.2
952 | 790 | 770.6 | 618.5 | 737.5 | 729.2 | 728.3
953 | 791 | 770.6 | 618.5 | 736.2 | 729.8 | 727.6
954 | 792 | 770.2 | 622.1 | 738.8 | 730.1 | 729
955 | 793 | 770 | 626.2 | 742 | 729.6 | 730.7
956 | 794 | 769.8 | 629.8 | 744.9 | 729.8 | 729.7
957 | 795 | 770 | 630.3 | 744.3 | 731 | 726.4
958 | 796 | 769.9 | 635.9 | 746.3 | 730.6 | 725.8
959 | 797 | 769.5 | 638.3 | 743.4 | 731.3 | 723.3
960 | 798 | 769.8 | 630.5 | 734 | 734 | 714.4
961 | 799 | 770 | 620.7 | 725.1 | 734.4 | 706.7
962 | 800 | 769.8 | 612.1 | 717.1 | 733.5 | 699.6
963 | 801 | 769.8 | 603.8 | 709.3 | 732.7 | 692.8
964 | 802 | 769.1 | 596.1 | 702.2 | 731.7 | 686.2
965 | 803 | 768 | 589.4 | 696 | 730 | 680.1
966 | 804 | 766.8 | 582.3 | 690.1 | 729 | 674.5
967 | 805 | 765.1 | 575.1 | 684.2 | 726.9 | 669.2
968 | 806 | 763.1 | 568.5 | 678.7 | 725.1 | 664.1
969 | 807 | 761.2 | 562.7 | 673.6 | 723.5 | 659
970 | 808 | 759.1 | 558.1 | 668.6 | 721.4 | 654
971 | 809 | 757.4 | 554.1 | 663.8 | 720.4 | 648.8
972 | 810 | 755.9 | 549.1 | 658.8 | 718.4 | 643.7
973 | 811 | 754.2 | 544.6 | 654.5 | 717.4 | 639
974 | 812 | 752.7 | 540.5 | 650.6 | 716.3 | 634.5
975 | 813 | 750.9 | 536.3 | 646.8 | 714.7 | 630.4
976 | 814 | 749.2 | 532.5 | 643.3 | 714.1 | 626.2
977 | 815 | 747.8 | 528.6 | 639.5 | 713.1 | 622
978 | 816 | 746.3 | 525 | 636.1 | 712 | 617.3
979 | 817 | 744.2 | 521.5 | 632.6 | 710.4 | 613.2
980 | 818 | 742.1 | 518.4 | 629.4 | 708.5 | 609.6
981 | 819 | 740 | 514.4 | 626.2 | 706.9 | 606
982 | 820 | 737.7 | 511.3 | 623.1 | 705 | 601.9
983 | 821 | 735.3 | 508 | 620.5 | 702.9 | 598.2
984 | 822 | 733.1 | 504.7 | 617.5 | 701.7 | 594.4
985 | 823 | 731.5 | 501.8 | 614.6 | 700.9 | 591.1
986 | 824 | 729.6 | 499.2 | 612.2 | 699.3 | 587.6
987 | 825 | 727.2 | 496 | 609.2 | 697.5 | 584.3
988 | 826 | 725.3 | 492.3 | 607.4 | 697 | 581
989 | 827 | 724.6 | 488 | 606.7 | 697.4 | 577.8
990 | 828 | 724.2 | 484 | 604.5 | 697.4 | 574.4
991 | 829 | 721.5 | 476.8 | 603.9 | 693.8 | 571.8
992 | 830 | 721.4 | 468.4 | 603.4 | 690 | 569.1
993 | 831 | 719.8 | 461 | 602.5 | 686.9 | 565.6
994 | 832 | 717.4 | 448.5 | 600.4 | 676.8 | 562.3
995 | 833 | 716.1 | 411.1 | 596.4 | 674.6 | 559.4
996 | 834 | 709.1 | 373.7 | 585.9 | 656.5 | 556.1
997 | 835 | 695 | 363.3 | 531.6 | 630.3 | 552.4
998 | 836 | 677.9 | 322 | 466.9 | 609.2 | 549
999 | 837 | 641.9 | 261.7 | 375.2 | 558.9 | 545.7
1000 | 838 | 616.5 | 230.6 | 304.4 | 524.7 | 542.8
1001 | 839 | 595 | 204 | 267.1 | 504.7 | 539
1002 | 840 | 580.5 | 183 | 244 | 492.7 | 535.3
1003 | 841 | 568.2 | 168.1 | 234.1 | 483.8 | 532.4
1004 | 842 | 548 | 161.6 | 225.8 | 476.3 | 529.5
1005 | 843 | 530.7 | 156.8 | 221.8 | 469.8 | 526.6
1006 | 844 | 514.2 | 154.3 | 211.8 | 463.7 | 523.5
1007 | 845 | 464.4 | 150.7 | 202.8 | 457.3 | 520.1
1008 | 846 | 240.8 | 145.3 | 200.3 | 449.5 | 516
1009 | 847 | 175.9 | 139.6 | 199.9 | 441.2 | 512.1
1010 | 848 | 172.6 | 124.5 | 196.9 | 432.9 | 507.1
1011 | 849 | 168.7 | 123.8 | 197.3 | 423.1 | 502.7
1012 | 850 | 166.2 | 127.2 | 196 | 414.3 | 497.7
1013 | 851 | 162.8 | 125.2 | 195 | 406.7 | 493.3
1014 | 852 | 160.9 | 120.6 | 195.4 | 399 | 489
1015 | 853 | 159 | 114.5 | 194.8 | 391.2 | 481.7
1016 | 854 | 156 | 116.7 | 195.2 | 380.4 | 472.1
1017 | 855 | 155.8 | 115.9 | 196.4 | 366.3 | 465.3
1018 | 856 | 156.4 | 110.9 | 195.2 | 350.1 | 460.7
1019 | 857 | 155.3 | 106 | 194.1 | 313.5 | 456.9
1020 | 858 | 153.3 | 103.7 | 194.4 | 234.6 | 452.5
1021 | 859 | 150.6 | 103 | 193.3 | 174.2 | 446.3
1022 | 860 | 148 | 101.7 | 192.7 | 157.6 | 440.9
1023 | 861 | 145.8 | 100.8 | 195.5 | 155.7 | 436
1024 | 862 | 144.1 | 100.2 | 194.9 | 154.2 | 430.8
1025 | 863 | 143.3 | 101 | 194.6 | 153 | 425
1026 | 864 | 142.4 | 102.6 | 193.9 | 151.4 | 417.4
1027 | 865 | 140.5 | 101.4 | 192.3 | 149.7 | 409
1028 | 866 | 139.3 | 100.5 | 190.8 | 148.1 | 398.9
1029 | 867 | 138.3 | 99.6 | 189.3 | 146.8 | 385.8
1030 | 868 | 137 | 99.6 | 189.9 | 144.8 | 369.6
1031 | 869 | 134.8 | 99.4 | 190.6 | 143 | 350.2
1032 | 870 | 132.5 | 98.9 | 188.7 | 142.5 | 320.8
1033 | 871 | 131.3 | 98 | 191.8 | 141.7 | 253.5
1034 | 872 | 130.2 | 97.4 | 190.7 | 139.2 | 150.2
1035 | 873 | 129 | 98.5 | 189.9 | 137.7 | 99
1036 | 874 | 127.1 | 95.6 | 187.9 | 135.4 | 89.2
1037 | 875 | 125.8 | 95.3 | 188.6 | 134.1 | 86
1038 | 876 | 124.2 | 94.6 | 186.8 | 132.8 | 83.2
1039 | 877 | 122.4 | 94.7 | 183.4 | 132.5 | 80.6
1040 | 878 | 120.9 | 95.3 | 183.2 | 131.5 | 77.7
1041 | 879 | 118.9 | 96 | 182.4 | 130.4 | 76.4
1042 | 880 | 117.2 | 96.6 | 179.1 | 128.4 | 75.3
1043 | 881 | 115.4 | 96.7 | 174.4 | 126.3 | 73.9
1044 | 882 | 114.1 | 96.6 | 173.3 | 125.5 | 72.5
1045 | 883 | 114.2 | 95.3 | 175.2 | 124 | 71.7
1046 | 884 | 111.7 | 94.3 | 174.6 | 121.9 | 70.2
1047 | 885 | 108.4 | 93.8 | 171 | 119.8 | 68.9
1048 | 886 | 106.1 | 93.1 | 170.6 | 118.2 | 67.4
1049 | 887 | 103.8 | 91.7 | 171.9 | 116.1 | 66.8
1050 | 888 | 100.4 | 90.5 | 168.9 | 113.8 | 66
1051 | 889 | 98.2 | 87.7 | 170.1 | 111.8 | 65.3
1052 | 890 | 95.6 | 85.8 | 167.8 | 109.3 | 64.5
1053 | 891 | 94.1 | 82.7 | 168.7 | 108.1 | 63.6
1054 | 892 | 91.5 | 81.1 | 165 | 106.1 | 62.4
1055 | 893 | 89.6 | 81.1 | 161.8 | 104.3 | 61.5
1056 | 894 | 87.9 | 80.6 | 158.2 | 103.2 | 60.3
1057 | 895 | 86.7 | 79.6 | 159.6 | 101.8 | 58.9
1058 | 896 | 85.9 | 78.1 | 159 | 100.2 | 58
1059 | 897 | 84.9 | 76.2 | 157.4 | 90.2 | 57.1
1060 | 898 | 73.9 | 76.1 | 152.5 | 80.1 | 56.3
1061 | 899 | 69.1 | 76.1 | 151.5 | 73.1 | 55.6
1062 | 900 | 67.9 | 76.3 | 137.5 | 70.9 | 54.8
1063 | 901 | 67.7 | 75.4 | 134.6 | 72.2 | 54
1064 | 902 | 66.7 | 75 | 132.4 | 73.4 | 53.4
1065 | 903 | 66 | 75 | 129 | 74 | 52.7
1066 | 904 | 65.9 | 74.7 | 127 | 74 | 51.9
1067 | 905 | 66.1 | 74.8 | 125.2 | 74.6 | 51.2
1068 | 906 | 66.9 | 73.6 | 122.8 | 75.4 | 50.4
1069 | 907 | 66.8 | 68.7 | 121.6 | 71.8 | 49.8
1070 | 908 | 66.2 | 65 | 122.7 | 70.8 | 49
1071 | 909 | 66.4 | 67.7 | 119 | 68.7 | 48.1
1072 | 910 | 66 | 69.4 | 116.7 | 68 | 47
1073 | 911 | 65.4 | 69.3 | 114.8 | 67.6 | 45.9
1074 | 912 | 64.8 | 63.8 | 114.7 | 67.4 | 45.1
1075 | 913 | 62.6 | 57.3 | 113 | 66.2 | 44.5
1076 | 914 | 63.2 | 60.8 | 109.5 | 66.5 | 43.7
1077 | 915 | 60.3 | 64.6 | 107.5 | 64.5 | 42.7
1078 | 916 | 54 | 63.8 | 104.9 | 61.7 | 41.7
1079 | 917 | 53.1 | 64.2 | 104 | 60.4 | 41
1080 | 918 | 55.4 | 64.6 | 103.9 | 59.5 | 40.5
1081 | 919 | 52.5 | 66.3 | 103.5 | 59.6 | 39.9
1082 | 920 | 50.2 | 67.9 | 101.2 | 61.3 | 39.5
1083 | 921 | 48.4 | 68.2 | 98.7 | 62.8 | 39
1084 | 922 | 50.1 | 67 | 99.9 | 65.9 | 38.6
1085 | 923 | 52.4 | 65.9 | 98.6 | 64.4 | 38
1086 | 924 | 53 | 64.3 | 99.6 | 60.4 | 37.3
1087 | 925 | 54.9 | 66.4 | 99.8 | 61.3 | 37.4
1088 | 926 | 56.4 | 67.8 | 102.3 | 62.7 | 37.2
1089 | 927 | 56.7 | 68.6 | 103.9 | 63.5 | 36.8
1090 | 928 | 54.9 | 68.4 | 103.4 | 64.4 | 36.5
1091 | 929 | 53 | 66.8 | 100.2 | 64.3 | 36.3
1092 | 930 | 52.8 | 60 | 97.3 | 64.2 | 36.1
1093 | 931 | 50.8 | 56.4 | 91.3 | 62.3 | 35.8
1094 | 932 | 47 | 60.1 | 88.9 | 61.2 | 35.5
1095 | 933 | 45 | 58 | 89.7 | 57.8 | 35.2
1096 | 934 | 44.7 | 58.1 | 89.3 | 58.3 | 34.9
1097 | 935 | 44.4 | 58.3 | 88.4 | 60.6 | 34.6
1098 | 936 | 45.2 | 58.2 | 87.1 | 61.6 | 34.5
1099 | 937 | 47.2 | 60.7 | 87.4 | 62.9 | 34.4
1100 | 938 | 47.1 | 59.3 | 86.5 | 64.1 | 34.4
1101 | 939 | 45.4 | 57.5 | 83.9 | 62.6 | 34.3
1102 | 940 | 46.4 | 57.6 | 84.3 | 63.2 | 34.2
1103 | 941 | 49.1 | 58 | 81.7 | 62.6 | 34
1104 | 942 | 49.6 | 57.8 | 80.8 | 63.1 | 33.9
1105 | 943 | 49.7 | 61 | 80.5 | 63.2 | 33.7
1106 | 944 | 50.4 | 63.4 | 80.2 | 63.8 | 33.6
1107 | 945 | 50.7 | 61.9 | 80.8 | 65 | 33.4
1108 | 946 | 50.6 | 61.9 | 81.6 | 63.8 | 33.3
1109 | 947 | 51.7 | 63.8 | 80.5 | 62 | 33.1
1110 | 948 | 52.5 | 65.1 | 79.1 | 61.3 | 33
1111 | 949 | 51.3 | 66.6 | 80.1 | 61.2 | 32.9
1112 | 950 | 51.3 | 67.5 | 79.7 | 60.9 | 32.8
1113 | 951 | 52.4 | 68.4 | 79.8 | 61 | 32.6
1114 | 952 | 52.5 | 68.6 | 79.8 | 60.5 | 32.5
1115 | 953 | 53.4 | 63.8 | 71.7 | 61.1 | 32.2
1116 | 954 | 53.9 | 63 | 69.7 | 61.2 | 32
1117 | 955 | 54.2 | 65 | 69.5 | 57.1 | 31.9
1118 | 956 | 54.2 | 66.2 | 66.1 | 55.7 | 31.7
1119 | 957 | 54.2 | 67.2 | 65.1 | 59.8 | 31.5
1120 | 958 | 53.5 | 67.4 | 65.3 | 61.2 | 31.4
1121 | 959 | 50.3 | 68.5 | 64.3 | 60.6 | 31.3
1122 | 960 | 52.2 | 69.3 | 66.2 | 62 | 31.1
1123 | 961 | 53.4 | 67.3 | 67.6 | 63.1 | 31
1124 | 962 | 52.7 | 65.1 | 68 | 62 | 30.9
1125 | 963 | 52.1 | 64.1 | 64.4 | 61.7 | 30.8
1126 | 964 | 53.2 | 59.6 | 64.7 | 62.1 | 30.7
1127 | 965 | 53.3 | 62.6 | 63.6 | 62.3 | 30.6
1128 | 966 | 52.2 | 62.5 | 62 | 62.4 | 30.6
1129 | 967 | 52.3 | 61 | 60.7 | 62.6 | 30.5
1130 | 968 | 52.6 | 64 | 59.1 | 63.4 | 30.4
1131 | 969 | 51 | 58.7 | 56.8 | 63.3 | 30.3
1132 | 970 | 51.1 | 59.1 | 57.1 | 63.3 | 30.2
1133 | 971 | 50.4 | 62.3 | 58.4 | 63.5 | 29.9
1134 | 972 | 50.6 | 64.4 | 60.3 | 61.7 | 29.9
1135 | 973 | 50.7 | 66.9 | 59.5 | 61.3 | 29.8
1136 | 974 | 48.7 | 69.5 | 59.4 | 55.7 | 29.7
1137 | 975 | 47.8 | 65.6 | 56.7 | 55 | 29.5
1138 | 976 | 47.4 | 67.4 | 57.2 | 53.1 | 29.5
1139 | 977 | 47.5 | 69.7 | 56.9 | 55.8 | 29.4
1140 | 978 | 47.6 | 71 | 55.3 | 57 | 29.3
1141 | 979 | 48.5 | 70.4 | 54.2 | 56.7 | 29.1
1142 | 980 | 48.1 | 71.4 | 57.1 | 57.2 | 29
1143 | 981 | 47.8 | 66.7 | 56.8 | 57.9 | 28.9
1144 | 982 | 46.6 | 66.6 | 53.5 | 57.2 | 28.8
1145 | 983 | 47.5 | 69.3 | 52.5 | 55.8 | 28.8
1146 | 984 | 47.2 | 67.4 | 53.2 | 55.1 | 28.7
1147 | 985 | 46.1 | 65 | 53.7 | 55.8 | 28.7
1148 | 986 | 47 | 67.5 | 53.6 | 55.1 | 28.7
1149 | 987 | 46.7 | 69.9 | 50.8 | 54.8 | 28.7
1150 | 988 | 44 | 72.9 | 52.2 | 55.5 | 28.7
1151 | 989 | 45.4 | 73.4 | 51.7 | 55.4 | 28.5
1152 | 990 | 42.3 | 65 | 52.2 | 55.3 | 28.5
1153 | 991 | 43.2 | 59.4 | 52.8 | 55.1 | 28.5
1154 | 992 | 45.2 | 63.1 | 50 | 53.4 | 28.4
1155 | 993 | 43.7 | 67.5 | 48.8 | 50.7 | 28.4
1156 | 994 | 43.3 | 71.1 | 47.2 | 47.7 | 28.4
1157 | 995 | 43.1 | 72.1 | 47.4 | 48.6 | 28.3
1158 | 996 | 44.4 | 73.2 | 47.7 | 49.6 | 28.2
1159 | 997 | 44.2 | 73.4 | 48.8 | 48.5 | 28.2
1160 | 998 | 44 | 69.1 | 49.2 | 48.8 | 28.2
1161 | 999 | 43.4 | 70.8 | 48.9 | 49.4 | 28.3
1162 | 1000 | 41.2 | 72.5 | 50.3 | 49.3 | 28.4
1163 | 1001 | 42.8 | 73.9 | 49.6 | 46.1 | 28.4
1164 | 1002 | 42.4 | 73.7 | 46.7 | 46.6 | 28.4
1165 | 1003 | 40.5 | 74.4 | 48.5 | 47.9 | 28.5
1166 | 1004 | 40.2 | 75.4 | 50.3 | 50.3 | 28.5
1167 | 1005 | 40.5 | 76.9 | 51.5 | 52.7 | 28.6
1168 | 1006 | 40.7 | 77.9 | 53.1 | 54.2 | 28.6
1169 | 1007 | 41 | 79.1 | 54.7 | 55.4 | 28.6
1170 | 1008 | 41.5 | 78.7 | 55.2 | 55.4 | 28.7
1171 | 1009 | 42.1 | 78.8 | 55.8 | 56.6 | 28.7
1172 | 1010 | 42.8 | 78.9 | 56.5 | 57.9 | 28.6
1173 | 1011 | 43.7 | 78.8 | 56.9 | 59.1 | 28.7
1174 | 1012 | 44.2 | 79 | 57.5 | 60 | 28.7
1175 | 1013 | 44.6 | 79.3 | 57.9 | 60.4 | 28.7
1176 | 1014 | 45.3 | 79.8 | 58.1 | 61.3 | 28.7
1177 | 1015 | 45.9 | 80.2 | 58.5 | 62.1 | 28.7
1178 | 1016 | 46.5 | 80 | 59.1 | 62.7 | 28.7
1179 | 1017 | 47 | 79.7 | 59.5 | 62.3 | 28.7
1180 | 1018 | 47.5 | 79.9 | 59.8 | 62.8 | 28.7
1181 | 1019 | 47.9 | 80.9 | 60.1 | 63.2 | 28.6
1182 | 1020 | 48.5 | 81.8 | 60.3 | 64.6 | 28.6
1183 | 1021 | 48.8 | 82.5 | 60.3 | 65.3 | 28.6
1184 | 1022 | 49.1 | 82.5 | 60.4 | 65.1 | 28.7
1185 | 1023 | 49.7 | 82.9 | 60.5 | 65.4 | 28.7
1186 | 1024 | 50.1 | 82.6 | 60.8 | 65.6 | 28.7
1187 | 1025 | 50.5 | 81.7 | 61 | 65.7 | 28.8
1188 | 1026 | 50.8 | 81 | 61.3 | 66 | 28.8
1189 | 1027 | 51.2 | 80.4 | 61.3 | 66.3 | 28.8
1190 | 1028 | 51.4 | 80.2 | 61.5 | 66.5 | 28.8
1191 | 1029 | 51.6 | 80.2 | 61.4 | 66.9 | 28.8
1192 | 1030 | 52 | 80 | 61.5 | 66.9 | 28.8
1193 | 1031 | 52.5 | 81 | 61.9 | 66.6 | 28.8
1194 | 1032 | 52.7 | 80.5 | 62.1 | 66.5 | 28.8
1195 | 1033 | 52.7 | 79.9 | 61.9 | 66.5 | 28.8
1196 | 1034 | 52.9 | 79.6 | 61.7 | 67 | 28.8
1197 | 1035 | 53.3 | 79.8 | 61.7 | 67.3 | 28.8
1198 | 1036 | 53.5 | 79.5 | 61.7 | 67.5 | 28.8
1199 | 1037 | 53.8 | 79.2 | 61.7 | 67.4 | 28.8
1200 | 1038 | 53.9 | 79.1 | 61.7 | 67.2 | 28.8
1201 | 1039 | 54.1 | 79.1 | 61.8 | 67.1 | 28.8
1202 | 1040 | 54.3 | 78.6 | 61.8 | 67.2 | 28.8
1203 | 1041 | 54.5 | 78.2 | 61.8 | 67.6 | 28.8
1204 | 1042 | 54.7 | 78.2 | 61.8 | 68 | 28.7
1205 | 1043 | 55.1 | 78.3 | 61.7 | 68.3 | 28.7
1206 | 1044 | 55.5 | 78.3 | 61.9 | 68.3 | 28.8
1207 | 1045 | 55.7 | 78.3 | 62.4 | 68.1 | 28.8
1208 | 1046 | 55.9 | 78.1 | 62.7 | 68.4 | 28.8
1209 | 1047 | 56.2 | 78.2 | 62.7 | 68.1 | 28.8
1210 | 1048 | 56.3 | 78.6 | 63.1 | 67.5 | 28.8
1211 | 1049 | 56.6 | 79.1 | 63.1 | 67.9 | 28.8
1212 | 1050 | 56.9 | 79.7 | 63.3 | 67.8 | 28.8
1213 | 1051 | 57.1 | 78.7 | 63.5 | 67.5 | 28.8
1214 | 1052 | 57.2 | 78.5 | 63.4 | 67.3 | 28.8
1215 | 1053 | 57.3 | 78.1 | 63.5 | 67.5 | 28.8
1216 | 1054 | 57.4 | 78.3 | 63.4 | 67.3 | 28.8
1217 | 1055 | 57.4 | 78.4 | 63.4 | 66.7 | 28.8
1218 | 1056 | 57.5 | 78.3 | 63.7 | 66.3 | 28.8
1219 | 1057 | 57.6 | 78 | 63.6 | 66.5 | 28.8
1220 | 1058 | 57.8 | 77.7 | 63.3 | 67.1 | 28.8
1221 | 1059 | 57.9 | 78.5 | 63.3 | 67.2 | 28.8
1222 | 1060 | 58 | 79.6 | 63 | 67.3 | 28.8
1223 | 1061 | 58.1 | 78.8 | 62.8 | 67.2 | 28.8
1224 | 1062 | 58.3 | 77.4 | 62.8 | 67.3 | 28.8
1225 | 1063 | 58.4 | 76.7 | 63 | 66.9 | 28.8
1226 | 1064 | 58.5 | 76.9 | 63 | 66.9 | 28.8
1227 | 1065 | 58.6 | 76.7 | 63.1 | 67.2 | 28.8
1228 | 1066 | 58.8 | 76.2 | 63.1 | 66.8 | 28.9
1229 | 1067 | 58.8 | 75.9 | 62.7 | 66.7 | 28.9
1230 | 1068 | 58.9 | 75.5 | 62.5 | 67 | 28.9
1231 | 1069 | 59.1 | 75.1 | 62.8 | 67.3 | 28.9
1232 | 1070 | 59.1 | 74.8 | 62.8 | 67.8 | 28.9
1233 | 1071 | 59.1 | 75.6 | 63 | 68.1 | 28.9
1234 | 1072 | 59.2 | 76.1 | 63.3 | 68.3 | 28.9
1235 | 1073 | 59.3 | 76.6 | 63.4 | 68.6 | 28.9
1236 | 1074 | 59.3 | 76.2 | 63.8 | 68.8 | 28.9
1237 | 1075 | 59.4 | 75.1 | 63.9 | 69 | 28.9
1238 | 1076 | 59.5 | 74.9 | 63.8 | 68.7 | 28.9
1239 | 1077 | 59.6 | 74.6 | 63.8 | 68.9 | 28.9
1240 | 1078 | 59.6 | 73.9 | 64 | 69 | 28.9
1241 | 1079 | 59.6 | 73.4 | 64 | 69.3 | 28.9
1242 | 1080 | 59.6 | 73 | 64 | 69.2 | 28.9
1243 | 1081 | 59.7 | 73 | 63.9 | 68.7 | 29
1244 | 1082 | 59.6 | 72.7 | 63.6 | 68.5 | 29
1245 | 1083 | 59.6 | 73 | 63.4 | 68.3 | 29
1246 | 1084 | 59.7 | 73 | 63.3 | 68.5 | 29
1247 | 1085 | 59.7 | 72.8 | 63.3 | 68.6 | 28.9
1248 | 1086 | 59.7 | 73.2 | 63.1 | 68.5 | 28.9
1249 | 1087 | 59.7 | 73.3 | 62.9 | 68.4 | 28.9
1250 | 1088 | 59.8 | 74 | 63 | 68.6 | 28.9
1251 | 1089 | 59.9 | 73.9 | 62.9 | 69.1 | 28.9
1252 | 1090 | 60 | 73.4 | 62.8 | 69.9 | 28.9
1253 | 1091 | 60.1 | 73.2 | 62.9 | 70.2 | 28.9
1254 | 1092 | 60.1 | 72.9 | 63 | 69.8 | 28.9
1255 | 1093 | 60.1 | 72.4 | 62.6 | 69.5 | 28.9
1256 | 1094 | 60.1 | 72.3 | 62.5 | 69.5 | 28.9
1257 | 1095 | 60.1 | 72.5 | 62.8 | 69.2 | 28.9
1258 | 1096 | 60.1 | 72.1 | 63 | 69.2 | 28.9
1259 | 1097 | 60 | 71.5 | 62.9 | 69.2 | 28.9
1260 | 1098 | 60 | 71.5 | 62.8 | 68.8 | 28.9
1261 | 1099 | 60 | 71.5 | 62.6 | 69 | 28.9
1262 | 1100 | 60.1 | 71.5 | 62.2 | 69 | 28.9
1263 | 1101 | 60.1 | 71.7 | 62.1 | 69.1 | 28.9
1264 | 1102 | 60.1 | 71.5 | 61.9 | 69 | 28.9
1265 | 1103 | 60 | 71 | 62.2 | 69.2 | 28.9
1266 | 1104 | 60 | 70.4 | 62.4 | 69 | 28.9
1267 | 1105 | 60 | 70 | 62.5 | 69.1 | 28.9
1268 | 1106 | 60 | 69.6 | 62.6 | 68.9 | 28.9
1269 | 1107 | 60 | 69.3 | 62.7 | 68.8 | 28.9
1270 | 1108 | 60 | 68.8 | 62.9 | 68.9 | 28.9
1271 | 1109 | 60 | 68.7 | 62.7 | 68.8 | 28.9
1272 | 1110 | 59.9 | 68.6 | 62.2 | 68.5 | 28.9
1273 | 1111 | 59.9 | 68.2 | 62 | 68.1 | 28.9
1274 | 1112 | 59.9 | 67.4 | 61.9 | 67.5 | 28.9
1275 | 1113 | 59.8 | 67.2 | 61.8 | 67.7 | 28.9
1276 | 1114 | 59.8 | 67.1 | 62.2 | 68.1 | 28.9
1277 | 1115 | 59.8 | 66.9 | 62.5 | 67.9 | 28.8
1278 | 1116 | 59.8 | 66.8 | 62.4 | 67.9 | 28.8
1279 | 1117 | 59.8 | 66.6 | 62.3 | 68.1 | 28.8
1280 | 1118 | 59.9 | 66.5 | 62.4 | 67.9 | 28.8

## Test Facts
Last row in IRMS data sheets: | 12
Time when Penlight power was initiated: | 162