## IS Test Matrix
Intermediate Scale Test Matrix - Revision F (12-06-06)
|  | Comments: 1) All tests were conducted as open burns with a Propene (Propylene) gas sand burner 2) Colors identify test conditions grouped into the same test run | [14 empty] | ACTUAL TEST CONDITIONS
Burn Test # | Rev. E Test # | Loc. | Cable Insulation Material | [8 empty] | Number of Conductors |  |  |  | Conductor Size (AWG) |  |  |  |  | Cable Bundle Size |  |  |  |  | Water Spary Optionsl | Raceway Type
|  |  | Thermoset | [5 empty] | Thermoplastic
|  |  | XLPE | EPR | Silicone | XLPO | TS/TP | Vita-Link | PE | PVC | Tefzel | 3 | 2 | 7 | 12 | 8 | 12 | 14 | 16 | 18 | 1 | 3 | 6 | 12 | Load Tr | * | 12" Tray | 2.5" Cnd | Air Drop
Prelim 1 | Prelim 1 | A | X | [8 empty] | X |  |  |  | X |  |  |  |  | X | [5 empty] | X
|  | A | X | [10 empty] | X |  |  | X |  |  |  | X | [5 empty] | X
Prelim 2 | Prelim 2 | A | X | [8 empty] | X |  |  |  | X |  |  |  |  | X | [5 empty] | X
|  | A | X | [10 empty] | X |  |  | X |  |  |  | X | [5 empty] | X
Prelim 3 | Prelim 3 | A | [7 empty] | X |  | X |  |  |  | X |  |  |  |  | X | [5 empty] | X
|  | A | [7 empty] | X |  |  |  | X |  |  | X |  |  |  | X | [5 empty] | X
Prelim 4 | Prelim 4 | A | [7 empty] | X |  | X |  |  |  | X |  |  |  |  | X | [5 empty] | X
|  | A | [7 empty] | X |  |  |  | X |  |  | X |  |  |  | X | [5 empty] | X
1 | 15 | A | X | [9 empty] | X | X | X |  | X |  | X | X |  |  |  |  | X |  | X
|  | B | X | [10 empty] | X |  |  | X | [6 empty] | X |  |  | X
|  | D | X | [10 empty] | X |  |  | X |  |  |  |  | X | [5 empty] | X
|  | E | X | [10 empty] | X |  |  | X |  |  |  |  | X | [5 empty] | X
|  | G | X | [10 empty] | X |  |  | X | [6 empty] | X |  |  | X
2 | 1 | A | X | [10 empty] | X |  |  | X | [6 empty] | X |  |  | X
|  | C | X | [10 empty] | X |  |  | X | [5 empty] | X |  |  |  | X
|  | A | X | [5 empty] | X |  |  |  |  | X |  |  | X | [6 empty] | X |  |  | X
|  | C | X | [5 empty] | X |  |  |  |  | X |  |  | X | [5 empty] | X |  |  |  | X
| 11 | C - A | [7 empty] | X |  |  |  | X |  |  | X |  |  |  | X | [7 empty] | X
|  | E | [7 empty] | X |  |  |  | X |  |  | X |  |  |  | X | [5 empty] | X
|  | G | [7 empty] | X |  |  |  | X |  |  | X |  |  |  | X | [5 empty] | X
3 | 2 | A | X | X | [9 empty] | X |  |  | X | [5 empty] | X |  |  |  | X
|  | C | X | X | [9 empty] | X |  |  | X | [5 empty] | X |  |  |  | X
| 3 | A |  | X |  |  |  |  | X |  |  |  |  | X |  |  | X | [5 empty] | X |  |  |  | X
|  | C |  | X |  |  |  |  | X |  |  |  |  | X |  |  | X | [5 empty] | X |  |  |  | X
| 10 | E | [7 empty] | X |  | X |  |  |  | X |  |  |  |  | X | [5 empty] | X
|  | G | [7 empty] | X |  | X |  |  |  | X |  |  |  |  | X | [5 empty] | X
4 | 5 | A | X | X |  | X | X |  | X |  | X |  |  | X |  |  | X | [5 empty] | X |  |  |  | X
|  | C | X | X |  | X | X |  | X |  | X |  |  | X |  |  | X | [5 empty] | X |  |  |  | X
| 6 | A | X | X |  |  | X |  | X | X | X |  |  | X |  |  | X | [5 empty] | X |  |  |  | X
|  | C | X | X |  |  | X |  | X | X | X |  |  | X |  |  | X | [5 empty] | X |  |  |  | X
| 9 | C - A | [7 empty] | X |  |  |  | X |  |  | X |  |  |  | X | [7 empty] | X
|  | E | X | [8 empty] | X |  |  |  | X |  |  |  |  | X | [5 empty] | X
|  | G | X | [8 empty] | X |  |  |  | X |  |  |  |  | X | [5 empty] | X
5 | 4 | A | X | X | X | X |  |  | X |  | X |  |  | X |  |  | X | [6 empty] | X |  | X | X
|  | C | X | X | X | X |  |  | X |  | X |  |  | X |  |  | X | [5 empty] | X |  |  | X | X
| 7 | A | X | X |  | X |  | X | X |  | X |  |  | X |  |  | X | X | [5 empty] | X |  | X | X
|  | C | X | X |  | X |  | X | X |  | X |  |  | X |  |  | X | X |  |  |  |  | X |  |  | X | X
|  | C - A | X | [10 empty] | X |  |  | X |  |  |  | X | [7 empty] | X
|  | E |  | X | [9 empty] | X |  |  | X |  |  |  | X | [5 empty] | X
|  | G |  | X | [9 empty] | X |  |  | X |  |  |  | X | [5 empty] | X
6 | 12 | A | X | X | X | X |  |  | X |  | X |  |  | X |  |  | X | [5 empty] | X |  |  | X | X
|  | C | X | X | X | X |  |  | X |  | X |  |  | X |  |  | X | [5 empty] | X |  |  | X | X
|  | E | X | [5 empty] | X |  | X |  |  | X |  |  | X |  |  |  |  | X | [5 empty] | X
| 13 | C - A | X | [5 empty] | X |  | X |  |  | X |  |  | X |  |  |  |  | X | [6 empty] | X
|  | A |  | X | X | X | X |  | X |  | X |  |  | X |  |  | X | [5 empty] | X |  |  | X | X
|  | C |  | X | X | X | X |  | X |  | X |  |  | X |  |  | X | [5 empty] | X |  |  | X | X
|  | G |  |  |  |  | X |  | X |  | X |  |  | X |  |  | X | [5 empty] | X |  |  |  |  | X
7 | 14 | A | X | X |  | X | X |  | X | X |  |  |  | X |  |  | X | [5 empty] | X |  |  |  | X
|  | A | X | X |  | X | X |  |  | X | X |  |  | X |  |  | X | [5 empty] | X |  |  |  | X
|  | C |  | X |  | X | X |  | X | X | X |  |  | X |  |  | X | [5 empty] | X |  |  |  | X
|  | E | X | [5 empty] | X | X |  |  |  | X |  |  | X |  |  |  |  | X | [5 empty] | X
|  | G |  | X |  | X | X |  | X | X | X |  |  | X |  |  | X | [5 empty] | X |  |  |  | X
8 | 16 | A | X | [5 empty] | X | X |  |  | X | X | X |  | X |  | X | X |  |  | X |  |  |  | X
|  | A | X | [5 empty] | X | X |  |  | X | X | X |  | X |  | X | X |  |  | X |  |  |  | X
|  | C | X | [5 empty] | X |  |  |  |  | X |  |  | X | [5 empty] | X |  |  |  | X
|  | E | X | [5 empty] | X |  |  |  |  | X |  |  | X |  |  |  |  | X | [5 empty] | X
|  | G | X | [5 empty] | X |  |  |  |  | X |  |  | X | [5 empty] | X |  |  |  | X
9 | 19 | A | X | X | X |  | X |  | X |  | X |  |  | X |  |  | X | [5 empty] | X |  |  | X | X
|  | A | X | X | X |  | X |  | X |  | X |  |  | X |  |  | X | [5 empty] | X |  |  | X | X
|  | C | X | X | X |  | X |  | X |  | X |  |  | X |  |  | X | [5 empty] | X |  |  | X | X
|  | E | X | [5 empty] | X |  | X |  |  | X |  |  | X |  |  |  |  | X | [5 empty] | X
|  | G | X | X | X |  | X |  | X |  | X |  |  | X |  |  | X | [5 empty] | X |  |  | X | X
10 | 20 | A | X | X | X | X | X |  |  |  | X |  |  | X |  |  | X | [5 empty] | X |  |  | X | X
|  | A | X | X | X | X | X |  |  |  | X |  |  | X |  |  | X | [5 empty] | X |  |  | X | X
|  | C | X | X | X | X | X |  |  | X |  |  |  | X | X |  | X |  |  | X |  |  | X |  |  | X | X
|  | E |  |  |  |  | X |  | X |  | X |  |  | X |  |  | X |  |  |  |  | X | [5 empty] | X
|  | G | X | X |  |  | X |  | X | X | X |  | X | X |  |  | X |  | X |  |  |  | X |  |  |  | X
11 | 21 | A | X | X |  | X | X |  | X | X |  |  |  | X |  |  | X | [5 empty] | X |  |  |  | X
|  | A | X | X |  | X | X |  | X | X |  |  |  | X |  |  | X | [5 empty] | X |  |  |  | X
|  | C | X | X |  | X | X |  |  | X | X |  |  | X |  |  | X | [5 empty] | X |  |  |  | X
|  | E |  |  |  |  | X |  | X | X |  |  |  | X |  |  | X |  |  |  |  | X | [6 empty] | X
|  | G | X | X |  | X | X |  | X | X |  |  |  | X |  |  | X | [5 empty] | X |  |  |  | X
12 | 24 | A | X | X |  | X | X |  | X | X |  |  |  | X |  |  | X | [5 empty] | X |  |  |  | X
|  | A | X | X |  | X | X |  | X | X |  |  |  | X |  |  | X | [5 empty] | X |  |  |  | X
|  | C | X | X |  | X | X |  |  | X | X |  |  | X |  |  | X | [5 empty] | X |  |  |  | X
|  | E |  |  |  |  | X |  | X | X |  |  |  | X |  |  | X |  |  |  |  | X | [6 empty] | X
|  | G | X | X |  | X | X |  | X | X |  |  |  | X |  |  | X | [5 empty] | X |  |  |  | X
13 | 25 | A | X | X |  | X | X | X | X |  | X |  |  | X |  |  | X | [7 empty] | X | X | X
|  | C | X | X |  | X | X | X | X |  | X |  |  | X |  |  | X | [7 empty] | X | X | X
|  | E | X | X | [9 empty] | X |  |  | X |  |  |  |  | X | [5 empty] | X
|  | F | X | X |  | X |  | X | X |  | X |  |  | X |  |  | X | [5 empty] | X |  |  | X | X
|  | F | X | X |  | X |  | X | X |  | X |  |  | X |  |  | X | [5 empty] | X |  |  | X | X
|  | G | X | X |  | X |  | X | X |  | X |  |  | X |  |  | X | [5 empty] | X |  |  |  | X
|  | G | X | X |  | X |  | X | X |  | X |  |  | X |  |  | X | [5 empty] | X |  |  | X | X
14 | 27 | A | X | X |  | X | X |  | X | X | X |  |  | X |  |  | X | [7 empty] | X |  | X
|  | C | X | X |  | X | X |  | X | X | X |  |  | X |  |  | X | [7 empty] | X |  | X
|  | E |  |  |  |  | X |  | X | X |  |  |  | X |  |  | X |  |  |  |  | X | [5 empty] | X
|  | F | X | X |  |  | X |  | X | X | X |  |  | X |  |  | X | [5 empty] | X |  |  |  | X
|  | F | X | X |  |  | X |  | X | X | X |  |  | X |  |  | X | [5 empty] | X |  |  |  | X
|  | G | X | X |  |  | X |  | X | X | X |  |  | X |  |  | X | [5 empty] | X |  |  |  | X
|  | G | X | X |  |  | X |  | X | X | X |  |  | X |  |  | X | [5 empty] | X |  |  |  | X

## Shorting Summary
Shorting Sequence for Open Burn Test 10, Location A, IRMS #1
Test conditions: Cable: Bundle of 6 7/C, 12 AWG, XLPE, EPR, Tefzel, TS/TP, SR, & XLPO control cables (Items 10, 2, 12, 3, 9, & 8). Cable specimens present: Six lengths of cable were monitored for electrical performance (A, B, C, D, E, & F [See Elect. Conn. Map]), a second bundle of 6 cables was monitored for temperature response. Raceway: 12" B-Line Series 2 tray (part number 248P09-12-144) located at position A in the Test Cell chamber with chamber end walls open and un-heated. Exposure conditions: Gas burner flow rate set to a nominal 250 kW heat release rate and increased to ~350 kW during the test. Electrical repsonse monitoring: IRMS system using 12 channels - two for each cable (see electrical connection map), cable tray was grounded. Thermal response monitoring: Four cable bundle temperatures (see thermocouple map) and the cable tray rung temperature. Gas burner initiated: Following 174 seconds of baseline data monitoring. Special Note: This test included activation of the water sprinkler after the gas burner was shut off.
DAQ Time | Burner Time | Event | Interpretation
174 | 0 | Ignited Gas Burner
304-310 | 130-136 | Conductors D7 & D8 both short to ground at less than 100 ohms (15 & 14) | Cable D shorts to ground
328 | 154 | Conductors D7 & D8 short together at less than 100 ohms (13) | Cable D shorted internally
343-345 | 169-171 | Conductors F11 & F12 both short to ground at less than 100 ohms (1 & 8) | Cable F shorts to ground
368 | 194 | Conductors F11 & F12 short together at less than 100 ohms (<1) | Cable F shorted internally
398 | 224 | Conductor A2 shorts to ground at less than 1000 ohms (329)
426 | 252 | Conductor B3 shorts to ground at less than 100 ohms (12)
429 | 255 | Conductors B3 & B4 short together at less than 100 ohms (18) | Cable B shorted internally
442 | 268 | Conductor B4 shorts to ground at less than 100 ohms (3) | Cable B shorts to ground
456-465 | 282-291 | Conductors C5 & C6 both short to ground at less than 100 ohms (1 & 3) | Cable C shorts to ground
477 | 303 | Conductors C5 & C6 short together at less than 100 ohms (20) | Cable C shorted internally
555 | 381 | Conductors A1 & A2 short together at less than 100 ohms (4) | Cable A shorted internally
560 | 386 | Conductor A1 shorts to ground at less than 100 ohms (3) | Cable A shorts to ground
583 | 409 | The existing ground fault on conductor A2 decreases to less than 100 ohms (9)
1614 | 1440 | Gas burner is shut off
1618 | 1444 | Conductor E10 shorts to ground at less than 100 ohms (33)
1667 | 1493 | Activated water sprinkler
1763 | 1589 | Shut off water sprinkler
1800 | 1626 | Conductor E9 shorts to ground at less than 100 ohms (4) | Cable E shorts to ground
1832 | 1658 | Conductors E9 & E10 short together at less than 100 ohms (4) | Cable E shorted internally
Additional Observations
Observation 1 | The silicone rubber cable (E) did not show any indications of failure until after the water sprinkler was activated.
Observation 2 | No indications of cable to cable interactions were identified during this test.

## Thermocouple Map
Thermocouple map for TC's on and within the cable
|  |  |  | Cable A = | XLPE | (Item #10)
|  |  |  | Cable B = | EPR | (Item #2)
|  |  |  | Cable C = | Tefzel | (Item #12)
|  |  |  | Cable D = | TS/TP | (Item #3)
|  |  |  | Cable E = | SR | (Item #9)
|  |  |  | Cable F = | XLP0 | (Item #8)
Translation to data file names used in "PenTemps" WorkSheet:
| Map Name |  | Location
| A1 | = | Center of bundle, under jacket
| A2 | = | Air above bundle
| A3 | = | Air below bundle
| A4 | = | Intra-bundle, center

## Elect Conn Map
Electrical connection map within the cables
|  |  |  | Cable A = | XLPE | (Item #10)
|  |  |  | Cable B = | EPR | (Item #2)
|  |  |  | Cable C = | Tefzel | (Item #12)
|  |  |  | Cable D = | TS/TP | (Item #3)
|  |  |  | Cable E = | SR | (Item #9)
|  |  |  | Cable F = | XLP0 | (Item #8)
Cable tray rung below D-E-F
Cable Bundle Arrangement
Cable 7-Conductor Arrangement
| Lt Blue = | Even conductor set
| Lt Red = | Odd conductor set
| Gray = | Center conductor (not connected)
IRMS Electrical Connections

## C-C Individuals
Conductor to Conductor Resistances
Open Burn Test 10 |  |  | 2006-11-16 | 8:44
Mix | 7-C | Tray A | IRMS | 1
0 | 250 kW
Burner Time | A1-A2 | Burner Time | A1-B3 | Burner Time | A1-B4 | Burner Time | A1-C5 | Burner Time | A1-C6 | Burner Time | A2-B3 | Burner Time | A2-B4 | Burner Time | A2-C5 | Burner Time | A2-C6 | Burner Time | B3-B4 | Burner Time | B3-C5 | Burner Time | B3-C6 | Burner Time | B3-D7 | Burner Time | B3-D8 | Burner Time | B3-E9 | Burner Time | B3-E10 | Burner Time | B4-C5 | Burner Time | B4-C6 | Burner Time | B4-D7 | Burner Time | B4-D8 | Burner Time | B4-E9 | Burner Time | B4-E10 | Burner Time | C5-C6 | Burner Time | C5-E9 | Burner Time | C5-E10 | Burner Time | C5-F11 | Burner Time | C5-F12 | Burner Time | C6-E9 | Burner Time | C6-E10 | Burner Time | C6-F11 | Burner Time | C6-F12 | Burner Time | D7-D8 | Burner Time | D7-E9 | Burner Time | D7-E10 | Burner Time | D8-E9 | Burner Time | D8-E10 | Burner Time | E9-E10 | Burner Time | E9-F11 | Burner Time | E9-F12 | Burner Time | E10-F11 | Burner Time | E10-F12 | Burner Time | F11-F12
-173.5 | 265538 | -170.5 | 262438 | -168 | 264338 | -165 | 263738 | -162.5 | 262238 | -142.5 | 261238 | -140 | 264738 | -137 | 257638 | -134.5 | 265638 | -114.5 | 258438 | -112 | 268138 | -109.5 | 262038 | -106.5 | 264838 | -103.5 | 266038 | -100.5 | 253738 | -98 | 257538 | -89.5 | 264138 | -86.5 | 264538 | -84 | 262538 | -81 | 265238 | -78.5 | 265938 | -75.5 | 263038 | -67 | 264638 | -58.5 | 242638 | -56 | 264938 | -53 | 266538 | -50.5 | 263738 | -42 | 262938 | -39 | 253038 | -36.5 | 264838 | -33.5 | 260538 | -30.5 | 267738 | -28 | 266138 | -25 | 267138 | -16.5 | 249238 | -14 | 255338 | -5.5 | 232838 | -2.5 | 263038 | -8.158386e-07 | 265838 | 2.499999 | 265138 | 5.5 | 262838 | 8.5 | 264838
11 | 265538 | 14 | 262438 | 16.5 | 264338 | 19.5 | 263738 | 22.5 | 262238 | 42 | 261238 | 44.5 | 264738 | 47.5 | 257638 | 50.5 | 265638 | 70 | 258438 | 72.5 | 268138 | 75.5 | 262038 | 78.5 | 264838 | 81.5 | 266038 | 84 | 253738 | 87 | 257538 | 95.5 | 264138 | 98 | 264538 | 101 | 262538 | 103.5 | 265238 | 106.5 | 265938 | 109.5 | 263038 | 117.5 | 264638 | 126 | 485376 | 128.5 | 264938 | 131.5 | 266538 | 134.5 | 263738 | 143 | 262938 | 145.5 | 253038 | 148.5 | 264838 | 151.5 | 260538 | 154 | 13.28026 | 157 | 42222.14 | 159.5 | 53418 | 168 | 49018.33 | 171 | 30725.97 | 179.5 | 232838 | 182 | 263038 | 184.5 | 265838 | 187.5 | 265138 | 190.5 | 262838 | 193.5 | 0.2029687
196 | 265538 | 199 | 262438 | 201.5 | 264338 | 204.5 | 263738 | 207 | 262238 | 227 | 261238 | 229.5 | 264738 | 232.5 | 4195.597 | 235 | 328.2312 | 255 | 17.84392 | 257.5 | 127.1812 | 260.5 | 56.70978 | 263.5 | 93.54646 | 266 | 32.9309 | 268.5 | 50917.93 | 271.5 | 27227.43 | 280 | 3.191376 | 283 | 32.78819 | 285.5 | 14.62401 | 288.5 | 22.21658 | 291 | 21729.83 | 294 | 7435.173 | 302.5 | 19.71559 | 311 | 37922.37 | 313.5 | 3936.514 | 316.5 | 22.18262 | 319 | 0.9760186 | 327.5 | 24628.63 | 330.5 | 22029.29 | 333 | 0.9526522 | 336 | 24.64834 | 338.5 | 12.73571 | 341.5 | 47820.03 | 344.5 | 38223.69 | 352.5 | 18830.44 | 355.5 | 36923.54 | 364 | 232838 | 367 | 263038 | 369.5 | 265838 | 372.5 | 265138 | 375 | 262838 | 378 | 7.499008
380.5 | 3.788628 | 383.5 | 27.32241 | 386.5 | 1.284545 | 389 | 9.924767 | 392 | 20.07728 | 411.5 | 22.39103 | 414.5 | 8.837395 | 417 | 25.85165 | 420 | 7.782532 | 439.5 | 5.088588 | 442.5 | 23.39067 | 445.5 | 19.47614 | 448 | 0.985344 | 450.5 | 18.52667 | 453.5 | 46219.78 | 456.5 | 9534.298 | 464.5 | 23.64402 | 467.5 | 26.08364 | 470.5 | 19.36916 | 473 | 2.746415 | 476 | 48519.76 | 478.5 | 1537.416 | 487.5 | 27.9526 | 495.5 | 23728.22 | 498.5 | 34524.97 | 501 | 18.58798 | 504 | 8.793146 | 512.5 | 21421.7 | 515 | 37323.25 | 518 | 0.2423673 | 520.5 | 17.23774 | 523.5 | 0.5891186 | 526.5 | 47620.11 | 529 | 1537.424 | 537.5 | 11933.21 | 540.5 | 17431.17 | 548.5 | 232838 | 551.5 | 263038 | 554.5 | 265838 | 557 | 265138 | 560 | 262838 | 562.5 | 12.8808
565.5 | 25.51718 | 568.5 | 1.893418 | 571 | 16.20724 | 574 | 0.5060503 | 576.5 | 2.90034 | 596.5 | 2.125347 | 599.5 | 26.80228 | 602 | 21.80566 | 605 | 22.57766 | 624.5 | 5.177737 | 627 | 1.50064 | 630 | 0.2901765 | 632.5 | 11.20781 | 635.5 | 0.3751758 | 638.5 | 1537.394 | 641 | 41321.96 | 649.5 | 24.06316 | 652.5 | 6.29674 | 655 | 22.70979 | 658 | 10.99057 | 660.5 | 54117.65 | 663.5 | 35524.49 | 672 | 15.86595 | 680.5 | 28226.37 | 683 | 15532.14 | 686 | 23.88179 | 688.5 | 0.4666941 | 697 | 59315.44 | 700 | 41121.75 | 702.5 | 25.91892 | 705.5 | 23.07058 | 708.5 | 12.0499 | 711 | 27427.69 | 714 | 62214.71 | 722.5 | 1537.383 | 725 | 1537.398 | 733.5 | 232838 | 736.5 | 263038 | 739 | 265838 | 742 | 265138 | 744.5 | 262838 | 747.5 | 19.63926
750.5 | 25.33404 | 753 | 28.67118 | 756 | 17.32831 | 758.5 | 12.60545 | 761.5 | 3.111677 | 781 | 10.5937 | 784 | 5.231821 | 786.5 | 21.98408 | 789.5 | 26.86208 | 809 | 18.37484 | 812 | 30.70081 | 814.5 | 25.49667 | 817.5 | 19.91915 | 820.5 | 8.129731 | 823 | 40821.91 | 826 | 15831.85 | 834.5 | 7.392645 | 837 | 8.336992 | 840 | 0.05713856 | 842.5 | 7.572605 | 845.5 | 27827.54 | 848.5 | 9034.565 | 856.5 | 18.6614 | 865 | 39621.67 | 868 | 26428.02 | 870.5 | 8.47335 | 873.5 | 16.36413 | 882 | 30626.35 | 884.5 | 1837.274 | 887.5 | 10.91752 | 890.5 | 20.83309 | 893 | 11.85542 | 896 | 57916.24 | 898.5 | 16331.89 | 907 | 5635.739 | 910 | 9234.383 | 918.5 | 232838 | 921 | 263038 | 924 | 265838 | 926.5 | 265138 | 929.5 | 262838 | 932.5 | 28.81925
935 | 29.68194 | 938 | 13.45041 | 940.5 | 12.46614 | 943.5 | 22.44982 | 946.5 | 5.936676 | 966 | 12.62255 | 968.5 | 0.9542422 | 971.5 | 14.05905 | 974.5 | 0.3298499 | 994 | 0.9307739 | 996.5 | 18.38159 | 999.5 | 0.9615633 | 1002.5 | 25.54994 | 1005 | 19.29603 | 1008 | 41521.64 | 1010.5 | 36623.78 | 1019 | 26.38747 | 1022 | 4.890209 | 1024.5 | 3.104297 | 1027.5 | 15.86899 | 1030.5 | 1837.309 | 1033 | 11433.65 | 1041.5 | 20.27774 | 1050 | 29813.42 | 1052.5 | 32625.69 | 1055.5 | 7.833662 | 1058.5 | 11.76354 | 1066.5 | 56316.58 | 1069.5 | 24528.31 | 1072.5 | 0.985344 | 1075 | 13.84363 | 1078 | 16.02875 | 1080.5 | 1537.422 | 1083.5 | 44521.33 | 1092 | 30825.63 | 1094.5 | 27227.34 | 1103 | 232838 | 1106 | 263038 | 1108.5 | 265838 | 1111.5 | 265138 | 1114.5 | 262838 | 1117 | 22.08842
1120 | 9.357656 | 1122.5 | 1.769458 | 1125.5 | 3.608925 | 1128.5 | 2.281067 | 1131 | 3.793575 | 1150.5 | 6.785572 | 1153.5 | 1.196627 | 1156.5 | 11.95297 | 1159 | 6.299578 | 1178.5 | 16.93535 | 1181.5 | 6.249849 | 1184.5 | 19.30753 | 1187 | 27.47926 | 1190 | 18.69072 | 1192.5 | 12133.22 | 1195.5 | 44320.79 | 1203.5 | 15.85463 | 1206.5 | 3.223513 | 1209.5 | 9.51312 | 1212 | 18.22078 | 1215 | 1537.422 | 1218 | 49519.17 | 1226.5 | 0.9836501 | 1234.5 | 1537.366 | 1237.5 | 25928.21 | 1240.5 | 24.77877 | 1243 | 12.40626 | 1251.5 | 35824.38 | 1254.5 | 14932.1 | 1257 | 9.960341 | 1260 | 2.475672 | 1262.5 | 12.88372 | 1265.5 | 15332.24 | 1268.5 | 55317.29 | 1276.5 | 36923.19 | 1279.5 | 43520.96 | 1288 | 232838 | 1290.5 | 263038 | 1293.5 | 132869 | 1296.5 | 265138 | 1299 | 262838 | 1302 | 1.194942
1304.5 | 1.183171 | 1307.5 | 0.9649693 | 1310 | 0.9811079 | 1313 | 10.6436 | 1316 | 0.2526602 | 1335.5 | 3.563309 | 1338 | 27.36755 | 1341 | 1.862699 | 1344 | 23.75586 | 1363.5 | 11.3511 | 1366.5 | 18.21959 | 1369 | 14.35143 | 1372 | 6.686999 | 1374.5 | 0.09882566 | 1377.5 | 43121.01 | 1380.5 | 7734.997 | 1388.5 | 14.29651 | 1391.5 | 11.95898 | 1394 | 0.651551 | 1397 | 0.9887297 | 1399.5 | 22021.43 | 1402.5 | 30226.51 | 1411 | 15.65618 | 1419.5 | 8734.4 | 1422.5 | 24328.82 | 1425 | 5.215562 | 1428 | 24.1138 | 1436 | 1537.415 | 1439 | 48218.94 | 1442 | 28.24163 | 1444.5 | 0.9487641 | 1447.5 | 8.691932 | 1450.5 | 17131.56 | 1453 | 50419.13 | 1461.5 | 20729.68 | 1464 | 31425.69 | 1472.5 | 232838 | 1475.5 | 263038 | 1478.5 | 66384.5 | 1481 | 522.3643 | 1483.5 | 31.99548 | 1486.5 | 4.234369
1489.5 | 30.4023 | 1492.5 | 28.99641 | 1495 | 3.060294 | 1498 | 11.61622 | 1500.5 | 7.063104 | 1520 | 26.92488 | 1523 | 6.690952 | 1525.5 | 3.097188 | 1528.5 | 5.682212 | 1548 | 8.723951 | 1551 | 1.945017 | 1553.5 | 0.8753999 | 1556.5 | 2.381849 | 1559.5 | 18.91015 | 1562 | 4.794339 | 1565 | 5.567501 | 1573.5 | 25.95298 | 1576 | 6.341277 | 1579 | 13.74905 | 1582 | 13.30387 | 1584.5 | 4.97537 | 1587.5 | 12.55224 | 1596 | 28.46391 | 1604.5 | 7.936289 | 1607 | 0.9861907 | 1610 | 27.17094 | 1612.5 | 18.52816 | 1621 | 0.7804298 | 1624 | 9.240412 | 1626.5 | 9.205964 | 1629.5 | 27.28163 | 1632.5 | 20.34552 | 1635 | 18.73583 | 1637.5 | 20.52073 | 1646 | 13.09744 | 1649 | 0.07140672 | 1657.5 | 3.859734 | 1660.5 | 14.32764 | 1663 | 8.460363 | 1665.5 | 0.6669397 | 1668.5 | 9.402651 | 1671.5 | 0.985344
#REF! | #REF! | #REF! | #REF! | #REF! | #REF! | #REF! | #REF! | #REF! | #REF! | #REF! | #REF! | #REF! | #REF! | #REF! | #REF! | #REF! | #REF! | #REF! | #REF! | #REF! | #REF! | #REF! | #REF! | #REF! | #REF! | #REF! | #REF! | #REF! | #REF! | #REF! | #REF! | #REF! | #REF! | #REF! | #REF! | #REF! | #REF! | #REF! | #REF! | #REF! | #REF! | #REF! | #REF! | #REF! | #REF! | #REF! | #REF! | #REF! | #REF! | #REF! | #REF! | #REF! | #REF! | #REF! | #REF! | #REF! | #REF! | #REF! | #REF! | #REF! | #REF! | #REF! | #REF! | #REF! | #REF! | #REF! | #REF! | #REF! | #REF! | #REF! | #REF! | #REF! | #REF! | #REF! | #REF! | #REF! | #REF! | #REF! | #REF! | #REF! | #REF! | #REF! | #REF!
#REF! | #REF! | #REF! | #REF! | #REF! | #REF! | #REF! | #REF! | #REF! | #REF! | #REF! | #REF! | #REF! | #REF! | #REF! | #REF! | #REF! | #REF! | #REF! | #REF! | #REF! | #REF! | #REF! | #REF! | #REF! | #REF! | #REF! | #REF! | #REF! | #REF! | #REF! | #REF! | #REF! | #REF! | #REF! | #REF! | #REF! | #REF! | #REF! | #REF! | #REF! | #REF! | #REF! | #REF! | #REF! | #REF! | #REF! | #REF! | #REF! | #REF! | #REF! | #REF! | #REF! | #REF! | #REF! | #REF! | #REF! | #REF! | #REF! | #REF! | #REF! | #REF! | #REF! | #REF! | #REF! | #REF! | #REF! | #REF! | #REF! | #REF! | #REF! | #REF! | #REF! | #REF! | #REF! | #REF! | #REF! | #REF! | #REF! | #REF! | #REF! | #REF! | #REF! | #REF!
#REF! | #REF! | #REF! | #REF! | #REF! | #REF! | #REF! | #REF! | #REF! | #REF! | #REF! | #REF! | #REF! | #REF! | #REF! | #REF! | #REF! | #REF! | #REF! | #REF! | #REF! | #REF! | #REF! | #REF! | #REF! | #REF! | #REF! | #REF! | #REF! | #REF! | #REF! | #REF! | #REF! | #REF! | #REF! | #REF! | #REF! | #REF! | #REF! | #REF! | #REF! | #REF! | #REF! | #REF! | #REF! | #REF! | #REF! | #REF! | #REF! | #REF! | #REF! | #REF! | #REF! | #REF! | #REF! | #REF! | #REF! | #REF! | #REF! | #REF! | #REF! | #REF! | #REF! | #REF! | #REF! | #REF! | #REF! | #REF! | #REF! | #REF! | #REF! | #REF! | #REF! | #REF! | #REF! | #REF! | #REF! | #REF! | #REF! | #REF! | #REF! | #REF! | #REF! | #REF!
#REF! | #REF! | #REF! | #REF! | #REF! | #REF! | #REF! | #REF! | #REF! | #REF! | #REF! | #REF! | #REF! | #REF! | #REF! | #REF! | #REF! | #REF! | #REF! | #REF! | #REF! | #REF! | #REF! | #REF! | #REF! | #REF! | #REF! | #REF! | #REF! | #REF! | #REF! | #REF! | #REF! | #REF! | #REF! | #REF! | #REF! | #REF! | #REF! | #REF! | #REF! | #REF! | #REF! | #REF! | #REF! | #REF! | #REF! | #REF! | #REF! | #REF! | #REF! | #REF! | #REF! | #REF! | #REF! | #REF! | #REF! | #REF! | #REF! | #REF! | #REF! | #REF! | #REF! | #REF! | #REF! | #REF! | #REF! | #REF! | #REF! | #REF! | #REF! | #REF! | #REF! | #REF! | #REF! | #REF! | #REF! | #REF! | #REF! | #REF! | #REF! | #REF! | #REF! | #REF!
#REF! | #REF! | #REF! | #REF! | #REF! | #REF! | #REF! | #REF! | #REF! | #REF! | #REF! | #REF! | #REF! | #REF! | #REF! | #REF! | #REF! | #REF! | #REF! | #REF! | #REF! | #REF! | #REF! | #REF! | #REF! | #REF! | #REF! | #REF! | #REF! | #REF! | #REF! | #REF! | #REF! | #REF! | #REF! | #REF! | #REF! | #REF! | #REF! | #REF! | #REF! | #REF! | #REF! | #REF! | #REF! | #REF! | #REF! | #REF! | #REF! | #REF! | #REF! | #REF! | #REF! | #REF! | #REF! | #REF! | #REF! | #REF! | #REF! | #REF! | #REF! | #REF! | #REF! | #REF! | #REF! | #REF! | #REF! | #REF! | #REF! | #REF! | #REF! | #REF! | #REF! | #REF! | #REF! | #REF! | #REF! | #REF! | #REF! | #REF! | #REF! | #REF! | #REF! | #REF!
#REF! | #REF! | #REF! | #REF! | #REF! | #REF! | #REF! | #REF! | #REF! | #REF! | #REF! | #REF! | #REF! | #REF! | #REF! | #REF! | #REF! | #REF! | #REF! | #REF! | #REF! | #REF! | #REF! | #REF! | #REF! | #REF! | #REF! | #REF! | #REF! | #REF! | #REF! | #REF! | #REF! | #REF! | #REF! | #REF! | #REF! | #REF! | #REF! | #REF! | #REF! | #REF! | #REF! | #REF! | #REF! | #REF! | #REF! | #REF! | #REF! | #REF! | #REF! | #REF! | #REF! | #REF! | #REF! | #REF! | #REF! | #REF! | #REF! | #REF! | #REF! | #REF! | #REF! | #REF! | #REF! | #REF! | #REF! | #REF! | #REF! | #REF! | #REF! | #REF! | #REF! | #REF! | #REF! | #REF! | #REF! | #REF! | #REF! | #REF! | #REF! | #REF! | #REF! | #REF!
#REF! | #REF! | #REF! | #REF! | #REF! | #REF! | #REF! | #REF! | #REF! | #REF! | #REF! | #REF! | #REF! | #REF! | #REF! | #REF! | #REF! | #REF! | #REF! | #REF! | #REF! | #REF! | #REF! | #REF! | #REF! | #REF! | #REF! | #REF! | #REF! | #REF! | #REF! | #REF! | #REF! | #REF! | #REF! | #REF! | #REF! | #REF! | #REF! | #REF! | #REF! | #REF! | #REF! | #REF! | #REF! | #REF! | #REF! | #REF! | #REF! | #REF! | #REF! | #REF! | #REF! | #REF! | #REF! | #REF! | #REF! | #REF! | #REF! | #REF! | #REF! | #REF! | #REF! | #REF! | #REF! | #REF! | #REF! | #REF! | #REF! | #REF! | #REF! | #REF! | #REF! | #REF! | #REF! | #REF! | #REF! | #REF! | #REF! | #REF! | #REF! | #REF! | #REF! | #REF!
#REF! | #REF! | #REF! | #REF! | #REF! | #REF! | #REF! | #REF! | #REF! | #REF! | #REF! | #REF! | #REF! | #REF! | #REF! | #REF! | #REF! | #REF! | #REF! | #REF! | #REF! | #REF! | #REF! | #REF! | #REF! | #REF! | #REF! | #REF! | #REF! | #REF! | #REF! | #REF! | #REF! | #REF! | #REF! | #REF! | #REF! | #REF! | #REF! | #REF! | #REF! | #REF! | #REF! | #REF! | #REF! | #REF! | #REF! | #REF! | #REF! | #REF! | #REF! | #REF! | #REF! | #REF! | #REF! | #REF! | #REF! | #REF! | #REF! | #REF! | #REF! | #REF! | #REF! | #REF! | #REF! | #REF! | #REF! | #REF! | #REF! | #REF! | #REF! | #REF! | #REF! | #REF! | #REF! | #REF! | #REF! | #REF! | #REF! | #REF! | #REF! | #REF! | #REF! | #REF!

## C-G Min
Minimum Conductor to Ground Resistances
Open Burn Test 10 |  |  | 2006-11-16 | 8:44
Mix | 7-C | Tray A | IRMS | 1
0 | 250 kW
Burner Time | A1-G |  | Burner Time | A2-G | Burner Time | B3-G | Burner Time | B4-G | Burner Time | C5-G | Burner Time | C6-G | Burner Time | D7-G | Burner Time | D8-G | Burner Time | E9-G | Burner Time | E10-G | Burner Time | F11-G | Burner Time | F12-G
-167.9 | 262238 |  | -145.5 | 257638 | -117.5 | 253738 | -101.9444 | 258438 | -87.61111 | 242638 | -79 | 253038 | -54.8 | 262538 | -49.1 | 249238 | -36.88889 | 232838 | -33.88889 | 232838 | -16.2 | 263038 | -14 | 260538
16.7 | 262238 |  | 39.1 | 257638 | 67.22222 | 253738 | 82.77778 | 258438 | 97 | 257638 | 105.8333 | 253038 | 130 | 14.70578 | 135.6 | 13.73631 | 147.8333 | 232838 | 150.9444 | 232838 | 168.6 | 1.392269 | 170.9 | 8.33869
201.6 | 262238 |  | 224 | 328.6097 | 252.0556 | 11.87576 | 267.5556 | 2.950294 | 281.8889 | 0.624714 | 290.5556 | 2.530186 | 314.7 | 14.16795 | 320.2 | 8.223189 | 332.5 | 232838 | 335.6667 | 232838 | 353.4 | 0.6181132 | 355.5 | 0.6197503
386.3 | 2.854142 |  | 408.7 | 9.26727 | 436.7778 | 0.6221041 | 452.2778 | 0.6223404 | 466.6111 | 0.6144036 | 475.3889 | 1.12266 | 499.5 | 0.6169492 | 505 | 1.270167 | 517.3333 | 131419 | 520.3889 | 232838 | 538 | 9.978414 | 540.3 | 1.425629
571.1 | 1.087356 |  | 593.7 | 3.664419 | 621.5556 | 0.6307278 | 637.1111 | 0.9675944 | 651.3889 | 1.126102 | 660.1111 | 9.042429 | 684.2 | 3.410617 | 689.9 | 0.6456446 | 702.1111 | 232838 | 705.1667 | 232838 | 722.9 | 0.6213961 | 725 | 0.6268657
755.9 | 4.642202 |  | 778.3 | 6.746473 | 806.2778 | 6.596855 | 821.8889 | 1.522227 | 836.1111 | 0.6237624 | 844.8333 | 0.6228137 | 869 | 0.6275862 | 874.6 | 2.356469 | 886.8889 | 232838 | 890 | 232838 | 907.6 | 7.427299 | 910 | 11.13187
940.7 | 7.427518 |  | 963.1 | 1.272104 | 991.1111 | 0.6287908 | 1006.611 | 0.734091 | 1020.944 | 4.728972 | 1029.722 | 0.6202196 | 1053.8 | 0.6192818 | 1059.4 | 2.479014 | 1071.667 | 121269 | 1074.722 | 232838 | 1092.5 | 11.09917 | 1094.7 | 3.734534
1125.5 | 3.32074 |  | 1147.9 | 0.6204545 | 1175.833 | 5.067496 | 1191.333 | 0.6197504 | 1205.778 | 0.622577 | 1214.5 | 0.622577 | 1238.6 | 2.114308 | 1244.1 | 9.838217 | 1256.389 | 132869 | 1259.667 | 232838 | 1277.3 | 2.768813 | 1279.5 | 8.33869
1310.2 | 0.6232877 |  | 1332.6 | 3.384677 | 1360.722 | 1.501907 | 1376.056 | 0.6211604 | 1390.556 | 3.780155 | 1399.222 | 0.6268658 | 1423.4 | 6.925674 | 1428.9 | 0.6153268 | 1441.222 | 66384.5 | 1444.278 | 33.20061 | 1462 | 1.794197 | 1464.2 | 6.323494
1495.1 | 4.603639 |  | 1517.3 | 4.601461 | 1545.333 | 2.437671 | 1560.944 | 6.5004 | 1575.333 | 0.6218679 | 1583.944 | 1.666539 | 1608.1 | 20.08931 | 1613.8 | 1.530705 | 1626 | 3.516732 | 1629.056 | 0.63984375 | 1646.8 | 0.6221041 | 1649 | 3.356132
#REF! | #REF! |  | #REF! | #REF! | #REF! | #REF! | #REF! | #REF! | #REF! | #REF! | #REF! | #REF! | #REF! | #REF! | #REF! | #REF! | #REF! | #REF! | #REF! | #REF! | #REF! | #REF! | #REF! | #REF!
#REF! | #REF! |  | #REF! | #REF! | #REF! | #REF! | #REF! | #REF! | #REF! | #REF! | #REF! | #REF! | #REF! | #REF! | #REF! | #REF! | #REF! | #REF! | #REF! | #REF! | #REF! | #REF! | #REF! | #REF!
#REF! | #REF! |  | #REF! | #REF! | #REF! | #REF! | #REF! | #REF! | #REF! | #REF! | #REF! | #REF! | #REF! | #REF! | #REF! | #REF! | #REF! | #REF! | #REF! | #REF! | #REF! | #REF! | #REF! | #REF!
#REF! | #REF! |  | #REF! | #REF! | #REF! | #REF! | #REF! | #REF! | #REF! | #REF! | #REF! | #REF! | #REF! | #REF! | #REF! | #REF! | #REF! | #REF! | #REF! | #REF! | #REF! | #REF! | #REF! | #REF!
#REF! | #REF! |  | #REF! | #REF! | #REF! | #REF! | #REF! | #REF! | #REF! | #REF! | #REF! | #REF! | #REF! | #REF! | #REF! | #REF! | #REF! | #REF! | #REF! | #REF! | #REF! | #REF! | #REF! | #REF!
#REF! | #REF! |  | #REF! | #REF! | #REF! | #REF! | #REF! | #REF! | #REF! | #REF! | #REF! | #REF! | #REF! | #REF! | #REF! | #REF! | #REF! | #REF! | #REF! | #REF! | #REF! | #REF! | #REF! | #REF!
#REF! | #REF! |  | #REF! | #REF! | #REF! | #REF! | #REF! | #REF! | #REF! | #REF! | #REF! | #REF! | #REF! | #REF! | #REF! | #REF! | #REF! | #REF! | #REF! | #REF! | #REF! | #REF! | #REF! | #REF!
#REF! | #REF! |  | #REF! | #REF! | #REF! | #REF! | #REF! | #REF! | #REF! | #REF! | #REF! | #REF! | #REF! | #REF! | #REF! | #REF! | #REF! | #REF! | #REF! | #REF! | #REF! | #REF! | #REF! | #REF!

## F11-F12
Open Burn Test 10 |  |  | 2006-11-16 | 8:44 |  |  | Vs = |  | 161.7448 |  | R = | 100
Mix | 7-C | Tray A | IRMS | 1
0 | 250 kW |  | Bundle | Ch. 11 & 12 | Cable F | Odd -Even
Time-131 | N11 | N12 | Time-132 | N21 |  |  | Burner Time | DAQ Time | V11 | V12 | V21 | V22 | I11 | I12 | I21 | I22 | Delta-I1 | Delta-I2 | R11-G | R12-G | R11-12
39037.3616 | 1 | 0 | 39037.3616 | 1 | 0 |  | 8.5 | 182.5 | 0.06105006 | 0 | 0.06105006 | 0 | 0.0006105006 | 0 | 0.0006105006 | 0 | 0.0006105006 | 0.0006105006 | 264838 | 264838 | 264838
39037.3638 | 2613 | 0 | 39037.3638 | 2442 | 0 |  | 193.5 | 367.5 | 159.5238 | 0 | 149.0842 | 0 | 1.595238 | 0 | 1.490842 | 0 | 1.595238 | 1.490842 | 1.392269 | 8.492219 | 0.2029687
39037.3659 | 2431 | 0 | 39037.3659 | 2470 | 0 |  | 378 | 552 | 148.4127 | 0 | 150.7937 | 0 | 1.484127 | 0 | 1.507937 | 0 | 1.484127 | 1.507937 | 8.983135 | 7.262348 | 7.499008
39037.368 | 2318 | 0 | 39037.368 | 2414 | 0 |  | 562.5 | 736.5 | 141.514 | 0 | 147.3748 | 0 | 1.41514 | 0 | 1.473748 | 0 | 1.41514 | 1.473748 | 14.29594 | 9.750621 | 12.8808
39037.3702 | 2190 | 0 | 39037.3702 | 2042 | 0 |  | 747.5 | 921.5 | 133.6996 | 0 | 124.6642 | 0 | 1.336996 | 0 | 1.246642 | 0 | 1.336996 | 1.246642 | 20.97626 | 29.74437 | 19.63926
39037.3723 | 2037 | 0 | 39037.3723 | 2096 | 0 |  | 932.5 | 1106.5 | 124.359 | 0 | 127.9609 | 0 | 1.24359 | 0 | 1.279609 | 0 | 1.24359 | 1.279609 | 30.06284 | 26.40172 | 28.81925
39037.3744 | 2147 | 0 | 39037.3745 | 2554 | 0 |  | 1117 | 1291 | 131.0745 | 0 | 155.9219 | 0 | 1.310745 | 0 | 1.559219 | 0 | 1.310745 | 1.559219 | 23.39916 | 3.734534 | 22.08842
39037.3766 | 2578 | 0 | 39037.3766 | 2059 | 0 |  | 1302 | 1476 | 157.3871 | 0 | 125.7021 | 0 | 1.573871 | 0 | 1.257021 | 0 | 1.573871 | 1.257021 | 2.768813 | 28.67314 | 1.194942
39037.3787 | 2505 | 0 | 39037.3787 | 2068 | 0 |  | 1486.5 | 1660.5 | 152.9304 | 0 | 126.2515 | 0 | 1.529304 | 0 | 1.262515 | 0 | 1.529304 | 1.262515 | 5.763673 | 28.11315 | 4.234369
39037.3809 | 2633 | 0 | 39037.3809 | 2077 | 0 |  | 1671.5 | 1845.5 | 160.7448 | 0 | 126.801 | 0 | 1.607448 | 0 | 1.26801 | 0 | 1.607448 | 1.26801 | 0.6221041 | 27.55802 | 0.985344

## E10-F12
Open Burn Test 10 |  |  | 2006-11-16 | 8:44 |  |  | Vs = |  | 160.5238 |  | R = | 100
Mix | 7-C | Tray A | IRMS | 1
0 | 250 kW |  | Bundle | Ch. 10 & 12 | Cable E | Even - | Cable F |  | Even
Time-129 | N11 | N12 | Time-130 | N21 |  |  | Burner Time | DAQ Time | V11 | V12 | V21 | V22 | I11 | I12 | I21 | I22 | Delta-I1 | Delta-I2 | R10-G | R12-G | R10-12
39037.3616 | 1 | 0 | 39037.3616 | 1 | 0 |  | 5.5 | 179.5 | 0.06105006 | 0 | 0.06105006 | 0 | 0.0006105006 | 0 | 0.0006105006 | 0 | 0.0006105006 | 0.0006105006 | 262838 | 262838 | 262838
39037.3637 | 1 | 0 | 39037.3637 | 2427 | 0 |  | 190.5 | 364.5 | 0.06105006 | 0 | 148.1685 | 0 | 0.0006105006 | 0 | 1.481685 | 0 | 0.0006105006 | 1.481685 | 262838 | 8.33869 | 262838
39037.3659 | 1 | 0 | 39037.3659 | 2202 | 0 |  | 375 | 549 | 0.06105006 | 0 | 134.4322 | 0 | 0.0006105006 | 0 | 1.344322 | 0 | 0.0006105006 | 1.344322 | 262838 | 19.40872 | 262838
39037.368 | 1 | 0 | 39037.368 | 2489 | 0 |  | 560 | 734 | 0.06105006 | 0 | 151.9536 | 0 | 0.0006105006 | 0 | 1.519536 | 0 | 0.0006105006 | 1.519536 | 262838 | 5.640016 | 262838
39037.3701 | 1 | 0 | 39037.3702 | 2613 | 0 |  | 744.5 | 918.5 | 0.06105006 | 0 | 159.5238 | 0 | 0.0006105006 | 0 | 1.595238 | 0 | 0.0006105006 | 1.595238 | 262838 | 0.6268657 | 262838
39037.3723 | 1 | 0 | 39037.3723 | 2366 | 0 |  | 929.5 | 1103.5 | 0.06105006 | 0 | 144.4444 | 0 | 0.0006105006 | 0 | 1.444444 | 0 | 0.0006105006 | 1.444444 | 262838 | 11.13187 | 262838
39037.3744 | 1 | 0 | 39037.3744 | 2345 | 0 |  | 1114.5 | 1288.5 | 0.06105006 | 0 | 143.1624 | 0 | 0.0006105006 | 0 | 1.431624 | 0 | 0.0006105006 | 1.431624 | 262838 | 12.12708 | 262838
39037.3766 | 1 | 0 | 39037.3766 | 2427 | 0 |  | 1299 | 1473 | 0.06105006 | 0 | 148.1685 | 0 | 0.0006105006 | 0 | 1.481685 | 0 | 0.0006105006 | 1.481685 | 262838 | 8.33869 | 262838
39037.3787 | 1974 | 0 | 39037.3787 | 2473 | 0 |  | 1483.5 | 1657.5 | 120.5128 | 0 | 150.9768 | 0 | 1.205128 | 0 | 1.509768 | 0 | 1.205128 | 1.509768 | 33.20061 | 6.323494 | 31.99548
39037.3808 | 2372 | 0 | 39037.3808 | 2544 | 0 |  | 1668.5 | 1842.5 | 144.8107 | 0 | 155.3114 | 0 | 1.448107 | 0 | 1.553114 | 0 | 1.448107 | 1.553114 | 10.85076 | 3.356132 | 9.402651

## E10-F11
Open Burn Test 10 |  |  | 2006-11-16 | 8:44 |  |  | Vs = |  | 161.928 |  | R = | 100
Mix | 7-C | Tray A | IRMS | 1
0 | 250 kW |  | Bundle | Ch. 10 & 11 | Cable E | Even - | Cable F |  | Odd
Time-127 | N11 | N12 | Time-128 | N21 |  |  | Burner Time | DAQ Time | V11 | V12 | V21 | V22 | I11 | I12 | I21 | I22 | Delta-I1 | Delta-I2 | R10-G | R11-G | R10-11
39037.3616 | 1 | 0 | 39037.3616 | 1 | 0 |  | 2.499999 | 176.5 | 0.06105006 | 0 | 0.06105006 | 0 | 0.0006105006 | 0 | 0.0006105006 | 0 | 0.0006105006 | 0.0006105006 | 265138 | 265138 | 265138
39037.3637 | 1 | 0 | 39037.3637 | 2250 | 0 |  | 187.5 | 361.5 | 0.06105006 | 0 | 137.3626 | 0 | 0.0006105006 | 0 | 1.373626 | 0 | 0.0006105006 | 1.373626 | 265138 | 17.88356 | 265138
39037.3658 | 1 | 0 | 39037.3658 | 2271 | 0 |  | 372.5 | 546.5 | 0.06105006 | 0 | 138.6447 | 0 | 0.0006105006 | 0 | 1.386447 | 0 | 0.0006105006 | 1.386447 | 265138 | 16.79348 | 265138
39037.368 | 1 | 0 | 39037.368 | 2118 | 0 |  | 557 | 731 | 0.06105006 | 0 | 129.304 | 0 | 0.0006105006 | 0 | 1.29304 | 0 | 0.0006105006 | 1.29304 | 265138 | 25.23041 | 265138
39037.3701 | 1 | 0 | 39037.3701 | 2636 | 0 |  | 742 | 916 | 0.06105006 | 0 | 160.928 | 0 | 0.0006105006 | 0 | 1.60928 | 0 | 0.0006105006 | 1.60928 | 265138 | 0.6213961 | 265138
39037.3722 | 1 | 0 | 39037.3723 | 2469 | 0 |  | 926.5 | 1100.5 | 0.06105006 | 0 | 150.7326 | 0 | 0.0006105006 | 0 | 1.507326 | 0 | 0.0006105006 | 1.507326 | 265138 | 7.427299 | 265138
39037.3744 | 1 | 0 | 39037.3744 | 2360 | 0 |  | 1111.5 | 1285.5 | 0.06105006 | 0 | 144.0781 | 0 | 0.0006105006 | 0 | 1.440781 | 0 | 0.0006105006 | 1.440781 | 265138 | 12.38898 | 265138
39037.3765 | 1 | 0 | 39037.3765 | 2393 | 0 |  | 1296.5 | 1470.5 | 0.06105006 | 0 | 146.0928 | 0 | 0.0006105006 | 0 | 1.460928 | 0 | 0.0006105006 | 1.460928 | 265138 | 10.83911 | 265138
39037.3787 | 426 | 0 | 39037.3787 | 2043 | 0 |  | 1481 | 1655 | 26.00733 | 0 | 124.7253 | 0 | 0.2600733 | 0 | 1.247253 | 0 | 0.2600733 | 1.247253 | 522.6244 | 29.8277 | 522.3643
39037.3808 | 2594 | 0 | 39037.3808 | 2510 | 0 |  | 1665.5 | 1839.5 | 158.3639 | 0 | 153.2357 | 0 | 1.583639 | 0 | 1.532357 | 0 | 1.583639 | 1.532357 | 2.250578 | 5.67251 | 0.6669397

## E9-F12
Open Burn Test 10 |  |  | 2006-11-16 | 8:44 |  |  | Vs = |  | 162.3553 |  | R = | 100
Mix | 7-C | Tray A | IRMS | 1
0 | 250 kW |  | Bundle | Ch. 9 & 12 | Cable E | Odd - | Cable F |  | Even
Time-125 | N11 | N12 | Time-126 | N21 |  |  | Burner Time | DAQ Time | V11 | V12 | V21 | V22 | I11 | I12 | I21 | I22 | Delta-I1 | Delta-I2 | R9-G | R12-G | R9-12
39037.3615 | 1 | 0 | 39037.3615 | 1 | 0 |  | -8.158386e-07 | 174 | 0.06105006 | 0 | 0.06105006 | 0 | 0.0006105006 | 0 | 0.0006105006 | 0 | 0.0006105006 | 0.0006105006 | 265838 | 265838 | 265838
39037.3637 | 1 | 0 | 39037.3637 | 2008 | 0 |  | 184.5 | 358.5 | 0.06105006 | 0 | 122.5885 | 0 | 0.0006105006 | 0 | 1.225885 | 0 | 0.0006105006 | 1.225885 | 265838 | 32.43924 | 265838
39037.3658 | 1 | 0 | 39037.3658 | 2643 | 0 |  | 369.5 | 543.5 | 0.06105006 | 0 | 161.3553 | 0 | 0.0006105006 | 0 | 1.613553 | 0 | 0.0006105006 | 1.613553 | 265838 | 0.6197503 | 265838
39037.3679 | 1 | 0 | 39037.368 | 2622 | 0 |  | 554.5 | 728.5 | 0.06105006 | 0 | 160.0733 | 0 | 0.0006105006 | 0 | 1.600733 | 0 | 0.0006105006 | 1.600733 | 265838 | 1.425629 | 265838
39037.3701 | 1 | 0 | 39037.3701 | 2253 | 0 |  | 739 | 913 | 0.06105006 | 0 | 137.5458 | 0 | 0.0006105006 | 0 | 1.375458 | 0 | 0.0006105006 | 1.375458 | 265838 | 18.03728 | 265838
39037.3722 | 1 | 0 | 39037.3722 | 2142 | 0 |  | 924 | 1098 | 0.06105006 | 0 | 130.7692 | 0 | 0.0006105006 | 0 | 1.307692 | 0 | 0.0006105006 | 1.307692 | 265838 | 24.15406 | 265838
39037.3744 | 1 | 0 | 39037.3744 | 2040 | 0 |  | 1108.5 | 1282.5 | 0.06105006 | 0 | 124.5421 | 0 | 0.0006105006 | 0 | 1.245421 | 0 | 0.0006105006 | 1.245421 | 265838 | 30.36176 | 265838
39037.3765 | 2 | 0 | 39037.3765 | 2252 | 0 |  | 1293.5 | 1467.5 | 0.1221001 | 0 | 137.4847 | 0 | 0.001221001 | 0 | 1.374847 | 0 | 0.001221001 | 1.374847 | 132869 | 18.0897 | 132869
39037.3786 | 4 | 0 | 39037.3786 | 2474 | 0 |  | 1478.5 | 1652.5 | 0.2442002 | 0 | 151.0379 | 0 | 0.002442002 | 0 | 1.510379 | 0 | 0.002442002 | 1.510379 | 66384.5 | 7.493129 | 66384.5
39037.3808 | 2419 | 0 | 39037.3808 | 2352 | 0 |  | 1663 | 1837 | 147.6801 | 0 | 143.5897 | 0 | 1.476801 | 0 | 1.435897 | 0 | 1.476801 | 1.435897 | 9.937164 | 13.06888 | 8.460363

## E9-F11
Open Burn Test 10 |  |  | 2006-11-16 | 8:44 |  |  | Vs = |  | 160.6459 |  | R = | 100
Mix | 7-C | Tray A | IRMS | 1
0 | 250 kW |  | Bundle | Ch. 9 & 11 | Cable E | Odd - | Cable F |  | Odd
Time-123 | N11 | N12 | Time-124 | N21 |  |  | Burner Time | DAQ Time | V11 | V12 | V21 | V22 | I11 | I12 | I21 | I22 | Delta-I1 | Delta-I2 | R9-G | R11-G | R9-11
39037.3615 | 1 | 0 | 39037.3615 | 1 | 0 |  | -2.5 | 171.5 | 0.06105006 | 0 | 0.06105006 | 0 | 0.0006105006 | 0 | 0.0006105006 | 0 | 0.0006105006 | 0.0006105006 | 263038 | 263038 | 263038
39037.3636 | 1 | 0 | 39037.3636 | 2441 | 0 |  | 182 | 356 | 0.06105006 | 0 | 149.0232 | 0 | 0.0006105006 | 0 | 1.490232 | 0 | 0.0006105006 | 1.490232 | 263038 | 7.799263 | 263038
39037.3658 | 1 | 0 | 39037.3658 | 2117 | 0 |  | 367 | 541 | 0.06105006 | 0 | 129.243 | 0 | 0.0006105006 | 0 | 1.29243 | 0 | 0.0006105006 | 1.29243 | 263038 | 24.29759 | 263038
39037.3679 | 1 | 0 | 39037.3679 | 2183 | 0 |  | 551.5 | 725.5 | 0.06105006 | 0 | 133.2723 | 0 | 0.0006105006 | 0 | 1.332723 | 0 | 0.0006105006 | 1.332723 | 263038 | 20.53962 | 263038
39037.37 | 1 | 0 | 39037.3701 | 2367 | 0 |  | 736.5 | 910.5 | 0.06105006 | 0 | 144.5055 | 0 | 0.0006105006 | 0 | 1.445055 | 0 | 0.0006105006 | 1.445055 | 263038 | 11.16941 | 263038
39037.3722 | 1 | 0 | 39037.3722 | 2328 | 0 |  | 921 | 1095 | 0.06105006 | 0 | 142.1245 | 0 | 0.0006105006 | 0 | 1.421245 | 0 | 0.0006105006 | 1.421245 | 263038 | 13.03179 | 263038
39037.3743 | 1 | 0 | 39037.3743 | 2050 | 0 |  | 1106 | 1280 | 0.06105006 | 0 | 125.1526 | 0 | 0.0006105006 | 0 | 1.251526 | 0 | 0.0006105006 | 1.251526 | 263038 | 28.36 | 263038
39037.3765 | 1 | 0 | 39037.3765 | 2446 | 0 |  | 1290.5 | 1464.5 | 0.06105006 | 0 | 149.3284 | 0 | 0.0006105006 | 0 | 1.493284 | 0 | 0.0006105006 | 1.493284 | 263038 | 7.578904 | 263038
39037.3786 | 1 | 0 | 39037.3786 | 2585 | 0 |  | 1475.5 | 1649.5 | 0.06105006 | 0 | 157.8144 | 0 | 0.0006105006 | 0 | 1.578144 | 0 | 0.0006105006 | 1.578144 | 263038 | 1.794197 | 263038
39037.3807 | 2274 | 0 | 39037.3808 | 2615 | 0 |  | 1660.5 | 1834.5 | 138.8278 | 0 | 159.6459 | 0 | 1.388278 | 0 | 1.596459 | 0 | 1.388278 | 1.596459 | 15.71592 | 0.6263862 | 14.32764

## E9-E10
Open Burn Test 10 |  |  | 2006-11-16 | 8:44 |  |  | Vs = |  | 142.2088 |  | R = | 100
Mix | 7-C | Tray A | IRMS | 1
0 | 250 kW |  | Bundle | Ch. 9 & 10 | Cable E | Odd -Even
Time-121 | N11 | N12 | Time-122 | N21 |  |  | Burner Time | DAQ Time | V11 | V12 | V21 | V22 | I11 | I12 | I21 | I22 | Delta-I1 | Delta-I2 | R9-G | R10-G | R9-10
39037.3615 | 1 | 0 | 39037.3615 | 1 | 0 |  | -5.5 | 168.5 | 0.06105006 | 0 | 0.06105006 | 0 | 0.0006105006 | 0 | 0.0006105006 | 0 | 0.0006105006 | 0.0006105006 | 232838 | 232838 | 232838
39037.3636 | 1 | 0 | 39037.3636 | 1 | 0 |  | 179.5 | 353.5 | 0.06105006 | 0 | 0.06105006 | 0 | 0.0006105006 | 0 | 0.0006105006 | 0 | 0.0006105006 | 0.0006105006 | 232838 | 232838 | 232838
39037.3657 | 1 | 0 | 39037.3658 | 1 | 0 |  | 364 | 538 | 0.06105006 | 0 | 0.06105006 | 0 | 0.0006105006 | 0 | 0.0006105006 | 0 | 0.0006105006 | 0.0006105006 | 232838 | 232838 | 232838
39037.3679 | 1 | 0 | 39037.3679 | 1 | 0 |  | 548.5 | 722.5 | 0.06105006 | 0 | 0.06105006 | 0 | 0.0006105006 | 0 | 0.0006105006 | 0 | 0.0006105006 | 0.0006105006 | 232838 | 232838 | 232838
39037.37 | 1 | 0 | 39037.37 | 1 | 0 |  | 733.5 | 907.5 | 0.06105006 | 0 | 0.06105006 | 0 | 0.0006105006 | 0 | 0.0006105006 | 0 | 0.0006105006 | 0.0006105006 | 232838 | 232838 | 232838
39037.3722 | 1 | 0 | 39037.3722 | 1 | 0 |  | 918.5 | 1092.5 | 0.06105006 | 0 | 0.06105006 | 0 | 0.0006105006 | 0 | 0.0006105006 | 0 | 0.0006105006 | 0.0006105006 | 232838 | 232838 | 232838
39037.3743 | 1 | 0 | 39037.3743 | 1 | 0 |  | 1103 | 1277 | 0.06105006 | 0 | 0.06105006 | 0 | 0.0006105006 | 0 | 0.0006105006 | 0 | 0.0006105006 | 0.0006105006 | 232838 | 232838 | 232838
39037.3764 | 1 | 0 | 39037.3764 | 1 | 0 |  | 1288 | 1462 | 0.06105006 | 0 | 0.06105006 | 0 | 0.0006105006 | 0 | 0.0006105006 | 0 | 0.0006105006 | 0.0006105006 | 232838 | 232838 | 232838
39037.3786 | 1 | 0 | 39037.3786 | 1 | 0 |  | 1472.5 | 1646.5 | 0.06105006 | 0 | 0.06105006 | 0 | 0.0006105006 | 0 | 0.0006105006 | 0 | 0.0006105006 | 0.0006105006 | 232838 | 232838 | 232838
39037.3807 | 2214 | 0 | 39037.3807 | 2313 | 0 |  | 1657.5 | 1831.5 | 135.1648 | 0 | 141.2088 | 0 | 1.351648 | 0 | 1.412088 | 0 | 1.351648 | 1.412088 | 5.211382 | 0.7081712 | 3.859734

## D8-E10
Open Burn Test 10 |  |  | 2006-11-16 | 8:44 |  |  | Vs = |  | 155.9451 |  | R = | 100
Mix | 7-C | Tray A | IRMS | 1
0 | 250 kW |  | Bundle | Ch. 8 & 10 | Cable D | Even - | Cable E |  | Even
Time-115 | N11 | N12 | Time-116 | N21 |  |  | Burner Time | DAQ Time | V11 | V12 | V21 | V22 | I11 | I12 | I21 | I22 | Delta-I1 | Delta-I2 | R8-G | R10-G | R8-10
39037.3614 | 1 | 0 | 39037.3614 | 1 | 0 |  | -14 | 160 | 0.06105006 | 0 | 0.06105006 | 0 | 0.0006105006 | 0 | 0.0006105006 | 0 | 0.0006105006 | 0.0006105006 | 255338 | 255338 | 255338
39037.3635 | 2246 | 1 | 39037.3635 | 1 | 0 |  | 171 | 345 | 137.1184 | 0.06105006 | 0.06105006 | 0 | 1.371184 | 0.0006105006 | 0.0006105006 | 0 | 1.370574 | 0.0006105006 | 13.73631 | 255338 | 30725.97
39037.3656 | 2184 | 1 | 39037.3656 | 1 | 0 |  | 355.5 | 529.5 | 133.3333 | 0.06105006 | 0.06105006 | 0 | 1.333333 | 0.0006105006 | 0.0006105006 | 0 | 1.332723 | 0.0006105006 | 16.96656 | 255338 | 36923.54
39037.3678 | 2379 | 1 | 39037.3678 | 1 | 0 |  | 540.5 | 714.5 | 145.2381 | 0.06105006 | 0.06105006 | 0 | 1.452381 | 0.0006105006 | 0.0006105006 | 0 | 1.45177 | 0.0006105006 | 7.375106 | 255338 | 17431.17
39037.3699 | 2538 | 1 | 39037.3699 | 1 | 0 |  | 725 | 899 | 154.9451 | 0.06105006 | 0.06105006 | 0 | 1.549451 | 0.0006105006 | 0.0006105006 | 0 | 1.54884 | 0.0006105006 | 0.6456446 | 255338 | 1537.398
39037.372 | 2461 | 1 | 39037.3721 | 1 | 0 |  | 910 | 1084 | 150.2442 | 0.06105006 | 0.06105006 | 0 | 1.502442 | 0.0006105006 | 0.0006105006 | 0 | 1.501832 | 0.0006105006 | 3.795936 | 255338 | 9234.383
39037.3742 | 2281 | 1 | 39037.3742 | 1 | 0 |  | 1094.5 | 1268.5 | 139.2552 | 0.06105006 | 0.06105006 | 0 | 1.392552 | 0.0006105006 | 0.0006105006 | 0 | 1.391941 | 0.0006105006 | 11.99035 | 255338 | 27227.34
39037.3763 | 2118 | 1 | 39037.3763 | 1 | 0 |  | 1279.5 | 1453.5 | 129.304 | 0.06105006 | 0.06105006 | 0 | 1.29304 | 0.0006105006 | 0.0006105006 | 0 | 1.29243 | 0.0006105006 | 20.61314 | 255338 | 43520.96
39037.3785 | 2239 | 1 | 39037.3785 | 1 | 0 |  | 1464 | 1638 | 136.6911 | 0.06105006 | 0.06105006 | 0 | 1.366911 | 0.0006105006 | 0.0006105006 | 0 | 1.3663 | 0.0006105006 | 14.09205 | 255338 | 31425.69
39037.3806 | 2514 | 0 | 39037.3806 | 2513 | 0 |  | 1649 | 1823 | 153.4799 | 0 | 153.4188 | 0 | 1.534799 | 0 | 1.534188 | 0 | 1.534799 | 1.534188 | 1.606205 | 1.646637 | 0.07140672

## D8-E9
Open Burn Test 10 |  |  | 2006-11-16 | 8:44 |  |  | Vs = |  | 152.221 |  | R = | 100
Mix | 7-C | Tray A | IRMS | 1
0 | 250 kW |  | Bundle | Ch. 8 & 9 | Cable D | Even - | Cable E |  | Odd
Time-113 | N11 | N12 | Time-114 | N21 |  |  | Burner Time | DAQ Time | V11 | V12 | V21 | V22 | I11 | I12 | I21 | I22 | Delta-I1 | Delta-I2 | R8-G | R9-G | R8-9
39037.3613 | 1 | 0 | 39037.3613 | 1 | 0 |  | -16.5 | 157.5 | 0.06105006 | 0 | 0.06105006 | 0 | 0.0006105006 | 0 | 0.0006105006 | 0 | 0.0006105006 | 0.0006105006 | 249238 | 249238 | 249238
39037.3635 | 2002 | 1 | 39037.3635 | 1 | 0 |  | 168 | 342 | 122.2222 | 0.06105006 | 0.06105006 | 0 | 1.222222 | 0.0006105006 | 0.0006105006 | 0 | 1.221612 | 0.0006105006 | 24.55673 | 249238 | 49018.33
39037.3656 | 2304 | 1 | 39037.3656 | 1 | 0 |  | 352.5 | 526.5 | 140.6593 | 0.06105006 | 0.06105006 | 0 | 1.406593 | 0.0006105006 | 0.0006105006 | 0 | 1.405983 | 0.0006105006 | 8.223189 | 249238 | 18830.44
39037.3677 | 2373 | 1 | 39037.3678 | 1 | 0 |  | 537.5 | 711.5 | 144.8718 | 0.06105006 | 0.06105006 | 0 | 1.448718 | 0.0006105006 | 0.0006105006 | 0 | 1.448107 | 0.0006105006 | 5.075043 | 249238 | 11933.21
39037.3699 | 2477 | 1 | 39037.3699 | 1 | 0 |  | 722.5 | 896.5 | 151.221 | 0.06105006 | 0.06105006 | 0 | 1.51221 | 0.0006105006 | 0.0006105006 | 0 | 1.5116 | 0.0006105006 | 0.661551 | 249238 | 1537.383
39037.372 | 2436 | 1 | 39037.372 | 1 | 0 |  | 907 | 1081 | 148.7179 | 0.06105006 | 0.06105006 | 0 | 1.487179 | 0.0006105006 | 0.0006105006 | 0 | 1.486569 | 0.0006105006 | 2.356469 | 249238 | 5635.739
39037.3742 | 2184 | 1 | 39037.3742 | 1 | 0 |  | 1092 | 1266 | 133.3333 | 0.06105006 | 0.06105006 | 0 | 1.333333 | 0.0006105006 | 0.0006105006 | 0 | 1.332723 | 0.0006105006 | 14.17224 | 249238 | 30825.63
39037.3763 | 2123 | 1 | 39037.3763 | 1 | 0 |  | 1276.5 | 1450.5 | 129.6093 | 0.06105006 | 0.06105006 | 0 | 1.296093 | 0.0006105006 | 0.0006105006 | 0 | 1.295482 | 0.0006105006 | 17.45429 | 249238 | 36923.19
39037.3784 | 2285 | 1 | 39037.3784 | 1 | 0 |  | 1461.5 | 1635.5 | 139.4994 | 0.06105006 | 0.06105006 | 0 | 1.394994 | 0.0006105006 | 0.0006105006 | 0 | 1.394383 | 0.0006105006 | 9.123469 | 249238 | 20729.68
39037.3806 | 2179 | 0 | 39037.3806 | 2362 | 0 |  | 1646 | 1820 | 133.0281 | 0 | 144.2002 | 0 | 1.330281 | 0 | 1.442002 | 0 | 1.330281 | 1.442002 | 14.42772 | 5.562235 | 13.09744

## D7-E10
Open Burn Test 10 |  |  | 2006-11-16 | 8:44 |  |  | Vs = |  | 163.149 |  | R = | 100
Mix | 7-C | Tray A | IRMS | 1
0 | 250 kW |  | Bundle | Ch. 7 & 10 | Cable D | Odd - | Cable E |  | Even
Time-107 | N11 | N12 | Time-108 | N21 |  |  | Burner Time | DAQ Time | V11 | V12 | V21 | V22 | I11 | I12 | I21 | I22 | Delta-I1 | Delta-I2 | R7-G | R10-G | R7-10
39037.3612 | 1 | 0 | 39037.3613 | 1 | 0 |  | -25 | 149 | 0.06105006 | 0 | 0.06105006 | 0 | 0.0006105006 | 0 | 0.0006105006 | 0 | 0.0006105006 | 0.0006105006 | 267138 | 267138 | 267138
39037.3634 | 2137 | 1 | 39037.3634 | 1 | 0 |  | 159.5 | 333.5 | 130.464 | 0.06105006 | 0.06105006 | 0 | 1.30464 | 0.0006105006 | 0.0006105006 | 0 | 1.304029 | 0.0006105006 | 25.06461 | 267138 | 53418
39037.3655 | 2289 | 1 | 39037.3655 | 1 | 0 |  | 344.5 | 518.5 | 139.7436 | 0.06105006 | 0.06105006 | 0 | 1.397436 | 0.0006105006 | 0.0006105006 | 0 | 1.396825 | 0.0006105006 | 16.75612 | 267138 | 38223.69
39037.3676 | 2656 | 1 | 39037.3677 | 1 | 0 |  | 529 | 703 | 162.149 | 0.06105006 | 0.06105006 | 0 | 1.62149 | 0.0006105006 | 0.0006105006 | 0 | 1.620879 | 0.0006105006 | 0.6169492 | 267138 | 1537.424
39037.3698 | 2049 | 1 | 39037.3698 | 1 | 0 |  | 714 | 888 | 125.0916 | 0.06105006 | 0.06105006 | 0 | 1.250916 | 0.0006105006 | 0.0006105006 | 0 | 1.250305 | 0.0006105006 | 30.43848 | 267138 | 62214.71
39037.3719 | 2508 | 1 | 39037.3719 | 1 | 0 |  | 898.5 | 1072.5 | 153.1136 | 0.06105006 | 0.06105006 | 0 | 1.531136 | 0.0006105006 | 0.0006105006 | 0 | 1.530525 | 0.0006105006 | 6.556842 | 267138 | 16331.89
39037.3741 | 2226 | 1 | 39037.3741 | 1 | 0 |  | 1083.5 | 1257.5 | 135.8974 | 0.06105006 | 0.06105006 | 0 | 1.358974 | 0.0006105006 | 0.0006105006 | 0 | 1.358364 | 0.0006105006 | 20.06203 | 267138 | 44521.33
39037.3762 | 2118 | 1 | 39037.3762 | 1 | 0 |  | 1268.5 | 1442.5 | 129.304 | 0.06105006 | 0.06105006 | 0 | 1.29304 | 0.0006105006 | 0.0006105006 | 0 | 1.29243 | 0.0006105006 | 26.18706 | 267138 | 55317.29
39037.3783 | 2167 | 1 | 39037.3784 | 1 | 0 |  | 1453 | 1627 | 132.2955 | 0.06105006 | 0.06105006 | 0 | 1.322955 | 0.0006105006 | 0.0006105006 | 0 | 1.322344 | 0.0006105006 | 23.33241 | 267138 | 50419.13
39037.3805 | 2193 | 0 | 39037.3805 | 2023 | 0 |  | 1637.5 | 1811.5 | 133.8828 | 0 | 123.5043 | 0 | 1.338828 | 0 | 1.235043 | 0 | 1.338828 | 1.235043 | 21.85955 | 32.09985 | 20.52073

## D7-E9
Open Burn Test 10 |  |  | 2006-11-16 | 8:44 |  |  | Vs = |  | 162.5385 |  | R = | 100
Mix | 7-C | Tray A | IRMS | 1
0 | 250 kW |  | Bundle | Ch. 7 & 9 | Cable D | Odd - | Cable E |  | Odd
Time-105 | N11 | N12 | Time-106 | N21 |  |  | Burner Time | DAQ Time | V11 | V12 | V21 | V22 | I11 | I12 | I21 | I22 | Delta-I1 | Delta-I2 | R7-G | R9-G | R7-9
39037.3612 | 1 | 0 | 39037.3612 | 1 | 0 |  | -28 | 146 | 0.06105006 | 0 | 0.06105006 | 0 | 0.0006105006 | 0 | 0.0006105006 | 0 | 0.0006105006 | 0.0006105006 | 266138 | 266138 | 266138
39037.3633 | 2239 | 1 | 39037.3634 | 1 | 0 |  | 157 | 331 | 136.6911 | 0.06105006 | 0.06105006 | 0 | 1.366911 | 0.0006105006 | 0.0006105006 | 0 | 1.3663 | 0.0006105006 | 18.91779 | 266138 | 42222.14
39037.3655 | 2183 | 1 | 39037.3655 | 1 | 0 |  | 341.5 | 515.5 | 133.2723 | 0.06105006 | 0.06105006 | 0 | 1.332723 | 0.0006105006 | 0.0006105006 | 0 | 1.332112 | 0.0006105006 | 21.96976 | 266138 | 47820.03
39037.3676 | 2185 | 1 | 39037.3676 | 1 | 0 |  | 526.5 | 700.5 | 133.3944 | 0.06105006 | 0.06105006 | 0 | 1.333944 | 0.0006105006 | 0.0006105006 | 0 | 1.333333 | 0.0006105006 | 21.85806 | 266138 | 47620.11
39037.3697 | 2387 | 1 | 39037.3698 | 1 | 0 |  | 711 | 885 | 145.7265 | 0.06105006 | 0.06105006 | 0 | 1.457265 | 0.0006105006 | 0.0006105006 | 0 | 1.456654 | 0.0006105006 | 11.54149 | 266138 | 27427.69
39037.3719 | 2082 | 1 | 39037.3719 | 1 | 0 |  | 896 | 1070 | 127.1062 | 0.06105006 | 0.06105006 | 0 | 1.271062 | 0.0006105006 | 0.0006105006 | 0 | 1.270452 | 0.0006105006 | 27.88948 | 266138 | 57916.24
39037.374 | 2646 | 1 | 39037.374 | 1 | 0 |  | 1080.5 | 1254.5 | 161.5385 | 0.06105006 | 0.06105006 | 0 | 1.615385 | 0.0006105006 | 0.0006105006 | 0 | 1.614774 | 0.0006105006 | 0.6192818 | 266138 | 1537.422
39037.3762 | 2508 | 1 | 39037.3762 | 1 | 0 |  | 1265.5 | 1439.5 | 153.1136 | 0.06105006 | 0.06105006 | 0 | 1.531136 | 0.0006105006 | 0.0006105006 | 0 | 1.530525 | 0.0006105006 | 6.157959 | 266138 | 15332.24
39037.3783 | 2490 | 1 | 39037.3783 | 1 | 0 |  | 1450.5 | 1624.5 | 152.0147 | 0.06105006 | 0.06105006 | 0 | 1.520147 | 0.0006105006 | 0.0006105006 | 0 | 1.519536 | 0.0006105006 | 6.925674 | 266138 | 17131.56
39037.3804 | 2217 | 0 | 39037.3805 | 2409 | 0 |  | 1635 | 1809 | 135.348 | 0 | 147.0696 | 0 | 1.35348 | 0 | 1.470696 | 0 | 1.35348 | 1.470696 | 20.08931 | 10.51806 | 18.73583

## D7-D8
Open Burn Test 10 |  |  | 2006-11-16 | 8:44 |  |  | Vs = |  | 163.5153 |  | R = | 100
Mix | 7-C | Tray A | IRMS | 1
0 | 250 kW |  | Bundle | Ch. 7 & 8 | Cable D | Odd -Even
Time-103 | N11 | N12 | Time-104 | N21 |  |  | Burner Time | DAQ Time | V11 | V12 | V21 | V22 | I11 | I12 | I21 | I22 | Delta-I1 | Delta-I2 | R7-G | R8-G | R7-8
39037.3612 | 1 | 0 | 39037.3612 | 1 | 0 |  | -30.5 | 143.5 | 0.06105006 | 0 | 0.06105006 | 0 | 0.0006105006 | 0 | 0.0006105006 | 0 | 0.0006105006 | 0.0006105006 | 267738 | 267738 | 267738
39037.3633 | 2335 | 0 | 39037.3633 | 2161 | 0 |  | 154 | 328 | 142.5519 | 0 | 131.9292 | 0 | 1.425519 | 0 | 1.319292 | 0 | 1.425519 | 1.319292 | 14.70578 | 23.94169 | 13.28026
39037.3654 | 2346 | 0 | 39037.3655 | 2371 | 0 |  | 338.5 | 512.5 | 143.2234 | 0 | 144.7497 | 0 | 1.432234 | 0 | 1.447497 | 0 | 1.432234 | 1.447497 | 14.16795 | 12.96415 | 12.73571
39037.3676 | 2621 | 0 | 39037.3676 | 2637 | 0 |  | 523.5 | 697.5 | 160.0122 | 0 | 160.989 | 0 | 1.600122 | 0 | 1.60989 | 0 | 1.600122 | 1.60989 | 2.189241 | 1.569207 | 0.5891186
39037.3697 | 2360 | 0 | 39037.3697 | 2583 | 0 |  | 708.5 | 882.5 | 144.0781 | 0 | 157.6923 | 0 | 1.440781 | 0 | 1.576923 | 0 | 1.440781 | 1.576923 | 13.49068 | 3.692605 | 12.0499
39037.3719 | 2364 | 0 | 39037.3719 | 2252 | 0 |  | 893 | 1067 | 144.3223 | 0 | 137.4847 | 0 | 1.443223 | 0 | 1.374847 | 0 | 1.443223 | 1.374847 | 13.29865 | 18.93339 | 11.85542
39037.374 | 2281 | 0 | 39037.374 | 2480 | 0 |  | 1078 | 1252 | 139.2552 | 0 | 151.4042 | 0 | 1.392552 | 0 | 1.514042 | 0 | 1.392552 | 1.514042 | 17.42131 | 7.999194 | 16.02875
39037.3761 | 2343 | 0 | 39037.3761 | 2237 | 0 |  | 1262.5 | 1436.5 | 143.0403 | 0 | 136.569 | 0 | 1.430403 | 0 | 1.36569 | 0 | 1.430403 | 1.36569 | 14.31413 | 19.73089 | 12.88372
39037.3783 | 2431 | 0 | 39037.3783 | 2662 | 0 |  | 1447.5 | 1621.5 | 148.4127 | 0 | 162.5153 | 0 | 1.484127 | 0 | 1.625153 | 0 | 1.484127 | 1.625153 | 10.17606 | 0.6153268 | 8.691932
39037.3804 | 2201 | 0 | 39037.3804 | 2638 | 0 |  | 1632.5 | 1806.5 | 134.3712 | 0 | 161.0501 | 0 | 1.343712 | 0 | 1.610501 | 0 | 1.343712 | 1.610501 | 21.68923 | 1.530705 | 20.34552

## Raw IRMS Data
Time | DL1.V2000:B | DL1.V2001:B | DL1.V1500:B | Open Burn Test 10 |  |  | 2006-11-16 | 8:44
39037.3595 | 1 | 0 | 1 | Mix | 7-C | Tray A | IRMS | 1
39037.3616 | 1 | 0 | 1 |  | 250 kW |  | Bundle
39037.3638 | 1 | 0 | 1
39037.3659 | 2522 | 0 | 1
39037.3681 | 2095 | 0 | 1
39037.3702 | 2098 | 0 | 1
39037.3723 | 2029 | 0 | 1
39037.3745 | 2397 | 0 | 1
39037.3766 | 2585 | 0 | 1
39037.3788 | 2018 | 0 | 1
1
39037.3595 | 1 | 0 | 2
39037.3617 | 1 | 0 | 2
39037.3638 | 1 | 0 | 2
39037.3659 | 2223 | 0 | 2
39037.3681 | 2040 | 0 | 2
39037.3702 | 2089 | 0 | 2
39037.3724 | 2137 | 0 | 2
39037.3745 | 2640 | 0 | 2
39037.3766 | 2372 | 0 | 2
39037.3788 | 2507 | 0 | 2
2
39037.3595 | 1 | 0 | 3
39037.3617 | 1 | 0 | 3
39037.3638 | 1 | 0 | 3
39037.366 | 2042 | 0 | 3
39037.3681 | 2538 | 0 | 3
39037.3702 | 2021 | 0 | 3
39037.3724 | 2286 | 0 | 3
39037.3745 | 2541 | 0 | 3
39037.3767 | 2609 | 0 | 3
39037.3788 | 2016 | 0 | 3
3
39037.3596 | 0 | 0 | 4
39037.3617 | 1 | 0 | 4
39037.3638 | 11 | 0 | 4
39037.366 | 2224 | 0 | 4
39037.3681 | 2383 | 0 | 4
39037.3703 | 2164 | 0 | 4
39037.3724 | 2543 | 0 | 4
39037.3745 | 2244 | 0 | 4
39037.3767 | 2059 | 0 | 4
39037.3788 | 2323 | 0 | 4
4
39037.3596 | 1 | 0 | 5
39037.3617 | 1 | 0 | 5
39037.3639 | 1 | 0 | 5
39037.366 | 2571 | 0 | 5
39037.3681 | 2249 | 0 | 5
39037.3703 | 2228 | 0 | 5
39037.3724 | 2322 | 0 | 5
39037.3745 | 2515 | 0 | 5
39037.3767 | 2628 | 0 | 5
39037.3788 | 2528 | 0 | 5
5
39037.3596 | 1 | 0 | 6
39037.3617 | 1 | 0 | 6
39037.3639 | 14 | 0 | 6
39037.366 | 2537 | 0 | 6
39037.3681 | 2392 | 0 | 6
39037.3703 | 2184 | 0 | 6
39037.3724 | 2095 | 0 | 6
39037.3746 | 2345 | 0 | 6
39037.3767 | 2418 | 0 | 6
39037.3788 | 2025 | 0 | 6
6
39037.3596 | 1 | 0 | 7
39037.3617 | 1 | 0 | 7
39037.3639 | 1 | 0 | 7
39037.366 | 2369 | 0 | 7
39037.3682 | 2610 | 0 | 7
39037.3703 | 2314 | 0 | 7
39037.3724 | 2132 | 0 | 7
39037.3746 | 2541 | 0 | 7
39037.3767 | 2354 | 0 | 7
39037.3789 | 2334 | 0 | 7
7
39037.3596 | 1 | 0 | 8
39037.3618 | 1 | 0 | 8
39037.3639 | 313 | 0 | 8
39037.366 | 2341 | 0 | 8
39037.3682 | 2099 | 0 | 8
39037.3703 | 2344 | 0 | 8
39037.3725 | 2237 | 0 | 8
39037.3746 | 2339 | 0 | 8
39037.3767 | 2453 | 0 | 8
39037.3789 | 2622 | 0 | 8
8
39037.3596 | 1 | 0 | 9
39037.3618 | 1 | 0 | 9
39037.3639 | 1 | 0 | 9
39037.3661 | 2161 | 0 | 9
39037.3682 | 2512 | 0 | 9
39037.3703 | 2507 | 0 | 9
39037.3725 | 2442 | 0 | 9
39037.3746 | 2491 | 0 | 9
39037.3767 | 2589 | 0 | 9
39037.3789 | 2417 | 0 | 9
9
39037.3597 | 1 | 0 | 10
39037.3618 | 1 | 0 | 10
39037.3639 | 529 | 0 | 10
39037.3661 | 2296 | 0 | 10
39037.3682 | 2392 | 0 | 10
39037.3703 | 2536 | 0 | 10
39037.3725 | 2607 | 0 | 10
39037.3746 | 2496 | 0 | 10
39037.3768 | 2092 | 0 | 10
39037.3789 | 2173 | 0 | 10
10
39037.3597 | 1 | 0 | 11
39037.3618 | 1 | 0 | 11
39037.3639 | 1 | 0 | 11
39037.3661 | 2301 | 0 | 11
39037.3682 | 2171 | 0 | 11
39037.3704 | 2600 | 0 | 11
39037.3725 | 2319 | 0 | 11
39037.3746 | 2261 | 0 | 11
39037.3768 | 2122 | 0 | 11
39037.3789 | 2454 | 0 | 11
11
39037.3597 | 1 | 0 | 12
39037.3618 | 0 | 0 | 12
39037.364 | 2381 | 0 | 12
39037.3661 | 2212 | 0 | 12
39037.3682 | 2290 | 0 | 12
39037.3704 | 2410 | 0 | 12
39037.3725 | 2161 | 0 | 12
39037.3747 | 2247 | 0 | 12
39037.3768 | 2151 | 0 | 12
39037.3789 | 2050 | 0 | 12
12
39037.3597 | 1 | 0 | 13
39037.3618 | 1 | 0 | 13
39037.364 | 1 | 0 | 13
39037.3661 | 2042 | 0 | 13
39037.3683 | 2185 | 0 | 13
39037.3704 | 2572 | 0 | 13
39037.3725 | 2041 | 0 | 13
39037.3747 | 2100 | 0 | 13
39037.3768 | 2443 | 0 | 13
39037.379 | 2249 | 0 | 13
13
39037.3597 | 1 | 0 | 14
39037.3619 | 1 | 0 | 14
39037.364 | 2402 | 0 | 14
39037.3661 | 2350 | 0 | 14
39037.3683 | 2610 | 0 | 14
39037.3704 | 2474 | 0 | 14
39037.3726 | 2190 | 0 | 14
39037.3747 | 2642 | 0 | 14
39037.3768 | 2504 | 0 | 14
39037.379 | 2062 | 0 | 14
14
39037.3597 | 1 | 0 | 15
39037.3619 | 1 | 0 | 15
39037.364 | 1 | 0 | 15
39037.3662 | 2622 | 0 | 15
39037.3683 | 2143 | 0 | 15
39037.3704 | 2616 | 0 | 15
39037.3726 | 2578 | 0 | 15
39037.3747 | 2151 | 0 | 15
39037.3769 | 2260 | 0 | 15
39037.379 | 2264 | 0 | 15
15
39037.3598 | 1 | 0 | 16
39037.3619 | 1 | 0 | 16
39037.364 | 1 | 0 | 16
39037.3662 | 1 | 0 | 16
39037.3683 | 1 | 0 | 16
39037.3705 | 1 | 0 | 16
39037.3726 | 1 | 0 | 16
39037.3747 | 1 | 0 | 16
39037.3769 | 1 | 0 | 16
39037.379 | 2199 | 0 | 16
16
39037.3598 | 1 | 0 | 17
39037.3619 | 1 | 0 | 17
39037.3641 | 1 | 0 | 17
39037.3662 | 2531 | 0 | 17
39037.3683 | 2512 | 0 | 17
39037.3705 | 2130 | 0 | 17
39037.3726 | 2464 | 0 | 17
39037.3747 | 2061 | 0 | 17
39037.3769 | 2367 | 0 | 17
39037.379 | 2417 | 0 | 17
17
39037.3598 | 1 | 0 | 18
39037.3619 | 1 | 0 | 18
39037.3641 | 1 | 0 | 18
39037.3662 | 1 | 0 | 18
39037.3683 | 1 | 0 | 18
39037.3705 | 1 | 0 | 18
39037.3726 | 1 | 0 | 18
39037.3748 | 1 | 0 | 18
39037.3769 | 1 | 0 | 18
39037.379 | 2491 | 0 | 18
18
39037.3598 | 1 | 0 | 19
39037.3619 | 1 | 0 | 19
39037.3641 | 1 | 0 | 19
39037.3662 | 2020 | 0 | 19
39037.3684 | 2255 | 0 | 19
39037.3705 | 2578 | 0 | 19
39037.3726 | 2187 | 0 | 19
39037.3748 | 2316 | 0 | 19
39037.3769 | 2502 | 0 | 19
39037.3791 | 2007 | 0 | 19
19
39037.3598 | 1 | 0 | 20
39037.362 | 1 | 0 | 20
39037.3641 | 2200 | 0 | 20
39037.3662 | 2645 | 0 | 20
39037.3684 | 2218 | 0 | 20
39037.3705 | 2340 | 0 | 20
39037.3727 | 2190 | 0 | 20
39037.3748 | 2641 | 0 | 20
39037.3769 | 2395 | 0 | 20
39037.3791 | 2128 | 0 | 20
20
39037.3598 | 1 | 0 | 21
39037.362 | 1 | 0 | 21
39037.3641 | 1 | 0 | 21
39037.3662 | 2162 | 0 | 21
39037.3684 | 2596 | 0 | 21
39037.3705 | 2558 | 0 | 21
39037.3727 | 2187 | 0 | 21
39037.3748 | 2441 | 0 | 21
39037.3769 | 2148 | 0 | 21
39037.3791 | 2057 | 0 | 21
21
39037.3598 | 1 | 0 | 22
39037.362 | 0 | 0 | 22
39037.3641 | 2207 | 0 | 22
39037.3663 | 2645 | 0 | 22
39037.3684 | 2225 | 0 | 22
39037.3705 | 2603 | 0 | 22
39037.3727 | 2415 | 0 | 22
39037.3748 | 2551 | 0 | 22
39037.377 | 2209 | 0 | 22
39037.3791 | 2157 | 0 | 22
22
39037.3599 | 1 | 0 | 23
39037.362 | 1 | 0 | 23
39037.3641 | 1 | 0 | 23
39037.3663 | 2113 | 0 | 23
39037.3684 | 2521 | 0 | 23
39037.3706 | 2333 | 0 | 23
39037.3727 | 2292 | 0 | 23
39037.3748 | 2414 | 0 | 23
39037.377 | 2487 | 0 | 23
39037.3791 | 2039 | 0 | 23
23
39037.3599 | 1 | 0 | 24
39037.362 | 1 | 0 | 24
39037.3642 | 523 | 0 | 24
39037.3663 | 2122 | 0 | 24
39037.3684 | 2597 | 0 | 24
39037.3706 | 2326 | 0 | 24
39037.3727 | 2334 | 0 | 24
39037.3748 | 2482 | 0 | 24
39037.377 | 2374 | 0 | 24
39037.3791 | 2393 | 0 | 24
24
39037.3599 | 1 | 0 | 25
39037.362 | 1 | 0 | 25
39037.3642 | 1 | 0 | 25
39037.3663 | 2401 | 0 | 25
39037.3685 | 2068 | 0 | 25
39037.3706 | 2481 | 0 | 25
39037.3727 | 2583 | 0 | 25
39037.3749 | 2577 | 0 | 25
39037.377 | 2059 | 0 | 25
39037.3791 | 2448 | 0 | 25
25
39037.3599 | 1 | 0 | 26
39037.362 | 1 | 0 | 26
39037.3642 | 424 | 0 | 26
39037.3663 | 2632 | 0 | 26
39037.3685 | 2623 | 0 | 26
39037.3706 | 2369 | 0 | 26
39037.3727 | 2050 | 0 | 26
39037.3749 | 2134 | 0 | 26
39037.377 | 2361 | 0 | 26
39037.3792 | 2275 | 0 | 26
26
39037.3599 | 1 | 0 | 27
39037.3621 | 1 | 0 | 27
39037.3642 | 60 | 0 | 27
39037.3663 | 2028 | 0 | 27
39037.3685 | 2094 | 0 | 27
39037.3706 | 2091 | 0 | 27
39037.3728 | 2233 | 0 | 27
39037.3749 | 2274 | 0 | 27
39037.377 | 2493 | 0 | 27
39037.3792 | 2464 | 0 | 27
27
39037.36 | 1 | 0 | 28
39037.3621 | 1 | 0 | 28
39037.3642 | 1478 | 0 | 28
39037.3664 | 2206 | 0 | 28
39037.3685 | 2230 | 0 | 28
39037.3706 | 2561 | 0 | 28
39037.3728 | 2461 | 0 | 28
39037.3749 | 2508 | 0 | 28
39037.3771 | 2037 | 0 | 28
39037.3792 | 2365 | 0 | 28
28
39037.36 | 1 | 0 | 29
39037.3621 | 1 | 0 | 29
39037.3642 | 620 | 0 | 29
39037.3664 | 2432 | 0 | 29
39037.3685 | 2145 | 0 | 29
39037.3707 | 2074 | 0 | 29
39037.3728 | 2624 | 0 | 29
39037.3749 | 2465 | 0 | 29
39037.3771 | 2125 | 0 | 29
39037.3792 | 2479 | 0 | 29
29
39037.36 | 1 | 0 | 30
39037.3621 | 1 | 0 | 30
39037.3643 | 1781 | 0 | 30
39037.3664 | 2626 | 0 | 30
39037.3685 | 2013 | 0 | 30
39037.3707 | 2172 | 0 | 30
39037.3728 | 2641 | 0 | 30
39037.375 | 2033 | 0 | 30
39037.3771 | 2388 | 0 | 30
39037.3792 | 2364 | 0 | 30
30
39037.36 | 0 | 0 | 31
39037.3621 | 1 | 0 | 31
39037.3643 | 1175 | 0 | 31
39037.3664 | 2631 | 0 | 31
39037.3686 | 2122 | 0 | 31
39037.3707 | 2476 | 0 | 31
39037.3728 | 2219 | 0 | 31
39037.375 | 2296 | 0 | 31
39037.3771 | 2613 | 0 | 31
39037.3792 | 2271 | 0 | 31
31
39037.36 | 1 | 0 | 32
39037.3622 | 1 | 0 | 32
39037.3643 | 2250 | 0 | 32
39037.3664 | 2168 | 0 | 32
39037.3686 | 2563 | 0 | 32
39037.3707 | 2553 | 0 | 32
39037.3728 | 2039 | 0 | 32
39037.375 | 2140 | 0 | 32
39037.3771 | 2079 | 0 | 32
39037.3793 | 2455 | 0 | 32
32
39037.36 | 1 | 0 | 33
39037.3622 | 1 | 0 | 33
39037.3643 | 1141 | 0 | 33
39037.3664 | 2037 | 0 | 33
39037.3686 | 2537 | 0 | 33
39037.3707 | 2035 | 0 | 33
39037.3729 | 2243 | 0 | 33
39037.375 | 2641 | 0 | 33
39037.3771 | 2609 | 0 | 33
39037.3793 | 2439 | 0 | 33
33
39037.36 | 1 | 0 | 34
39037.3622 | 1 | 0 | 34
39037.3643 | 2165 | 0 | 34
39037.3665 | 2568 | 0 | 34
39037.3686 | 2464 | 0 | 34
39037.3707 | 2283 | 0 | 34
39037.3729 | 2567 | 0 | 34
39037.375 | 2069 | 0 | 34
39037.3772 | 2135 | 0 | 34
39037.3793 | 2383 | 0 | 34
34
39037.3601 | 1 | 0 | 35
39037.3622 | 1 | 0 | 35
39037.3643 | 938 | 0 | 35
39037.3665 | 2033 | 0 | 35
39037.3686 | 2148 | 0 | 35
39037.3708 | 2477 | 0 | 35
39037.3729 | 2198 | 0 | 35
39037.375 | 2150 | 0 | 35
39037.3772 | 2638 | 0 | 35
39037.3793 | 2429 | 0 | 35
35
39037.3601 | 1 | 0 | 36
39037.3622 | 1 | 0 | 36
39037.3644 | 1 | 0 | 36
39037.3665 | 1 | 0 | 36
39037.3686 | 1 | 0 | 36
39037.3708 | 1 | 0 | 36
39037.3729 | 2 | 0 | 36
39037.375 | 1 | 0 | 36
39037.3772 | 2 | 0 | 36
39037.3793 | 2026 | 0 | 36
36
39037.3601 | 1 | 0 | 37
39037.3622 | 1 | 0 | 37
39037.3644 | 829 | 0 | 37
39037.3665 | 2343 | 0 | 37
39037.3686 | 2582 | 0 | 37
39037.3708 | 2517 | 0 | 37
39037.3729 | 2168 | 0 | 37
39037.3751 | 2513 | 0 | 37
39037.3772 | 2182 | 0 | 37
39037.3793 | 2602 | 0 | 37
37
39037.3601 | 1 | 0 | 38
39037.3622 | 1 | 0 | 38
39037.3644 | 1 | 0 | 38
39037.3665 | 1 | 0 | 38
39037.3687 | 1 | 0 | 38
39037.3708 | 1 | 0 | 38
39037.3729 | 1 | 0 | 38
39037.3751 | 1 | 0 | 38
39037.3772 | 1 | 0 | 38
39037.3794 | 2412 | 0 | 38
38
39037.3601 | 0 | 0 | 39
39037.3623 | 1 | 0 | 39
39037.3644 | 1462 | 0 | 39
39037.3665 | 2177 | 0 | 39
39037.3687 | 2163 | 0 | 39
39037.3708 | 2494 | 0 | 39
39037.373 | 2630 | 0 | 39
39037.3751 | 2377 | 0 | 39
39037.3772 | 2366 | 0 | 39
39037.3794 | 2571 | 0 | 39
39
39037.3601 | 1 | 0 | 40
39037.3623 | 1 | 0 | 40
39037.3644 | 2278 | 0 | 40
39037.3666 | 2651 | 0 | 40
39037.3687 | 2122 | 0 | 40
39037.3708 | 2224 | 0 | 40
39037.373 | 2321 | 0 | 40
39037.3751 | 2137 | 0 | 40
39037.3773 | 2518 | 0 | 40
39037.3794 | 2620 | 0 | 40
40
39037.3602 | 1 | 0 | 41
39037.3623 | 1 | 0 | 41
39037.3644 | 1946 | 0 | 41
39037.3666 | 2373 | 0 | 41
39037.3687 | 2618 | 0 | 41
39037.3709 | 2607 | 0 | 41
39037.373 | 2628 | 0 | 41
39037.3751 | 2292 | 0 | 41
39037.3773 | 2262 | 0 | 41
39037.3794 | 2002 | 0 | 41
41
39037.3602 | 1 | 0 | 42
39037.3623 | 1 | 0 | 42
39037.3645 | 2439 | 0 | 42
39037.3666 | 2643 | 0 | 42
39037.3687 | 2047 | 0 | 42
39037.3709 | 2462 | 0 | 42
39037.373 | 2545 | 0 | 42
39037.3752 | 2478 | 0 | 42
39037.3773 | 2195 | 0 | 42
39037.3794 | 2255 | 0 | 42
42
39037.3602 | 1 | 0 | 43
39037.3623 | 1 | 0 | 43
39037.3645 | 1376 | 973 | 43
39037.3666 | 2426 | 0 | 43
39037.3688 | 2424 | 0 | 43
39037.3709 | 2160 | 0 | 43
39037.373 | 2569 | 0 | 43
39037.3752 | 2186 | 0 | 43
39037.3773 | 2293 | 0 | 43
39037.3794 | 2347 | 0 | 43
43
39037.3602 | 1 | 0 | 44
39037.3623 | 1 | 0 | 44
39037.3645 | 1302 | 804 | 44
39037.3666 | 2244 | 0 | 44
39037.3688 | 2053 | 0 | 44
39037.3709 | 2535 | 0 | 44
39037.373 | 2089 | 0 | 44
39037.3752 | 2430 | 0 | 44
39037.3773 | 2548 | 0 | 44
39037.3795 | 2212 | 0 | 44
44
39037.3602 | 1 | 0 | 45
39037.3624 | 1 | 0 | 45
39037.3645 | 1177 | 0 | 45
39037.3666 | 2151 | 0 | 45
39037.3688 | 2602 | 0 | 45
39037.3709 | 2033 | 0 | 45
39037.3731 | 2240 | 0 | 45
39037.3752 | 2489 | 0 | 45
39037.3773 | 2243 | 0 | 45
39037.3795 | 2591 | 0 | 45
45
39037.3602 | 1 | 0 | 46
39037.3624 | 1 | 0 | 46
39037.3645 | 2197 | 0 | 46
39037.3667 | 2666 | 0 | 46
39037.3688 | 2427 | 0 | 46
39037.3709 | 2307 | 0 | 46
39037.3731 | 2513 | 0 | 46
39037.3752 | 2420 | 0 | 46
39037.3773 | 2474 | 0 | 46
39037.3795 | 2317 | 0 | 46
46
39037.3603 | 1 | 0 | 47
39037.3624 | 1 | 0 | 47
39037.3645 | 1662 | 0 | 47
39037.3667 | 2170 | 0 | 47
39037.3688 | 2588 | 0 | 47
39037.3709 | 2068 | 0 | 47
39037.3731 | 2605 | 0 | 47
39037.3752 | 2173 | 0 | 47
39037.3774 | 2265 | 0 | 47
39037.3795 | 2559 | 0 | 47
47
39037.3603 | 1 | 0 | 48
39037.3624 | 1 | 0 | 48
39037.3645 | 2228 | 0 | 48
39037.3667 | 2379 | 0 | 48
39037.3688 | 2404 | 0 | 48
39037.371 | 2526 | 0 | 48
39037.3731 | 2030 | 0 | 48
39037.3752 | 2225 | 0 | 48
39037.3774 | 2158 | 0 | 48
39037.3795 | 2336 | 0 | 48
48
39037.3603 | 1 | 0 | 49
39037.3624 | 1 | 0 | 49
39037.3646 | 1363 | 0 | 49
39037.3667 | 2633 | 0 | 49
39037.3688 | 2352 | 0 | 49
39037.371 | 2185 | 0 | 49
39037.3731 | 2089 | 0 | 49
39037.3753 | 2058 | 0 | 49
39037.3774 | 2449 | 0 | 49
39037.3795 | 2549 | 0 | 49
49
39037.3603 | 1 | 0 | 50
39037.3624 | 1 | 0 | 50
39037.3646 | 1953 | 0 | 50
39037.3667 | 2063 | 0 | 50
39037.3689 | 2562 | 0 | 50
39037.371 | 2618 | 0 | 50
39037.3731 | 2343 | 0 | 50
39037.3753 | 2539 | 0 | 50
39037.3774 | 2081 | 0 | 50
39037.3795 | 2043 | 1 | 50
50
39037.3603 | 1 | 0 | 51
39037.3625 | 1 | 0 | 51
39037.3646 | 1984 | 0 | 51
39037.3667 | 2220 | 0 | 51
39037.3689 | 2610 | 0 | 51
39037.371 | 2428 | 0 | 51
39037.3731 | 2206 | 0 | 51
39037.3753 | 2217 | 0 | 51
39037.3774 | 2622 | 0 | 51
39037.3796 | 2213 | 0 | 51
51
39037.3603 | 1 | 0 | 52
39037.3625 | 1 | 0 | 52
39037.3646 | 2371 | 0 | 52
39037.3667 | 2628 | 0 | 52
39037.3689 | 2251 | 0 | 52
39037.371 | 2158 | 0 | 52
39037.3732 | 2597 | 0 | 52
39037.3753 | 2423 | 0 | 52
39037.3774 | 2645 | 0 | 52
39037.3796 | 2393 | 0 | 52
52
39037.3604 | 1 | 0 | 53
39037.3625 | 1 | 0 | 53
39037.3646 | 2028 | 0 | 53
39037.3668 | 2075 | 0 | 53
39037.3689 | 2522 | 0 | 53
39037.371 | 2129 | 0 | 53
39037.3732 | 2122 | 0 | 53
39037.3753 | 2416 | 0 | 53
39037.3775 | 2106 | 0 | 53
39037.3796 | 2389 | 0 | 53
53
39037.3604 | 1 | 0 | 54
39037.3625 | 1 | 0 | 54
39037.3646 | 1 | 0 | 54
39037.3668 | 1 | 0 | 54
39037.3689 | 1 | 0 | 54
39037.3711 | 1 | 0 | 54
39037.3732 | 1 | 0 | 54
39037.3753 | 1 | 0 | 54
39037.3775 | 1 | 0 | 54
39037.3796 | 2115 | 0 | 54
54
39037.3604 | 1 | 0 | 55
39037.3625 | 1 | 0 | 55
39037.3647 | 2303 | 0 | 55
39037.3668 | 2480 | 0 | 55
39037.3689 | 2162 | 0 | 55
39037.3711 | 2417 | 0 | 55
39037.3732 | 2209 | 0 | 55
39037.3754 | 2132 | 0 | 55
39037.3775 | 2498 | 0 | 55
39037.3796 | 2407 | 0 | 55
55
39037.3604 | 1 | 0 | 56
39037.3625 | 1 | 0 | 56
39037.3647 | 1 | 0 | 56
39037.3668 | 1 | 0 | 56
39037.369 | 1 | 0 | 56
39037.3711 | 1 | 0 | 56
39037.3732 | 1 | 0 | 56
39037.3754 | 1 | 0 | 56
39037.3775 | 1 | 0 | 56
39037.3797 | 2560 | 0 | 56
56
39037.3604 | 1 | 0 | 57
39037.3626 | 1 | 0 | 57
39037.3647 | 2457 | 0 | 57
39037.3668 | 2137 | 0 | 57
39037.369 | 2437 | 0 | 57
39037.3711 | 2049 | 0 | 57
39037.3733 | 2540 | 0 | 57
39037.3754 | 2609 | 0 | 57
39037.3775 | 2579 | 0 | 57
39037.3797 | 2187 | 0 | 57
57
39037.3604 | 1 | 0 | 58
39037.3626 | 1 | 0 | 58
39037.3647 | 2032 | 0 | 58
39037.3669 | 2294 | 0 | 58
39037.369 | 2317 | 0 | 58
39037.3711 | 2275 | 0 | 58
39037.3733 | 2452 | 0 | 58
39037.3754 | 2081 | 0 | 58
39037.3775 | 2130 | 0 | 58
39037.3797 | 2638 | 0 | 58
58
39037.3605 | 1 | 0 | 59
39037.3626 | 1 | 0 | 59
39037.3647 | 1917 | 0 | 59
39037.3669 | 2647 | 0 | 59
39037.369 | 2517 | 0 | 59
39037.3711 | 2115 | 0 | 59
39037.3733 | 2493 | 0 | 59
39037.3754 | 2637 | 0 | 59
39037.3776 | 2649 | 0 | 59
39037.3797 | 2546 | 0 | 59
59
39037.3605 | 1 | 0 | 60
39037.3626 | 1 | 0 | 60
39037.3647 | 2192 | 0 | 60
39037.3669 | 2250 | 0 | 60
39037.369 | 2596 | 0 | 60
39037.3712 | 2127 | 0 | 60
39037.3733 | 2420 | 0 | 60
39037.3754 | 2059 | 0 | 60
39037.3776 | 2573 | 0 | 60
39037.3797 | 2285 | 0 | 60
60
39037.3605 | 1 | 0 | 61
39037.3626 | 1 | 0 | 61
39037.3648 | 2523 | 0 | 61
39037.3669 | 2115 | 0 | 61
39037.369 | 2108 | 0 | 61
39037.3712 | 2427 | 0 | 61
39037.3733 | 2070 | 0 | 61
39037.3755 | 2254 | 0 | 61
39037.3776 | 2284 | 0 | 61
39037.3797 | 2077 | 0 | 61
61
39037.3605 | 1 | 0 | 62
39037.3626 | 1 | 0 | 62
39037.3648 | 2479 | 0 | 62
39037.3669 | 2255 | 0 | 62
39037.3691 | 2402 | 0 | 62
39037.3712 | 2626 | 0 | 62
39037.3733 | 2268 | 0 | 62
39037.3755 | 2106 | 0 | 62
39037.3776 | 2467 | 0 | 62
39037.3797 | 2369 | 0 | 62
62
39037.3605 | 1 | 0 | 63
39037.3627 | 1 | 0 | 63
39037.3648 | 1975 | 0 | 63
39037.3669 | 2078 | 0 | 63
39037.3691 | 2455 | 0 | 63
39037.3712 | 2410 | 0 | 63
39037.3733 | 2487 | 0 | 63
39037.3755 | 2526 | 0 | 63
39037.3776 | 2334 | 0 | 63
39037.3798 | 2454 | 0 | 63
63
39037.3605 | 1 | 0 | 64
39037.3627 | 1 | 0 | 64
39037.3648 | 2272 | 0 | 64
39037.3669 | 2617 | 0 | 64
39037.3691 | 2031 | 0 | 64
39037.3712 | 2630 | 0 | 64
39037.3734 | 2531 | 0 | 64
39037.3755 | 2417 | 0 | 64
39037.3776 | 2538 | 0 | 64
39037.3798 | 2603 | 0 | 64
64
39037.3605 | 1 | 0 | 65
39037.3627 | 1 | 0 | 65
39037.3648 | 2264 | 0 | 65
39037.367 | 2176 | 0 | 65
39037.3691 | 2118 | 0 | 65
39037.3712 | 2587 | 0 | 65
39037.3734 | 2510 | 0 | 65
39037.3755 | 2367 | 0 | 65
39037.3777 | 2602 | 0 | 65
39037.3798 | 2281 | 0 | 65
65
39037.3606 | 1 | 0 | 66
39037.3627 | 2165 | 0 | 66
39037.3648 | 2173 | 0 | 66
39037.367 | 2474 | 0 | 66
39037.3691 | 2196 | 0 | 66
39037.3713 | 2610 | 0 | 66
39037.3734 | 2393 | 0 | 66
39037.3755 | 2572 | 0 | 66
39037.3777 | 2126 | 0 | 66
39037.3798 | 2051 | 0 | 66
66
39037.3606 | 1 | 0 | 67
39037.3627 | 1 | 0 | 67
39037.3649 | 2148 | 0 | 67
39037.367 | 2544 | 0 | 67
39037.3691 | 2360 | 0 | 67
39037.3713 | 2433 | 0 | 67
39037.3734 | 2263 | 0 | 67
39037.3755 | 2219 | 0 | 67
39037.3777 | 2637 | 0 | 67
39037.3798 | 2313 | 0 | 67
67
39037.3606 | 1 | 0 | 68
39037.3627 | 1 | 0 | 68
39037.3649 | 2242 | 0 | 68
39037.367 | 2336 | 0 | 68
39037.3692 | 2016 | 0 | 68
39037.3713 | 2405 | 0 | 68
39037.3734 | 2139 | 0 | 68
39037.3756 | 2076 | 0 | 68
39037.3777 | 2047 | 0 | 68
39037.3798 | 2552 | 0 | 68
68
39037.3606 | 1 | 0 | 69
39037.3628 | 1 | 0 | 69
39037.3649 | 2442 | 0 | 69
39037.367 | 2174 | 0 | 69
39037.3692 | 2118 | 0 | 69
39037.3713 | 2381 | 0 | 69
39037.3734 | 2641 | 0 | 69
39037.3756 | 2644 | 0 | 69
39037.3777 | 2439 | 0 | 69
39037.3799 | 2498 | 0 | 69
69
39037.3606 | 1 | 0 | 70
39037.3628 | 1 | 0 | 70
39037.3649 | 1 | 0 | 70
39037.367 | 1 | 0 | 70
39037.3692 | 1 | 0 | 70
39037.3713 | 1 | 0 | 70
39037.3735 | 1 | 0 | 70
39037.3756 | 1 | 0 | 70
39037.3777 | 2 | 0 | 70
39037.3799 | 2570 | 0 | 70
70
39037.3606 | 1 | 0 | 71
39037.3628 | 1 | 0 | 71
39037.3649 | 2556 | 0 | 71
39037.3671 | 2615 | 0 | 71
39037.3692 | 2275 | 0 | 71
39037.3713 | 2540 | 0 | 71
39037.3735 | 2516 | 0 | 71
39037.3756 | 2135 | 0 | 71
39037.3778 | 2328 | 0 | 71
39037.3799 | 2309 | 0 | 71
71
39037.3607 | 1 | 0 | 72
39037.3628 | 1 | 0 | 72
39037.3649 | 1 | 0 | 72
39037.3671 | 1 | 0 | 72
39037.3692 | 1 | 0 | 72
39037.3714 | 1 | 0 | 72
39037.3735 | 1 | 0 | 72
39037.3756 | 1 | 0 | 72
39037.3778 | 1 | 0 | 72
39037.3799 | 2226 | 0 | 72
72
39037.3607 | 1 | 0 | 73
39037.3628 | 1 | 0 | 73
39037.365 | 2341 | 0 | 73
39037.3671 | 2246 | 0 | 73
39037.3692 | 2291 | 0 | 73
39037.3714 | 2360 | 0 | 73
39037.3735 | 2196 | 0 | 73
39037.3756 | 2300 | 0 | 73
39037.3778 | 2464 | 0 | 73
39037.3799 | 2150 | 0 | 73
73
39037.3607 | 1 | 0 | 74
39037.3628 | 1 | 0 | 74
39037.365 | 2422 | 0 | 74
39037.3671 | 2105 | 0 | 74
39037.3692 | 2468 | 0 | 74
39037.3714 | 2505 | 0 | 74
39037.3735 | 2096 | 0 | 74
39037.3757 | 2117 | 0 | 74
39037.3778 | 2208 | 0 | 74
39037.3799 | 2146 | 0 | 74
74
39037.3607 | 1 | 0 | 75
39037.3628 | 1 | 0 | 75
39037.365 | 2377 | 0 | 75
39037.3671 | 2592 | 0 | 75
39037.3693 | 2459 | 0 | 75
39037.3714 | 2033 | 0 | 75
39037.3735 | 2641 | 0 | 75
39037.3757 | 2038 | 0 | 75
39037.3778 | 2079 | 0 | 75
39037.38 | 2420 | 0 | 75
75
39037.3607 | 1 | 0 | 76
39037.3629 | 1 | 0 | 76
39037.365 | 2062 | 0 | 76
39037.3671 | 2503 | 0 | 76
39037.3693 | 2539 | 0 | 76
39037.3714 | 2589 | 0 | 76
39037.3736 | 2418 | 0 | 76
39037.3757 | 2136 | 0 | 76
39037.3778 | 2223 | 0 | 76
39037.38 | 2615 | 0 | 76
76
39037.3607 | 1 | 0 | 77
39037.3629 | 1 | 0 | 77
39037.365 | 2187 | 0 | 77
39037.3672 | 2049 | 0 | 77
39037.3693 | 2258 | 0 | 77
39037.3714 | 2206 | 0 | 77
39037.3736 | 2177 | 0 | 77
39037.3757 | 2631 | 0 | 77
39037.3778 | 2262 | 0 | 77
39037.38 | 2041 | 0 | 77
77
39037.3608 | 1 | 0 | 78
39037.3629 | 1 | 0 | 78
39037.365 | 2290 | 0 | 78
39037.3672 | 2444 | 0 | 78
39037.3693 | 2126 | 0 | 78
39037.3714 | 2063 | 0 | 78
39037.3736 | 2497 | 0 | 78
39037.3757 | 2631 | 0 | 78
39037.3779 | 2254 | 0 | 78
39037.38 | 2273 | 0 | 78
78
39037.3608 | 1 | 0 | 79
39037.3629 | 1 | 0 | 79
39037.365 | 2631 | 0 | 79
39037.3672 | 2316 | 0 | 79
39037.3693 | 2042 | 0 | 79
39037.3715 | 2614 | 0 | 79
39037.3736 | 2160 | 0 | 79
39037.3757 | 2325 | 0 | 79
39037.3779 | 2071 | 0 | 79
39037.38 | 2333 | 0 | 79
79
39037.3608 | 1 | 0 | 80
39037.3629 | 2407 | 0 | 80
39037.3651 | 2612 | 0 | 80
39037.3672 | 2139 | 0 | 80
39037.3693 | 2051 | 0 | 80
39037.3715 | 2525 | 0 | 80
39037.3736 | 2284 | 0 | 80
39037.3758 | 2125 | 0 | 80
39037.3779 | 2197 | 0 | 80
39037.38 | 2361 | 0 | 80
80
39037.3608 | 1 | 0 | 81
39037.3629 | 1 | 0 | 81
39037.3651 | 2326 | 0 | 81
39037.3672 | 2269 | 0 | 81
39037.3694 | 2232 | 0 | 81
39037.3715 | 2257 | 0 | 81
39037.3736 | 2057 | 0 | 81
39037.3758 | 2297 | 0 | 81
39037.3779 | 2424 | 0 | 81
39037.3801 | 2199 | 0 | 81
81
39037.3608 | 1 | 0 | 82
39037.363 | 1 | 0 | 82
39037.3651 | 2615 | 0 | 82
39037.3672 | 2626 | 0 | 82
39037.3694 | 2453 | 0 | 82
39037.3715 | 2624 | 0 | 82
39037.3737 | 2310 | 0 | 82
39037.3758 | 2456 | 0 | 82
39037.3779 | 2308 | 0 | 82
39037.3801 | 2518 | 0 | 82
82
39037.3608 | 1 | 0 | 83
39037.363 | 0 | 0 | 83
39037.3651 | 2047 | 0 | 83
39037.3673 | 2189 | 0 | 83
39037.3694 | 2144 | 0 | 83
39037.3715 | 2030 | 0 | 83
39037.3737 | 2128 | 0 | 83
39037.3758 | 2411 | 0 | 83
39037.378 | 2339 | 0 | 83
39037.3801 | 2221 | 0 | 83
83
39037.3609 | 1 | 0 | 84
39037.363 | 1 | 0 | 84
39037.3651 | 1 | 0 | 84
39037.3673 | 1 | 0 | 84
39037.3694 | 1 | 0 | 84
39037.3716 | 1 | 0 | 84
39037.3737 | 2 | 0 | 84
39037.3758 | 1 | 0 | 84
39037.378 | 1 | 0 | 84
39037.3801 | 2184 | 0 | 84
84
39037.3609 | 1 | 0 | 85
39037.363 | 1 | 0 | 85
39037.3652 | 2610 | 0 | 85
39037.3673 | 2304 | 0 | 85
39037.3694 | 2494 | 0 | 85
39037.3716 | 2385 | 0 | 85
39037.3737 | 2323 | 0 | 85
39037.3758 | 2390 | 0 | 85
39037.378 | 2406 | 0 | 85
39037.3801 | 2634 | 0 | 85
85
39037.3609 | 1 | 0 | 86
39037.363 | 1 | 0 | 86
39037.3652 | 1 | 0 | 86
39037.3673 | 1 | 0 | 86
39037.3694 | 1 | 0 | 86
39037.3716 | 1 | 0 | 86
39037.3737 | 1 | 0 | 86
39037.3759 | 1 | 0 | 86
39037.378 | 1 | 0 | 86
39037.3801 | 2087 | 0 | 86
86
39037.3609 | 1 | 0 | 87
39037.363 | 1 | 0 | 87
39037.3652 | 2159 | 0 | 87
39037.3673 | 2223 | 0 | 87
39037.3695 | 2130 | 0 | 87
39037.3716 | 2425 | 0 | 87
39037.3737 | 2439 | 0 | 87
39037.3759 | 2115 | 0 | 87
39037.378 | 2498 | 0 | 87
39037.3802 | 2076 | 0 | 87
87
39037.3609 | 1 | 0 | 88
39037.3631 | 1889 | 0 | 88
39037.3652 | 2650 | 0 | 88
39037.3673 | 2069 | 0 | 88
39037.3695 | 2335 | 0 | 88
39037.3716 | 2126 | 0 | 88
39037.3737 | 2400 | 0 | 88
39037.3759 | 2152 | 0 | 88
39037.378 | 2353 | 0 | 88
39037.3802 | 2125 | 0 | 88
88
39037.3609 | 1 | 0 | 89
39037.3631 | 1 | 0 | 89
39037.3652 | 2622 | 0 | 89
39037.3673 | 2393 | 0 | 89
39037.3695 | 2609 | 0 | 89
39037.3716 | 2241 | 0 | 89
39037.3738 | 2331 | 0 | 89
39037.3759 | 2318 | 0 | 89
39037.378 | 2104 | 0 | 89
39037.3802 | 2201 | 0 | 89
89
39037.3609 | 1 | 0 | 90
39037.3631 | 571 | 0 | 90
39037.3652 | 2563 | 0 | 90
39037.3674 | 2510 | 0 | 90
39037.3695 | 2082 | 0 | 90
39037.3716 | 2081 | 0 | 90
39037.3738 | 2322 | 0 | 90
39037.3759 | 2220 | 0 | 90
39037.3781 | 2357 | 0 | 90
39037.3802 | 2070 | 0 | 90
90
39037.361 | 1 | 0 | 91
39037.3631 | 1 | 0 | 91
39037.3652 | 2294 | 0 | 91
39037.3674 | 2511 | 0 | 91
39037.3695 | 2343 | 0 | 91
39037.3717 | 2302 | 0 | 91
39037.3738 | 2390 | 0 | 91
39037.3759 | 2200 | 0 | 91
39037.3781 | 2154 | 0 | 91
39037.3802 | 2325 | 0 | 91
91
39037.361 | 1 | 0 | 92
39037.3631 | 2482 | 0 | 92
39037.3653 | 2090 | 0 | 92
39037.3674 | 2490 | 0 | 92
39037.3695 | 2614 | 0 | 92
39037.3717 | 2544 | 0 | 92
39037.3738 | 2538 | 0 | 92
39037.376 | 2579 | 0 | 92
39037.3781 | 2610 | 0 | 92
39037.3802 | 2341 | 0 | 92
92
39037.361 | 1 | 0 | 93
39037.3631 | 1 | 0 | 93
39037.3653 | 2171 | 0 | 93
39037.3674 | 2231 | 0 | 93
39037.3696 | 2008 | 0 | 93
39037.3717 | 2640 | 0 | 93
39037.3738 | 2417 | 0 | 93
39037.376 | 2346 | 0 | 93
39037.3781 | 2410 | 0 | 93
39037.3802 | 2567 | 0 | 93
93
39037.361 | 1 | 0 | 94
39037.3632 | 2261 | 0 | 94
39037.3653 | 2052 | 0 | 94
39037.3674 | 2058 | 0 | 94
39037.3696 | 2100 | 0 | 94
39037.3717 | 2374 | 0 | 94
39037.3739 | 2151 | 0 | 94
39037.376 | 2190 | 0 | 94
39037.3781 | 2550 | 0 | 94
39037.3803 | 2506 | 0 | 94
94
39037.361 | 1 | 0 | 95
39037.3632 | 1 | 0 | 95
39037.3653 | 2383 | 0 | 95
39037.3675 | 2415 | 0 | 95
39037.3696 | 2036 | 0 | 95
39037.3717 | 2323 | 0 | 95
39037.3739 | 2066 | 0 | 95
39037.376 | 2271 | 0 | 95
39037.3781 | 2614 | 0 | 95
39037.3803 | 2570 | 0 | 95
95
39037.3611 | 1 | 0 | 96
39037.3632 | 1 | 0 | 96
39037.3653 | 1 | 0 | 96
39037.3675 | 2 | 0 | 96
39037.3696 | 1 | 0 | 96
39037.3717 | 1 | 0 | 96
39037.3739 | 1 | 0 | 96
39037.376 | 1 | 0 | 96
39037.3782 | 1 | 0 | 96
39037.3803 | 2137 | 0 | 96
96
39037.3611 | 1 | 0 | 97
39037.3632 | 1 | 0 | 97
39037.3653 | 2310 | 0 | 97
39037.3675 | 2157 | 0 | 97
39037.3696 | 2119 | 0 | 97
39037.3718 | 2512 | 0 | 97
39037.3739 | 2285 | 0 | 97
39037.376 | 2381 | 0 | 97
39037.3782 | 2048 | 0 | 97
39037.3803 | 2288 | 0 | 97
97
39037.3611 | 1 | 0 | 98
39037.3632 | 1 | 0 | 98
39037.3654 | 1 | 0 | 98
39037.3675 | 1 | 0 | 98
39037.3696 | 1 | 0 | 98
39037.3718 | 1 | 0 | 98
39037.3739 | 1 | 0 | 98
39037.3761 | 1 | 0 | 98
39037.3782 | 1 | 0 | 98
39037.3803 | 2515 | 0 | 98
98
39037.3611 | 1 | 0 | 99
39037.3632 | 1 | 0 | 99
39037.3654 | 2584 | 0 | 99
39037.3675 | 2614 | 0 | 99
39037.3697 | 2083 | 0 | 99
39037.3718 | 2358 | 0 | 99
39037.3739 | 2633 | 0 | 99
39037.3761 | 2378 | 0 | 99
39037.3782 | 2046 | 0 | 99
39037.3803 | 2394 | 0 | 99
99
39037.3611 | 1 | 0 | 100
39037.3633 | 1709 | 0 | 100
39037.3654 | 2446 | 0 | 100
39037.3675 | 2409 | 0 | 100
39037.3697 | 2254 | 0 | 100
39037.3718 | 2334 | 0 | 100
39037.3739 | 2085 | 0 | 100
39037.3761 | 2148 | 0 | 100
39037.3782 | 2334 | 0 | 100
39037.3804 | 2546 | 0 | 100
100
39037.3611 | 1 | 0 | 101
39037.3633 | 1 | 0 | 101
39037.3654 | 2070 | 0 | 101
39037.3675 | 2198 | 0 | 101
39037.3697 | 2096 | 0 | 101
39037.3718 | 2134 | 0 | 101
39037.374 | 2262 | 0 | 101
39037.3761 | 2506 | 0 | 101
39037.3782 | 2590 | 0 | 101
39037.3804 | 2028 | 0 | 101
101
39037.3611 | 1 | 0 | 102
39037.3633 | 1656 | 0 | 102
39037.3654 | 2483 | 0 | 102
39037.3676 | 2247 | 0 | 102
39037.3697 | 2116 | 0 | 102
39037.3718 | 2185 | 0 | 102
39037.374 | 2478 | 0 | 102
39037.3761 | 2268 | 0 | 102
39037.3783 | 2352 | 0 | 102
39037.3804 | 2226 | 0 | 102
102
39037.3612 | 1 | 0 | 103
39037.3633 | 2335 | 0 | 103
39037.3654 | 2346 | 0 | 103
39037.3676 | 2621 | 0 | 103
39037.3697 | 2360 | 0 | 103
39037.3719 | 2364 | 0 | 103
39037.374 | 2281 | 0 | 103
39037.3761 | 2343 | 0 | 103
39037.3783 | 2431 | 0 | 103
39037.3804 | 2201 | 0 | 103
103
39037.3612 | 1 | 0 | 104
39037.3633 | 2161 | 0 | 104
39037.3655 | 2371 | 0 | 104
39037.3676 | 2637 | 0 | 104
39037.3697 | 2583 | 0 | 104
39037.3719 | 2252 | 0 | 104
39037.374 | 2480 | 0 | 104
39037.3761 | 2237 | 0 | 104
39037.3783 | 2662 | 0 | 104
39037.3804 | 2638 | 0 | 104
104
39037.3612 | 1 | 0 | 105
39037.3633 | 2239 | 0 | 105
39037.3655 | 2183 | 0 | 105
39037.3676 | 2185 | 0 | 105
39037.3697 | 2387 | 0 | 105
39037.3719 | 2082 | 0 | 105
39037.374 | 2646 | 0 | 105
39037.3762 | 2508 | 0 | 105
39037.3783 | 2490 | 0 | 105
39037.3804 | 2217 | 0 | 105
105
39037.3612 | 1 | 0 | 106
39037.3634 | 1 | 0 | 106
39037.3655 | 1 | 0 | 106
39037.3676 | 1 | 0 | 106
39037.3698 | 1 | 0 | 106
39037.3719 | 1 | 0 | 106
39037.374 | 1 | 0 | 106
39037.3762 | 1 | 0 | 106
39037.3783 | 1 | 0 | 106
39037.3805 | 2409 | 0 | 106
106
39037.3612 | 1 | 0 | 107
39037.3634 | 2137 | 0 | 107
39037.3655 | 2289 | 0 | 107
39037.3676 | 2656 | 0 | 107
39037.3698 | 2049 | 0 | 107
39037.3719 | 2508 | 0 | 107
39037.3741 | 2226 | 0 | 107
39037.3762 | 2118 | 0 | 107
39037.3783 | 2167 | 0 | 107
39037.3805 | 2193 | 0 | 107
107
39037.3613 | 1 | 0 | 108
39037.3634 | 1 | 0 | 108
39037.3655 | 1 | 0 | 108
39037.3677 | 1 | 0 | 108
39037.3698 | 1 | 0 | 108
39037.3719 | 1 | 0 | 108
39037.3741 | 1 | 0 | 108
39037.3762 | 1 | 0 | 108
39037.3784 | 1 | 0 | 108
39037.3805 | 2023 | 0 | 108
108
39037.3613 | 0 | 0 | 109
39037.3634 | 2603 | 0 | 109
39037.3655 | 2374 | 0 | 109
39037.3677 | 2456 | 0 | 109
39037.3698 | 2602 | 0 | 109
39037.372 | 2235 | 0 | 109
39037.3741 | 2385 | 0 | 109
39037.3762 | 2437 | 0 | 109
39037.3784 | 2623 | 0 | 109
39037.3805 | 2199 | 0 | 109
109
39037.3613 | 1 | 0 | 110
39037.3634 | 2041 | 0 | 110
39037.3656 | 2169 | 0 | 110
39037.3677 | 2148 | 0 | 110
39037.3698 | 2166 | 0 | 110
39037.372 | 2257 | 0 | 110
39037.3741 | 2107 | 0 | 110
39037.3763 | 2593 | 0 | 110
39037.3784 | 2444 | 0 | 110
39037.3805 | 2045 | 0 | 110
110
39037.3613 | 1 | 0 | 111
39037.3634 | 2166 | 0 | 111
39037.3656 | 2478 | 0 | 111
39037.3677 | 2229 | 0 | 111
39037.3698 | 2174 | 0 | 111
39037.372 | 2113 | 0 | 111
39037.3741 | 2269 | 0 | 111
39037.3763 | 2500 | 0 | 111
39037.3784 | 2643 | 0 | 111
39037.3805 | 2180 | 0 | 111
111
39037.3613 | 1 | 0 | 112
39037.3634 | 2025 | 0 | 112
39037.3656 | 2228 | 0 | 112
39037.3677 | 2102 | 0 | 112
39037.3699 | 2523 | 0 | 112
39037.372 | 2399 | 0 | 112
39037.3741 | 2120 | 0 | 112
39037.3763 | 2037 | 0 | 112
39037.3784 | 2171 | 0 | 112
39037.3806 | 2246 | 0 | 112
112
39037.3613 | 1 | 0 | 113
39037.3635 | 2002 | 0 | 113
39037.3656 | 2304 | 0 | 113
39037.3677 | 2373 | 0 | 113
39037.3699 | 2477 | 0 | 113
39037.372 | 2436 | 0 | 113
39037.3742 | 2184 | 0 | 113
39037.3763 | 2123 | 0 | 113
39037.3784 | 2285 | 0 | 113
39037.3806 | 2179 | 0 | 113
113
39037.3613 | 1 | 0 | 114
39037.3635 | 1 | 0 | 114
39037.3656 | 1 | 0 | 114
39037.3678 | 1 | 0 | 114
39037.3699 | 1 | 0 | 114
39037.372 | 1 | 0 | 114
39037.3742 | 1 | 0 | 114
39037.3763 | 1 | 0 | 114
39037.3784 | 1 | 0 | 114
39037.3806 | 2362 | 0 | 114
114
39037.3614 | 1 | 0 | 115
39037.3635 | 2246 | 0 | 115
39037.3656 | 2184 | 0 | 115
39037.3678 | 2379 | 0 | 115
39037.3699 | 2538 | 0 | 115
39037.372 | 2461 | 0 | 115
39037.3742 | 2281 | 0 | 115
39037.3763 | 2118 | 0 | 115
39037.3785 | 2239 | 0 | 115
39037.3806 | 2514 | 0 | 115
115
39037.3614 | 1 | 0 | 116
39037.3635 | 1 | 0 | 116
39037.3656 | 1 | 0 | 116
39037.3678 | 1 | 0 | 116
39037.3699 | 1 | 0 | 116
39037.3721 | 1 | 0 | 116
39037.3742 | 1 | 0 | 116
39037.3763 | 1 | 0 | 116
39037.3785 | 1 | 0 | 116
39037.3806 | 2513 | 0 | 116
116
39037.3614 | 1 | 0 | 117
39037.3635 | 2141 | 0 | 117
39037.3657 | 2135 | 0 | 117
39037.3678 | 2368 | 0 | 117
39037.3699 | 2510 | 0 | 117
39037.3721 | 2040 | 0 | 117
39037.3742 | 2350 | 0 | 117
39037.3764 | 2082 | 0 | 117
39037.3785 | 2608 | 0 | 117
39037.3806 | 2476 | 0 | 117
117
39037.3614 | 1 | 0 | 118
39037.3635 | 2262 | 0 | 118
39037.3657 | 2338 | 0 | 118
39037.3678 | 2548 | 0 | 118
39037.37 | 2259 | 0 | 118
39037.3721 | 2222 | 0 | 118
39037.3742 | 2053 | 0 | 118
39037.3764 | 2214 | 0 | 118
39037.3785 | 2573 | 0 | 118
39037.3807 | 2117 | 0 | 118
118
39037.3614 | 1 | 0 | 119
39037.3636 | 2047 | 0 | 119
39037.3657 | 2205 | 0 | 119
39037.3678 | 2125 | 0 | 119
39037.37 | 2485 | 0 | 119
39037.3721 | 2632 | 0 | 119
39037.3743 | 2095 | 0 | 119
39037.3764 | 2473 | 0 | 119
39037.3785 | 2445 | 0 | 119
39037.3807 | 2126 | 0 | 119
119
39037.3614 | 0 | 0 | 120
39037.3636 | 2040 | 0 | 120
39037.3657 | 2140 | 0 | 120
39037.3679 | 2026 | 0 | 120
39037.37 | 2120 | 0 | 120
39037.3721 | 2071 | 0 | 120
39037.3743 | 2434 | 0 | 120
39037.3764 | 2234 | 0 | 120
39037.3785 | 2151 | 0 | 120
39037.3807 | 2115 | 0 | 120
120
39037.3615 | 1 | 0 | 121
39037.3636 | 1 | 0 | 121
39037.3657 | 1 | 0 | 121
39037.3679 | 1 | 0 | 121
39037.37 | 1 | 0 | 121
39037.3722 | 1 | 0 | 121
39037.3743 | 1 | 0 | 121
39037.3764 | 1 | 0 | 121
39037.3786 | 1 | 0 | 121
39037.3807 | 2214 | 0 | 121
121
39037.3615 | 1 | 0 | 122
39037.3636 | 1 | 0 | 122
39037.3658 | 1 | 0 | 122
39037.3679 | 1 | 0 | 122
39037.37 | 1 | 0 | 122
39037.3722 | 1 | 0 | 122
39037.3743 | 1 | 0 | 122
39037.3764 | 1 | 0 | 122
39037.3786 | 1 | 0 | 122
39037.3807 | 2313 | 0 | 122
122
39037.3615 | 1 | 0 | 123
39037.3636 | 1 | 0 | 123
39037.3658 | 1 | 0 | 123
39037.3679 | 1 | 0 | 123
39037.37 | 1 | 0 | 123
39037.3722 | 1 | 0 | 123
39037.3743 | 1 | 0 | 123
39037.3765 | 1 | 0 | 123
39037.3786 | 1 | 0 | 123
39037.3807 | 2274 | 0 | 123
123
39037.3615 | 1 | 0 | 124
39037.3636 | 2441 | 0 | 124
39037.3658 | 2117 | 0 | 124
39037.3679 | 2183 | 0 | 124
39037.3701 | 2367 | 0 | 124
39037.3722 | 2328 | 0 | 124
39037.3743 | 2050 | 0 | 124
39037.3765 | 2446 | 0 | 124
39037.3786 | 2585 | 0 | 124
39037.3808 | 2615 | 0 | 124
124
39037.3615 | 1 | 0 | 125
39037.3637 | 1 | 0 | 125
39037.3658 | 1 | 0 | 125
39037.3679 | 1 | 0 | 125
39037.3701 | 1 | 0 | 125
39037.3722 | 1 | 0 | 125
39037.3744 | 1 | 0 | 125
39037.3765 | 2 | 0 | 125
39037.3786 | 4 | 0 | 125
39037.3808 | 2419 | 0 | 125
125
39037.3615 | 1 | 0 | 126
39037.3637 | 2008 | 0 | 126
39037.3658 | 2643 | 0 | 126
39037.368 | 2622 | 0 | 126
39037.3701 | 2253 | 0 | 126
39037.3722 | 2142 | 0 | 126
39037.3744 | 2040 | 0 | 126
39037.3765 | 2252 | 0 | 126
39037.3786 | 2474 | 0 | 126
39037.3808 | 2352 | 0 | 126
126
39037.3616 | 1 | 0 | 127
39037.3637 | 1 | 0 | 127
39037.3658 | 1 | 0 | 127
39037.368 | 1 | 0 | 127
39037.3701 | 1 | 0 | 127
39037.3722 | 1 | 0 | 127
39037.3744 | 1 | 0 | 127
39037.3765 | 1 | 0 | 127
39037.3787 | 426 | 0 | 127
39037.3808 | 2594 | 0 | 127
127
39037.3616 | 1 | 0 | 128
39037.3637 | 2250 | 0 | 128
39037.3658 | 2271 | 0 | 128
39037.368 | 2118 | 0 | 128
39037.3701 | 2636 | 0 | 128
39037.3723 | 2469 | 0 | 128
39037.3744 | 2360 | 0 | 128
39037.3765 | 2393 | 0 | 128
39037.3787 | 2043 | 0 | 128
39037.3808 | 2510 | 0 | 128
128
39037.3616 | 1 | 0 | 129
39037.3637 | 1 | 0 | 129
39037.3659 | 1 | 0 | 129
39037.368 | 1 | 0 | 129
39037.3701 | 1 | 0 | 129
39037.3723 | 1 | 0 | 129
39037.3744 | 1 | 0 | 129
39037.3766 | 1 | 0 | 129
39037.3787 | 1974 | 0 | 129
39037.3808 | 2372 | 0 | 129
129
39037.3616 | 1 | 0 | 130
39037.3637 | 2427 | 0 | 130
39037.3659 | 2202 | 0 | 130
39037.368 | 2489 | 0 | 130
39037.3702 | 2613 | 0 | 130
39037.3723 | 2366 | 0 | 130
39037.3744 | 2345 | 0 | 130
39037.3766 | 2427 | 0 | 130
39037.3787 | 2473 | 0 | 130
39037.3808 | 2544 | 0 | 130
130
39037.3616 | 1 | 0 | 131
39037.3638 | 2613 | 0 | 131
39037.3659 | 2431 | 0 | 131
39037.368 | 2318 | 0 | 131
39037.3702 | 2190 | 0 | 131
39037.3723 | 2037 | 0 | 131
39037.3744 | 2147 | 0 | 131
39037.3766 | 2578 | 0 | 131
39037.3787 | 2505 | 0 | 131
39037.3809 | 2633 | 0 | 131
131
39037.3616 | 1 | 0 | 132
39037.3638 | 2442 | 0 | 132
39037.3659 | 2470 | 0 | 132
39037.368 | 2414 | 0 | 132
39037.3702 | 2042 | 0 | 132
39037.3723 | 2096 | 0 | 132
39037.3745 | 2554 | 0 | 132
39037.3766 | 2059 | 0 | 132
39037.3787 | 2068 | 0 | 132
39037.3809 | 2077 | 0 | 132
132

## C6-F12
Open Burn Test 10 |  |  | 2006-11-16 | 8:44 |  |  | Vs = |  | 159.1197 |  | R = | 100
Mix | 7-C | Tray A | IRMS | 1
0 | 250 kW |  | Bundle | Ch. 6 & 12 | Cable C | Even - | Cable F |  | Even
Time-101 | N11 | N12 | Time-102 | N21 |  |  | Burner Time | DAQ Time | V11 | V12 | V21 | V22 | I11 | I12 | I21 | I22 | Delta-I1 | Delta-I2 | R6-G | R12-G | R6-12
39037.3611 | 1 | 0 | 39037.3611 | 1 | 0 |  | -33.5 | 140.5 | 0.06105006 | 0 | 0.06105006 | 0 | 0.0006105006 | 0 | 0.0006105006 | 0 | 0.0006105006 | 0.0006105006 | 260538 | 260538 | 260538
39037.3633 | 1 | 0 | 39037.3633 | 1656 | 0 |  | 151.5 | 325.5 | 0.06105006 | 0 | 101.0989 | 0 | 0.0006105006 | 0 | 1.010989 | 0 | 0.0006105006 | 1.010989 | 260538 | 57.3901 | 260538
39037.3654 | 2070 | 0 | 39037.3654 | 2483 | 0 |  | 336 | 510 | 126.3736 | 0 | 151.5873 | 0 | 1.263736 | 0 | 1.515873 | 0 | 1.263736 | 1.515873 | 25.91208 | 4.968989 | 24.64834
39037.3675 | 2198 | 0 | 39037.3676 | 2247 | 0 |  | 520.5 | 694.5 | 134.188 | 0 | 137.1795 | 0 | 1.34188 | 0 | 1.371795 | 0 | 1.34188 | 1.371795 | 18.57962 | 15.99377 | 17.23774
39037.3697 | 2096 | 0 | 39037.3697 | 2116 | 0 |  | 705.5 | 879.5 | 127.9609 | 0 | 129.1819 | 0 | 1.279609 | 0 | 1.291819 | 0 | 1.279609 | 1.291819 | 24.35019 | 23.17486 | 23.07058
39037.3718 | 2134 | 0 | 39037.3718 | 2185 | 0 |  | 890.5 | 1064.5 | 130.2808 | 0 | 133.3944 | 0 | 1.302808 | 0 | 1.333944 | 0 | 1.302808 | 1.333944 | 22.1359 | 19.28513 | 20.83309
39037.374 | 2262 | 0 | 39037.374 | 2478 | 0 |  | 1075 | 1249 | 138.0952 | 0 | 151.2821 | 0 | 1.380952 | 0 | 1.512821 | 0 | 1.380952 | 1.512821 | 15.22458 | 5.180791 | 13.84363
39037.3761 | 2506 | 0 | 39037.3761 | 2268 | 0 |  | 1260 | 1434 | 152.9915 | 0 | 138.4615 | 0 | 1.529915 | 0 | 1.384615 | 0 | 1.529915 | 1.384615 | 4.005587 | 14.91975 | 2.475672
39037.3782 | 2590 | 0 | 39037.3783 | 2352 | 0 |  | 1444.5 | 1618.5 | 158.1197 | 0 | 143.5897 | 0 | 1.581197 | 0 | 1.435897 | 0 | 1.581197 | 1.435897 | 0.6324324 | 10.81548 | 0.9487641
39037.3804 | 2028 | 0 | 39037.3804 | 2226 | 0 |  | 1629.5 | 1803.5 | 123.8095 | 0 | 135.8974 | 0 | 1.238095 | 0 | 1.358974 | 0 | 1.238095 | 1.358974 | 28.51972 | 17.08805 | 27.28163

## C6-F11
Open Burn Test 10 |  |  | 2006-11-16 | 8:44 |  |  | Vs = |  | 161.7448 |  | R = | 100
Mix | 7-C | Tray A | IRMS | 1
0 | 250 kW |  | Bundle | Ch. 6 & 11 | Cable C | Even - | Cable F |  | Odd
Time-99 | N11 | N12 | Time-100 | N21 |  |  | Burner Time | DAQ Time | V11 | V12 | V21 | V22 | I11 | I12 | I21 | I22 | Delta-I1 | Delta-I2 | R6-G | R11-G | R6-11
39037.3611 | 1 | 0 | 39037.3611 | 1 | 0 |  | -36.5 | 137.5 | 0.06105006 | 0 | 0.06105006 | 0 | 0.0006105006 | 0 | 0.0006105006 | 0 | 0.0006105006 | 0.0006105006 | 264838 | 264838 | 264838
39037.3632 | 1 | 0 | 39037.3633 | 1709 | 0 |  | 148.5 | 322.5 | 0.06105006 | 0 | 104.3346 | 0 | 0.0006105006 | 0 | 1.043346 | 0 | 0.0006105006 | 1.043346 | 264838 | 55.02516 | 264838
39037.3654 | 2584 | 0 | 39037.3654 | 2446 | 0 |  | 333 | 507 | 157.7534 | 0 | 149.3284 | 0 | 1.577534 | 0 | 1.493284 | 0 | 1.577534 | 1.493284 | 2.530186 | 8.3148 | 0.9526522
39037.3675 | 2614 | 0 | 39037.3675 | 2409 | 0 |  | 518 | 692 | 159.5849 | 0 | 147.0696 | 0 | 1.595849 | 0 | 1.470696 | 0 | 1.595849 | 1.470696 | 1.353481 | 9.978414 | 0.2423673
39037.3697 | 2083 | 0 | 39037.3697 | 2254 | 0 |  | 702.5 | 876.5 | 127.1673 | 0 | 137.6068 | 0 | 1.271673 | 0 | 1.376068 | 0 | 1.271673 | 1.376068 | 27.19059 | 17.54126 | 25.91892
39037.3718 | 2358 | 0 | 39037.3718 | 2334 | 0 |  | 887.5 | 1061.5 | 143.956 | 0 | 142.4908 | 0 | 1.43956 | 0 | 1.424908 | 0 | 1.43956 | 1.424908 | 12.35708 | 13.51243 | 10.91752
39037.3739 | 2633 | 0 | 39037.3739 | 2085 | 0 |  | 1072.5 | 1246.5 | 160.7448 | 0 | 127.2894 | 0 | 1.607448 | 0 | 1.272894 | 0 | 1.607448 | 1.272894 | 0.6221041 | 27.06859 | 0.985344
39037.3761 | 2378 | 0 | 39037.3761 | 2148 | 0 |  | 1257 | 1431 | 145.177 | 0 | 131.1355 | 0 | 1.45177 | 0 | 1.311355 | 0 | 1.45177 | 1.311355 | 11.41211 | 23.34171 | 9.960341
39037.3782 | 2046 | 0 | 39037.3782 | 2334 | 0 |  | 1442 | 1616 | 124.9084 | 0 | 142.4908 | 0 | 1.249084 | 0 | 1.424908 | 0 | 1.249084 | 1.424908 | 29.49071 | 13.51243 | 28.24163
39037.3803 | 2394 | 0 | 39037.3804 | 2546 | 0 |  | 1626.5 | 1800.5 | 146.1538 | 0 | 155.4335 | 0 | 1.461538 | 0 | 1.554335 | 0 | 1.461538 | 1.554335 | 10.6675 | 4.060487 | 9.205964

## C6-E10
Open Burn Test 10 |  |  | 2006-11-16 | 8:44 |  |  | Vs = |  | 154.5409 |  | R = | 100
Mix | 7-C | Tray A | IRMS | 1
0 | 250 kW |  | Bundle | Ch. 6 & 10 | Cable C | Even - | Cable E |  | Even
Time-97 | N11 | N12 | Time-98 | N21 |  |  | Burner Time | DAQ Time | V11 | V12 | V21 | V22 | I11 | I12 | I21 | I22 | Delta-I1 | Delta-I2 | R6-G | R10-G | R6-10
39037.3611 | 1 | 0 | 39037.3611 | 1 | 0 |  | -39 | 135 | 0.06105006 | 0 | 0.06105006 | 0 | 0.0006105006 | 0 | 0.0006105006 | 0 | 0.0006105006 | 0.0006105006 | 253038 | 253038 | 253038
39037.3632 | 1 | 0 | 39037.3632 | 1 | 0 |  | 145.5 | 319.5 | 0.06105006 | 0 | 0.06105006 | 0 | 0.0006105006 | 0 | 0.0006105006 | 0 | 0.0006105006 | 0.0006105006 | 253038 | 253038 | 253038
39037.3653 | 2310 | 1 | 39037.3654 | 1 | 0 |  | 330.5 | 504.5 | 141.0256 | 0.06105006 | 0.06105006 | 0 | 1.410256 | 0.0006105006 | 0.0006105006 | 0 | 1.409646 | 0.0006105006 | 9.587702 | 253038 | 22029.29
39037.3675 | 2157 | 1 | 39037.3675 | 1 | 0 |  | 515 | 689 | 131.685 | 0.06105006 | 0.06105006 | 0 | 1.31685 | 0.0006105006 | 0.0006105006 | 0 | 1.316239 | 0.0006105006 | 17.36457 | 253038 | 37323.25
39037.3696 | 2119 | 1 | 39037.3696 | 1 | 0 |  | 700 | 874 | 129.3651 | 0.06105006 | 0.06105006 | 0 | 1.293651 | 0.0006105006 | 0.0006105006 | 0 | 1.29304 | 0.0006105006 | 19.47026 | 253038 | 41121.75
39037.3718 | 2512 | 1 | 39037.3718 | 1 | 0 |  | 884.5 | 1058.5 | 153.3578 | 0.06105006 | 0.06105006 | 0 | 1.533578 | 0.0006105006 | 0.0006105006 | 0 | 1.532967 | 0.0006105006 | 0.7718042 | 253038 | 1837.274
39037.3739 | 2285 | 1 | 39037.3739 | 1 | 0 |  | 1069.5 | 1243.5 | 139.4994 | 0.06105006 | 0.06105006 | 0 | 1.394994 | 0.0006105006 | 0.0006105006 | 0 | 1.394383 | 0.0006105006 | 10.78722 | 253038 | 24528.31
39037.376 | 2381 | 1 | 39037.3761 | 1 | 0 |  | 1254.5 | 1428.5 | 145.3602 | 0.06105006 | 0.06105006 | 0 | 1.453602 | 0.0006105006 | 0.0006105006 | 0 | 1.452991 | 0.0006105006 | 6.318488 | 253038 | 14932.1
39037.3782 | 2048 | 1 | 39037.3782 | 1 | 0 |  | 1439 | 1613 | 125.0305 | 0.06105006 | 0.06105006 | 0 | 1.250305 | 0.0006105006 | 0.0006105006 | 0 | 1.249695 | 0.0006105006 | 23.61407 | 253038 | 48218.94
39037.3803 | 2288 | 0 | 39037.3803 | 2515 | 0 |  | 1624 | 1798 | 139.6825 | 0 | 153.5409 | 0 | 1.396825 | 0 | 1.535409 | 0 | 1.396825 | 1.535409 | 10.63724 | 0.6512922 | 9.240412

## C6-E9
Open Burn Test 10 |  |  | 2006-11-16 | 8:44 |  |  | Vs = |  | 160.5849 |  | R = | 100
Mix | 7-C | Tray A | IRMS | 1
0 | 250 kW |  | Bundle | Ch. 6 & 9 | Cable C | Even - | Cable E |  | Odd
Time-95 | N11 | N12 | Time-96 | N21 |  |  | Burner Time | DAQ Time | V11 | V12 | V21 | V22 | I11 | I12 | I21 | I22 | Delta-I1 | Delta-I2 | R6-G | R9-G | R6-9
39037.361 | 1 | 0 | 39037.3611 | 1 | 0 |  | -42 | 132 | 0.06105006 | 0 | 0.06105006 | 0 | 0.0006105006 | 0 | 0.0006105006 | 0 | 0.0006105006 | 0.0006105006 | 262938 | 262938 | 262938
39037.3632 | 1 | 0 | 39037.3632 | 1 | 0 |  | 143 | 317 | 0.06105006 | 0 | 0.06105006 | 0 | 0.0006105006 | 0 | 0.0006105006 | 0 | 0.0006105006 | 0.0006105006 | 262938 | 262938 | 262938
39037.3653 | 2383 | 1 | 39037.3653 | 1 | 0 |  | 327.5 | 501.5 | 145.4823 | 0.06105006 | 0.06105006 | 0 | 1.454823 | 0.0006105006 | 0.0006105006 | 0 | 1.454212 | 0.0006105006 | 10.38539 | 262938 | 24628.63
39037.3675 | 2415 | 1 | 39037.3675 | 2 | 0 |  | 512.5 | 686.5 | 147.4359 | 0.06105006 | 0.1221001 | 0 | 1.474359 | 0.0006105006 | 0.001221001 | 0 | 1.473748 | 0.001221001 | 8.922124 | 131419 | 21421.7
39037.3696 | 2036 | 1 | 39037.3696 | 1 | 0 |  | 697 | 871 | 124.2979 | 0.06105006 | 0.06105006 | 0 | 1.242979 | 0.0006105006 | 0.0006105006 | 0 | 1.242369 | 0.0006105006 | 29.20787 | 262938 | 59315.44
39037.3717 | 2323 | 1 | 39037.3717 | 1 | 0 |  | 882 | 1056 | 141.8193 | 0.06105006 | 0.06105006 | 0 | 1.418193 | 0.0006105006 | 0.0006105006 | 0 | 1.417582 | 0.0006105006 | 13.23773 | 262938 | 30626.35
39037.3739 | 2066 | 1 | 39037.3739 | 1 | 0 |  | 1066.5 | 1240.5 | 126.1294 | 0.06105006 | 0.06105006 | 0 | 1.261294 | 0.0006105006 | 0.0006105006 | 0 | 1.260684 | 0.0006105006 | 27.33076 | 262938 | 56316.58
39037.376 | 2271 | 1 | 39037.376 | 1 | 0 |  | 1251.5 | 1425.5 | 138.6447 | 0.06105006 | 0.06105006 | 0 | 1.386447 | 0.0006105006 | 0.0006105006 | 0 | 1.385836 | 0.0006105006 | 15.83172 | 262938 | 35824.38
39037.3781 | 2614 | 1 | 39037.3782 | 1 | 0 |  | 1436 | 1610 | 159.5849 | 0.06105006 | 0.06105006 | 0 | 1.595849 | 0.0006105006 | 0.0006105006 | 0 | 1.595238 | 0.0006105006 | 0.6268658 | 262938 | 1537.415
39037.3803 | 2570 | 0 | 39037.3803 | 2137 | 0 |  | 1621 | 1795 | 156.8987 | 0 | 130.464 | 0 | 1.568987 | 0 | 1.30464 | 0 | 1.568987 | 1.30464 | 2.349416 | 23.08751 | 0.7804298

## C5-F12
Open Burn Test 10 |  |  | 2006-11-16 | 8:44 |  |  | Vs = |  | 161.0733 |  | R = | 100
Mix | 7-C | Tray A | IRMS | 1
0 | 250 kW |  | Bundle | Ch. 5 & 12 | Cable C | Odd - | Cable F |  | Even
Time-89 | N11 | N12 | Time-90 | N21 |  |  | Burner Time | DAQ Time | V11 | V12 | V21 | V22 | I11 | I12 | I21 | I22 | Delta-I1 | Delta-I2 | R5-G | R12-G | R5-12
39037.3609 | 1 | 0 | 39037.3609 | 1 | 0 |  | -50.5 | 123.5 | 0.06105006 | 0 | 0.06105006 | 0 | 0.0006105006 | 0 | 0.0006105006 | 0 | 0.0006105006 | 0.0006105006 | 263738 | 263738 | 263738
39037.3631 | 1 | 0 | 39037.3631 | 571 | 0 |  | 134.5 | 308.5 | 0.06105006 | 0 | 34.85958 | 0 | 0.0006105006 | 0 | 0.3485958 | 0 | 0.0006105006 | 0.3485958 | 263738 | 362.063 | 263738
39037.3652 | 2622 | 0 | 39037.3652 | 2563 | 0 |  | 319 | 493 | 160.0733 | 0 | 156.4713 | 0 | 1.600733 | 0 | 1.564713 | 0 | 1.600733 | 1.564713 | 0.624714 | 2.941085 | 0.9760186
39037.3673 | 2393 | 0 | 39037.3674 | 2510 | 0 |  | 504 | 678 | 146.0928 | 0 | 153.2357 | 0 | 1.460928 | 0 | 1.532357 | 0 | 1.460928 | 1.532357 | 10.25407 | 5.114741 | 8.793146
39037.3695 | 2609 | 0 | 39037.3695 | 2082 | 0 |  | 688.5 | 862.5 | 159.2796 | 0 | 127.1062 | 0 | 1.592796 | 0 | 1.271062 | 0 | 1.592796 | 1.271062 | 1.126102 | 26.72334 | 0.4666941
39037.3716 | 2241 | 0 | 39037.3716 | 2081 | 0 |  | 873.5 | 1047.5 | 136.8132 | 0 | 127.0452 | 0 | 1.368132 | 0 | 1.270452 | 0 | 1.368132 | 1.270452 | 17.73226 | 26.78424 | 16.36413
39037.3738 | 2331 | 0 | 39037.3738 | 2322 | 0 |  | 1058.5 | 1232.5 | 142.3077 | 0 | 141.7582 | 0 | 1.423077 | 0 | 1.417582 | 0 | 1.423077 | 1.417582 | 13.18662 | 13.62532 | 11.76354
39037.3759 | 2318 | 0 | 39037.3759 | 2220 | 0 |  | 1243 | 1417 | 141.514 | 0 | 135.5311 | 0 | 1.41514 | 0 | 1.355311 | 0 | 1.41514 | 1.355311 | 13.8214 | 18.84595 | 12.40626
39037.378 | 2104 | 0 | 39037.3781 | 2357 | 0 |  | 1428 | 1602 | 128.4493 | 0 | 143.895 | 0 | 1.284493 | 0 | 1.43895 | 0 | 1.284493 | 1.43895 | 25.39829 | 11.93806 | 24.1138
39037.3802 | 2201 | 0 | 39037.3802 | 2070 | 0 |  | 1612.5 | 1786.5 | 134.3712 | 0 | 126.3736 | 0 | 1.343712 | 0 | 1.263736 | 0 | 1.343712 | 1.263736 | 19.87188 | 27.45797 | 18.52816

## C5-F11
Open Burn Test 10 |  |  | 2006-11-16 | 8:44 |  |  | Vs = |  | 162.7827 |  | R = | 100
Mix | 7-C | Tray A | IRMS | 1
0 | 250 kW |  | Bundle | Ch. 5 & 11 | Cable C | Odd - | Cable F |  | Odd
Time-87 | N11 | N12 | Time-88 | N21 |  |  | Burner Time | DAQ Time | V11 | V12 | V21 | V22 | I11 | I12 | I21 | I22 | Delta-I1 | Delta-I2 | R5-G | R11-G | R5-11
39037.3609 | 1 | 0 | 39037.3609 | 1 | 0 |  | -53 | 121 | 0.06105006 | 0 | 0.06105006 | 0 | 0.0006105006 | 0 | 0.0006105006 | 0 | 0.0006105006 | 0.0006105006 | 266538 | 266538 | 266538
39037.363 | 1 | 0 | 39037.3631 | 1889 | 0 |  | 131.5 | 305.5 | 0.06105006 | 0 | 115.3236 | 0 | 0.0006105006 | 0 | 1.153236 | 0 | 0.0006105006 | 1.153236 | 266538 | 41.15299 | 266538
39037.3652 | 2159 | 0 | 39037.3652 | 2650 | 0 |  | 316.5 | 490.5 | 131.8071 | 0 | 161.7827 | 0 | 1.318071 | 0 | 1.617827 | 0 | 1.318071 | 1.617827 | 23.50069 | 0.6181132 | 22.18262
39037.3673 | 2223 | 0 | 39037.3673 | 2069 | 0 |  | 501 | 675 | 135.7143 | 0 | 126.3126 | 0 | 1.357143 | 0 | 1.263126 | 0 | 1.357143 | 1.263126 | 19.94512 | 28.87289 | 18.58798
39037.3695 | 2130 | 0 | 39037.3695 | 2335 | 0 |  | 686 | 860 | 130.0366 | 0 | 142.5519 | 0 | 1.300366 | 0 | 1.425519 | 0 | 1.300366 | 1.425519 | 25.18216 | 14.19186 | 23.88179
39037.3716 | 2425 | 0 | 39037.3716 | 2126 | 0 |  | 870.5 | 1044.5 | 148.0464 | 0 | 129.7924 | 0 | 1.480464 | 0 | 1.297924 | 0 | 1.480464 | 1.297924 | 9.953814 | 25.41769 | 8.47335
39037.3737 | 2439 | 0 | 39037.3737 | 2400 | 0 |  | 1055.5 | 1229.5 | 148.9011 | 0 | 146.5201 | 0 | 1.489011 | 0 | 1.465201 | 0 | 1.489011 | 1.465201 | 9.322673 | 11.09917 | 7.833662
39037.3759 | 2115 | 0 | 39037.3759 | 2152 | 0 |  | 1240.5 | 1414.5 | 129.1209 | 0 | 131.3797 | 0 | 1.291209 | 0 | 1.313797 | 0 | 1.291209 | 1.313797 | 26.06998 | 23.90242 | 24.77877
39037.378 | 2498 | 0 | 39037.378 | 2353 | 0 |  | 1425 | 1599 | 152.5031 | 0 | 143.6508 | 0 | 1.525031 | 0 | 1.436508 | 0 | 1.525031 | 1.436508 | 6.740592 | 13.31832 | 5.215562
39037.3802 | 2076 | 0 | 39037.3802 | 2125 | 0 |  | 1610 | 1784 | 126.7399 | 0 | 129.7314 | 0 | 1.267399 | 0 | 1.297314 | 0 | 1.267399 | 1.297314 | 28.43834 | 25.47671 | 27.17094

## C5-E10
Open Burn Test 10 |  |  | 2006-11-16 | 8:44 |  |  | Vs = |  | 161.8059 |  | R = | 100
Mix | 7-C | Tray A | IRMS | 1
0 | 250 kW |  | Bundle | Ch. 5 & 10 | Cable C | Odd - | Cable E |  | Even
Time-85 | N11 | N12 | Time-86 | N21 |  |  | Burner Time | DAQ Time | V11 | V12 | V21 | V22 | I11 | I12 | I21 | I22 | Delta-I1 | Delta-I2 | R5-G | R10-G | R5-10
39037.3609 | 1 | 0 | 39037.3609 | 1 | 0 |  | -56 | 118 | 0.06105006 | 0 | 0.06105006 | 0 | 0.0006105006 | 0 | 0.0006105006 | 0 | 0.0006105006 | 0.0006105006 | 264938 | 264938 | 264938
39037.363 | 1 | 0 | 39037.363 | 1 | 0 |  | 128.5 | 302.5 | 0.06105006 | 0 | 0.06105006 | 0 | 0.0006105006 | 0 | 0.0006105006 | 0 | 0.0006105006 | 0.0006105006 | 264938 | 264938 | 264938
39037.3652 | 2610 | 1 | 39037.3652 | 1 | 0 |  | 313.5 | 487.5 | 159.3407 | 0.06105006 | 0.06105006 | 0 | 1.593407 | 0.0006105006 | 0.0006105006 | 0 | 1.592796 | 0.0006105006 | 1.54772 | 264938 | 3936.514
39037.3673 | 2304 | 1 | 39037.3673 | 1 | 0 |  | 498.5 | 672.5 | 140.6593 | 0.06105006 | 0.06105006 | 0 | 1.406593 | 0.0006105006 | 0.0006105006 | 0 | 1.405983 | 0.0006105006 | 15.04038 | 264938 | 34524.97
39037.3694 | 2494 | 1 | 39037.3694 | 1 | 0 |  | 683 | 857 | 152.2589 | 0.06105006 | 0.06105006 | 0 | 1.522589 | 0.0006105006 | 0.0006105006 | 0 | 1.521978 | 0.0006105006 | 6.272765 | 264938 | 15532.14
39037.3716 | 2385 | 1 | 39037.3716 | 1 | 0 |  | 868 | 1042 | 145.6044 | 0.06105006 | 0.06105006 | 0 | 1.456044 | 0.0006105006 | 0.0006105006 | 0 | 1.455433 | 0.0006105006 | 11.13171 | 264938 | 26428.02
39037.3737 | 2323 | 1 | 39037.3737 | 1 | 0 |  | 1052.5 | 1226.5 | 141.8193 | 0.06105006 | 0.06105006 | 0 | 1.418193 | 0.0006105006 | 0.0006105006 | 0 | 1.417582 | 0.0006105006 | 14.09905 | 264938 | 32625.69
39037.3758 | 2390 | 1 | 39037.3759 | 1 | 0 |  | 1237.5 | 1411.5 | 145.9096 | 0.06105006 | 0.06105006 | 0 | 1.459096 | 0.0006105006 | 0.0006105006 | 0 | 1.458486 | 0.0006105006 | 10.89912 | 264938 | 25928.21
39037.378 | 2406 | 1 | 39037.378 | 1 | 0 |  | 1422.5 | 1596.5 | 146.8864 | 0.06105006 | 0.06105006 | 0 | 1.468864 | 0.0006105006 | 0.0006105006 | 0 | 1.468254 | 0.0006105006 | 10.16133 | 264938 | 24328.82
39037.3801 | 2634 | 0 | 39037.3801 | 2087 | 0 |  | 1607 | 1781 | 160.8059 | 0 | 127.4115 | 0 | 1.608059 | 0 | 1.274115 | 0 | 1.608059 | 1.274115 | 0.6218679 | 26.99473 | 0.9861907

## C5-E9
Open Burn Test 10 |  |  | 2006-11-16 | 8:44 |  |  | Vs = |  | 148.1917 |  | R = | 100
Mix | 7-C | Tray A | IRMS | 1
0 | 250 kW |  | Bundle | Ch. 5 & 9 | Cable C | Odd - | Cable E |  | Odd
Time-83 | N11 | N12 | Time-84 | N21 |  |  | Burner Time | DAQ Time | V11 | V12 | V21 | V22 | I11 | I12 | I21 | I22 | Delta-I1 | Delta-I2 | R5-G | R9-G | R5-9
39037.3608 | 1 | 0 | 39037.3609 | 1 | 0 |  | -58.5 | 115.5 | 0.06105006 | 0 | 0.06105006 | 0 | 0.0006105006 | 0 | 0.0006105006 | 0 | 0.0006105006 | 0.0006105006 | 242638 | 242638 | 242638
39037.363 | 0 | 0 | 39037.363 | 1 | 0 |  | 126 | 300 | 0.03052503 | 0 | 0.06105006 | 0 | 0.0003052503 | 0 | 0.0006105006 | 0 | 0.0003052503 | 0.0006105006 | 485376 | 242638 | 485376
39037.3651 | 2047 | 1 | 39037.3651 | 1 | 0 |  | 311 | 485 | 124.9695 | 0.06105006 | 0.06105006 | 0 | 1.249695 | 0.0006105006 | 0.0006105006 | 0 | 1.249084 | 0.0006105006 | 18.5914 | 242638 | 37922.37
39037.3673 | 2189 | 1 | 39037.3673 | 1 | 0 |  | 495.5 | 669.5 | 133.6386 | 0.06105006 | 0.06105006 | 0 | 1.336386 | 0.0006105006 | 0.0006105006 | 0 | 1.335775 | 0.0006105006 | 10.89488 | 242638 | 23728.22
39037.3694 | 2144 | 1 | 39037.3694 | 1 | 0 |  | 680.5 | 854.5 | 130.8913 | 0.06105006 | 0.06105006 | 0 | 1.308913 | 0.0006105006 | 0.0006105006 | 0 | 1.308303 | 0.0006105006 | 13.22352 | 242638 | 28226.37
39037.3715 | 2030 | 1 | 39037.3716 | 1 | 0 |  | 865 | 1039 | 123.9316 | 0.06105006 | 0.06105006 | 0 | 1.239316 | 0.0006105006 | 0.0006105006 | 0 | 1.238706 | 0.0006105006 | 19.58502 | 242638 | 39621.67
39037.3737 | 2128 | 1 | 39037.3737 | 2 | 0 |  | 1050 | 1224 | 129.9145 | 0.06105006 | 0.1221001 | 0 | 1.299145 | 0.0006105006 | 0.001221001 | 0 | 1.298535 | 0.001221001 | 14.07523 | 121269 | 29813.42
39037.3758 | 2411 | 1 | 39037.3758 | 1 | 0 |  | 1234.5 | 1408.5 | 147.1917 | 0.06105006 | 0.06105006 | 0 | 1.471917 | 0.0006105006 | 0.0006105006 | 0 | 1.471306 | 0.0006105006 | 0.6796682 | 242638 | 1537.366
39037.378 | 2339 | 1 | 39037.378 | 1 | 0 |  | 1419.5 | 1593.5 | 142.7961 | 0.06105006 | 0.06105006 | 0 | 1.427961 | 0.0006105006 | 0.0006105006 | 0 | 1.42735 | 0.0006105006 | 3.780155 | 242638 | 8734.4
39037.3801 | 2221 | 0 | 39037.3801 | 2184 | 0 |  | 1604.5 | 1778.5 | 135.5922 | 0 | 133.3333 | 0 | 1.355922 | 0 | 1.333333 | 0 | 1.355922 | 1.333333 | 9.292211 | 11.14377 | 7.936289

## C5-C6
Open Burn Test 10 |  |  | 2006-11-16 | 8:44 |  |  | Vs = |  | 161.6227 |  | R = | 100
Mix | 7-C | Tray A | IRMS | 1
0 | 250 kW |  | Bundle | Ch. 5 & 6 | Cable C | Odd-Even
Time-77 | N11 | N12 | Time-78 | N21 |  |  | Burner Time | DAQ Time | V11 | V12 | V21 | V22 | I11 | I12 | I21 | I22 | Delta-I1 | Delta-I2 | R5-G | R6-G | R5-6
39037.3607 | 1 | 0 | 39037.3608 | 1 | 0 |  | -67 | 107 | 0.06105006 | 0 | 0.06105006 | 0 | 0.0006105006 | 0 | 0.0006105006 | 0 | 0.0006105006 | 0.0006105006 | 264638 | 264638 | 264638
39037.3629 | 1 | 0 | 39037.3629 | 1 | 0 |  | 117.5 | 291.5 | 0.06105006 | 0 | 0.06105006 | 0 | 0.0006105006 | 0 | 0.0006105006 | 0 | 0.0006105006 | 0.0006105006 | 264638 | 264638 | 264638
39037.365 | 2187 | 0 | 39037.365 | 2290 | 0 |  | 302.5 | 476.5 | 133.5165 | 0 | 139.8046 | 0 | 1.335165 | 0 | 1.398046 | 0 | 1.335165 | 1.398046 | 21.05075 | 15.60611 | 19.71559
39037.3672 | 2049 | 0 | 39037.3672 | 2444 | 0 |  | 487.5 | 661.5 | 125.0916 | 0 | 149.2063 | 0 | 1.250916 | 0 | 1.492063 | 0 | 1.250916 | 1.492063 | 29.20351 | 8.321604 | 27.9526
39037.3693 | 2258 | 0 | 39037.3693 | 2126 | 0 |  | 672 | 846 | 137.851 | 0 | 129.7924 | 0 | 1.37851 | 0 | 1.297924 | 0 | 1.37851 | 1.297924 | 17.24446 | 24.52399 | 15.86595
39037.3714 | 2206 | 0 | 39037.3714 | 2063 | 0 |  | 856.5 | 1030.5 | 134.6764 | 0 | 125.9463 | 0 | 1.346764 | 0 | 1.259463 | 0 | 1.346764 | 1.259463 | 20.00816 | 28.32671 | 18.6614
39037.3736 | 2177 | 0 | 39037.3736 | 2497 | 0 |  | 1041.5 | 1215.5 | 132.906 | 0 | 152.442 | 0 | 1.32906 | 0 | 1.52442 | 0 | 1.32906 | 1.52442 | 21.6068 | 6.022427 | 20.27774
39037.3757 | 2631 | 0 | 39037.3757 | 2631 | 0 |  | 1226.5 | 1400.5 | 160.6227 | 0 | 160.6227 | 0 | 1.606227 | 0 | 1.606227 | 0 | 1.606227 | 1.606227 | 0.622577 | 0.622577 | 0.9836501
39037.3778 | 2262 | 0 | 39037.3779 | 2254 | 0 |  | 1411 | 1585 | 138.0952 | 0 | 137.6068 | 0 | 1.380952 | 0 | 1.376068 | 0 | 1.380952 | 1.376068 | 17.03714 | 17.45253 | 15.65618
39037.38 | 2041 | 0 | 39037.38 | 2273 | 0 |  | 1596 | 1770 | 124.6032 | 0 | 138.7668 | 0 | 1.246032 | 0 | 1.387668 | 0 | 1.246032 | 1.387668 | 29.70995 | 16.47074 | 28.46391

## B4-E10
Open Burn Test 10 |  |  | 2006-11-16 | 8:44 |  |  | Vs = |  | 160.6459 |  | R = | 100
Mix | 7-C | Tray A | IRMS | 1
0 | 250 kW |  | Bundle | Ch. 4 & 10 | Cable B | Even - | Cable E |  | Even
Time-71 | N11 | N12 | Time-72 | N21 |  |  | Burner Time | DAQ Time | V11 | V12 | V21 | V22 | I11 | I12 | I21 | I22 | Delta-I1 | Delta-I2 | R4-G | R10-G | R4-10
39037.3606 | 1 | 0 | 39037.3607 | 1 | 0 |  | -75.5 | 98.5 | 0.06105006 | 0 | 0.06105006 | 0 | 0.0006105006 | 0 | 0.0006105006 | 0 | 0.0006105006 | 0.0006105006 | 263038 | 263038 | 263038
39037.3628 | 1 | 0 | 39037.3628 | 1 | 0 |  | 109.5 | 283.5 | 0.06105006 | 0 | 0.06105006 | 0 | 0.0006105006 | 0 | 0.0006105006 | 0 | 0.0006105006 | 0.0006105006 | 263038 | 263038 | 263038
39037.3649 | 2556 | 1 | 39037.3649 | 1 | 0 |  | 294 | 468 | 156.044 | 0.06105006 | 0.06105006 | 0 | 1.56044 | 0.0006105006 | 0.0006105006 | 0 | 1.559829 | 0.0006105006 | 2.950294 | 263038 | 7435.173
39037.3671 | 2615 | 1 | 39037.3671 | 1 | 0 |  | 478.5 | 652.5 | 159.6459 | 0.06105006 | 0.06105006 | 0 | 1.596459 | 0.0006105006 | 0.0006105006 | 0 | 1.595849 | 0.0006105006 | 0.626626 | 263038 | 1537.416
39037.3692 | 2275 | 1 | 39037.3692 | 1 | 0 |  | 663.5 | 837.5 | 138.8889 | 0.06105006 | 0.06105006 | 0 | 1.388889 | 0.0006105006 | 0.0006105006 | 0 | 1.388278 | 0.0006105006 | 15.67195 | 263038 | 35524.49
39037.3713 | 2540 | 1 | 39037.3714 | 1 | 0 |  | 848.5 | 1022.5 | 155.0672 | 0.06105006 | 0.06105006 | 0 | 1.550672 | 0.0006105006 | 0.0006105006 | 0 | 1.550061 | 0.0006105006 | 3.599055 | 263038 | 9034.565
39037.3735 | 2516 | 1 | 39037.3735 | 1 | 0 |  | 1033 | 1207 | 153.602 | 0.06105006 | 0.06105006 | 0 | 1.53602 | 0.0006105006 | 0.0006105006 | 0 | 1.535409 | 0.0006105006 | 4.587675 | 263038 | 11433.65
39037.3756 | 2135 | 1 | 39037.3756 | 1 | 0 |  | 1218 | 1392 | 130.3419 | 0.06105006 | 0.06105006 | 0 | 1.303419 | 0.0006105006 | 0.0006105006 | 0 | 1.302808 | 0.0006105006 | 23.26055 | 263038 | 49519.17
39037.3778 | 2328 | 1 | 39037.3778 | 1 | 0 |  | 1402.5 | 1576.5 | 142.1245 | 0.06105006 | 0.06105006 | 0 | 1.421245 | 0.0006105006 | 0.0006105006 | 0 | 1.420635 | 0.0006105006 | 13.03739 | 263038 | 30226.51
39037.3799 | 2309 | 0 | 39037.3799 | 2226 | 0 |  | 1587.5 | 1761.5 | 140.9646 | 0 | 135.8974 | 0 | 1.409646 | 0 | 1.358974 | 0 | 1.409646 | 1.358974 | 13.96189 | 18.21114 | 12.55224

## B4-E9
Open Burn Test 10 |  |  | 2006-11-16 | 8:44 |  |  | Vs = |  | 162.4164 |  | R = | 100
Mix | 7-C | Tray A | IRMS | 1
0 | 250 kW |  | Bundle | Ch. 4 & 9 | Cable B | Even - | Cable E |  | Odd
Time-69 | N11 | N12 | Time-70 | N21 |  |  | Burner Time | DAQ Time | V11 | V12 | V21 | V22 | I11 | I12 | I21 | I22 | Delta-I1 | Delta-I2 | R4-G | R9-G | R4-9
39037.3606 | 1 | 0 | 39037.3606 | 1 | 0 |  | -78.5 | 95.5 | 0.06105006 | 0 | 0.06105006 | 0 | 0.0006105006 | 0 | 0.0006105006 | 0 | 0.0006105006 | 0.0006105006 | 265938 | 265938 | 265938
39037.3628 | 1 | 0 | 39037.3628 | 1 | 0 |  | 106.5 | 280.5 | 0.06105006 | 0 | 0.06105006 | 0 | 0.0006105006 | 0 | 0.0006105006 | 0 | 0.0006105006 | 0.0006105006 | 265938 | 265938 | 265938
39037.3649 | 2442 | 1 | 39037.3649 | 1 | 0 |  | 291 | 465 | 149.0842 | 0.06105006 | 0.06105006 | 0 | 1.490842 | 0.0006105006 | 0.0006105006 | 0 | 1.490232 | 0.0006105006 | 8.946335 | 265938 | 21729.83
39037.367 | 2174 | 1 | 39037.367 | 1 | 0 |  | 476 | 650 | 132.7228 | 0.06105006 | 0.06105006 | 0 | 1.327228 | 0.0006105006 | 0.0006105006 | 0 | 1.326618 | 0.0006105006 | 22.38288 | 265938 | 48519.76
39037.3692 | 2118 | 1 | 39037.3692 | 1 | 0 |  | 660.5 | 834.5 | 129.304 | 0.06105006 | 0.06105006 | 0 | 1.29304 | 0.0006105006 | 0.0006105006 | 0 | 1.29243 | 0.0006105006 | 25.62022 | 265938 | 54117.65
39037.3713 | 2381 | 1 | 39037.3713 | 1 | 0 |  | 845.5 | 1019.5 | 145.3602 | 0.06105006 | 0.06105006 | 0 | 1.453602 | 0.0006105006 | 0.0006105006 | 0 | 1.452991 | 0.0006105006 | 11.73866 | 265938 | 27827.54
39037.3734 | 2641 | 1 | 39037.3735 | 1 | 0 |  | 1030.5 | 1204.5 | 161.2332 | 0.06105006 | 0.06105006 | 0 | 1.612332 | 0.0006105006 | 0.0006105006 | 0 | 1.611722 | 0.0006105006 | 0.734091 | 265938 | 1837.309
39037.3756 | 2644 | 1 | 39037.3756 | 1 | 0 |  | 1215 | 1389 | 161.4164 | 0.06105006 | 0.06105006 | 0 | 1.614164 | 0.0006105006 | 0.0006105006 | 0 | 1.613553 | 0.0006105006 | 0.6197504 | 265938 | 1537.422
39037.3777 | 2439 | 1 | 39037.3777 | 2 | 0 |  | 1399.5 | 1573.5 | 148.9011 | 0.06105006 | 0.1221001 | 0 | 1.489011 | 0.0006105006 | 0.001221001 | 0 | 1.4884 | 0.001221001 | 9.080397 | 132919 | 22021.43
39037.3799 | 2498 | 0 | 39037.3799 | 2570 | 0 |  | 1584.5 | 1758.5 | 152.5031 | 0 | 156.8987 | 0 | 1.525031 | 0 | 1.568987 | 0 | 1.525031 | 1.568987 | 6.5004 | 3.516732 | 4.97537

## B4-D8
Open Burn Test 10 |  |  | 2006-11-16 | 8:44 |  |  | Vs = |  | 161.989 |  | R = | 100
Mix | 7-C | Tray A | IRMS | 1
0 | 250 kW |  | Bundle | Ch. 4 & 8 | Cable B | Even - | Cable D |  | Even
Time-67 | N11 | N12 | Time-68 | N21 |  |  | Burner Time | DAQ Time | V11 | V12 | V21 | V22 | I11 | I12 | I21 | I22 | Delta-I1 | Delta-I2 | R4-G | R8-G | R4-8
39037.3606 | 1 | 0 | 39037.3606 | 1 | 0 |  | -81 | 93 | 0.06105006 | 0 | 0.06105006 | 0 | 0.0006105006 | 0 | 0.0006105006 | 0 | 0.0006105006 | 0.0006105006 | 265238 | 265238 | 265238
39037.3627 | 1 | 0 | 39037.3627 | 1 | 0 |  | 103.5 | 277.5 | 0.06105006 | 0 | 0.06105006 | 0 | 0.0006105006 | 0 | 0.0006105006 | 0 | 0.0006105006 | 0.0006105006 | 265238 | 265238 | 265238
39037.3649 | 2148 | 0 | 39037.3649 | 2242 | 0 |  | 288.5 | 462.5 | 131.1355 | 0 | 136.8742 | 0 | 1.311355 | 0 | 1.368742 | 0 | 1.311355 | 1.368742 | 23.52793 | 18.3488 | 22.21658
39037.367 | 2544 | 0 | 39037.367 | 2336 | 0 |  | 473 | 647 | 155.3114 | 0 | 142.6129 | 0 | 1.553114 | 0 | 1.426129 | 0 | 1.553114 | 1.426129 | 4.299528 | 13.58647 | 2.746415
39037.3691 | 2360 | 0 | 39037.3692 | 2016 | 0 |  | 658 | 832 | 144.0781 | 0 | 123.0769 | 0 | 1.440781 | 0 | 1.230769 | 0 | 1.440781 | 1.230769 | 12.43136 | 31.61607 | 10.99057
39037.3713 | 2433 | 0 | 39037.3713 | 2405 | 0 |  | 842.5 | 1016.5 | 148.5348 | 0 | 146.8254 | 0 | 1.485348 | 0 | 1.468254 | 0 | 1.485348 | 1.468254 | 9.057953 | 10.32765 | 7.572605
39037.3734 | 2263 | 0 | 39037.3734 | 2139 | 0 |  | 1027.5 | 1201.5 | 138.1563 | 0 | 130.5861 | 0 | 1.381563 | 0 | 1.305861 | 0 | 1.381563 | 1.305861 | 17.25055 | 24.04769 | 15.86899
39037.3755 | 2219 | 0 | 39037.3756 | 2076 | 0 |  | 1212 | 1386 | 135.4701 | 0 | 126.7399 | 0 | 1.354701 | 0 | 1.267399 | 0 | 1.354701 | 1.267399 | 19.57548 | 27.81214 | 18.22078
39037.3777 | 2637 | 0 | 39037.3777 | 2047 | 0 |  | 1397 | 1571 | 160.989 | 0 | 124.9695 | 0 | 1.60989 | 0 | 1.249695 | 0 | 1.60989 | 1.249695 | 0.6211604 | 29.62286 | 0.9887297
39037.3798 | 2313 | 0 | 39037.3798 | 2552 | 0 |  | 1582 | 1756 | 141.2088 | 0 | 155.7998 | 0 | 1.412088 | 0 | 1.557998 | 0 | 1.412088 | 1.557998 | 14.71595 | 3.972571 | 13.30387

## B4-D7
Open Burn Test 10 |  |  | 2006-11-16 | 8:44 |  |  | Vs = |  | 160.3407 |  | R = | 100
Mix | 7-C | Tray A | IRMS | 1
0 | 250 kW |  | Bundle | Ch. 4 & 7 | Cable B | Even - | Cable D |  | Odd
Time-65 | N11 | N12 | Time-66 | N21 |  |  | Burner Time | DAQ Time | V11 | V12 | V21 | V22 | I11 | I12 | I21 | I22 | Delta-I1 | Delta-I2 | R4-G | R7-G | R4-7
39037.3605 | 1 | 0 | 39037.3606 | 1 | 0 |  | -84 | 90 | 0.06105006 | 0 | 0.06105006 | 0 | 0.0006105006 | 0 | 0.0006105006 | 0 | 0.0006105006 | 0.0006105006 | 262538 | 262538 | 262538
39037.3627 | 1 | 0 | 39037.3627 | 2165 | 0 |  | 101 | 275 | 0.06105006 | 0 | 132.1734 | 0 | 0.0006105006 | 0 | 1.321734 | 0 | 0.0006105006 | 1.321734 | 262538 | 21.31085 | 262538
39037.3648 | 2264 | 0 | 39037.3648 | 2173 | 0 |  | 285.5 | 459.5 | 138.2173 | 0 | 132.6618 | 0 | 1.382173 | 0 | 1.326618 | 0 | 1.382173 | 1.326618 | 16.00618 | 20.86424 | 14.62401
39037.367 | 2176 | 0 | 39037.367 | 2474 | 0 |  | 470.5 | 644.5 | 132.8449 | 0 | 151.0379 | 0 | 1.328449 | 0 | 1.510379 | 0 | 1.328449 | 1.510379 | 20.69761 | 6.159256 | 19.36916
39037.3691 | 2118 | 0 | 39037.3691 | 2196 | 0 |  | 655 | 829 | 129.304 | 0 | 134.0659 | 0 | 1.29304 | 0 | 1.340659 | 0 | 1.29304 | 1.340659 | 24.00283 | 19.59836 | 22.70979
39037.3712 | 2587 | 0 | 39037.3713 | 2610 | 0 |  | 840 | 1014 | 157.9365 | 0 | 159.3407 | 0 | 1.579365 | 0 | 1.593407 | 0 | 1.579365 | 1.593407 | 1.522227 | 0.6275862 | 0.05713856
39037.3734 | 2510 | 0 | 39037.3734 | 2393 | 0 |  | 1024.5 | 1198.5 | 153.2357 | 0 | 146.0928 | 0 | 1.532357 | 0 | 1.460928 | 0 | 1.532357 | 1.460928 | 4.636653 | 9.752612 | 3.104297
39037.3755 | 2367 | 0 | 39037.3755 | 2572 | 0 |  | 1209.5 | 1383.5 | 144.5055 | 0 | 157.0208 | 0 | 1.445055 | 0 | 1.570208 | 0 | 1.445055 | 1.570208 | 10.95817 | 2.114308 | 9.51312
39037.3777 | 2602 | 0 | 39037.3777 | 2126 | 0 |  | 1394 | 1568 | 158.8523 | 0 | 129.7924 | 0 | 1.588523 | 0 | 1.297924 | 0 | 1.588523 | 1.297924 | 0.9369716 | 23.53622 | 0.651551
39037.3798 | 2281 | 0 | 39037.3798 | 2051 | 0 |  | 1579 | 1753 | 139.2552 | 0 | 125.2137 | 0 | 1.392552 | 0 | 1.252137 | 0 | 1.392552 | 1.252137 | 15.1416 | 28.05363 | 13.74905

## B4-C6
Open Burn Test 10 |  |  | 2006-11-16 | 8:44 |  |  | Vs = |  | 161.5617 |  | R = | 100
Mix | 7-C | Tray A | IRMS | 1
0 | 250 kW |  | Bundle | Ch. 4 & 6 | Cable B | Even - | Cable C |  | Even
Time-63 | N11 | N12 | Time-64 | N21 |  |  | Burner Time | DAQ Time | V11 | V12 | V21 | V22 | I11 | I12 | I21 | I22 | Delta-I1 | Delta-I2 | R4-G | R6-G | R4-6
39037.3605 | 1 | 0 | 39037.3605 | 1 | 0 |  | -86.5 | 87.5 | 0.06105006 | 0 | 0.06105006 | 0 | 0.0006105006 | 0 | 0.0006105006 | 0 | 0.0006105006 | 0.0006105006 | 264538 | 264538 | 264538
39037.3627 | 1 | 0 | 39037.3627 | 1 | 0 |  | 98 | 272 | 0.06105006 | 0 | 0.06105006 | 0 | 0.0006105006 | 0 | 0.0006105006 | 0 | 0.0006105006 | 0.0006105006 | 264538 | 264538 | 264538
39037.3648 | 1975 | 0 | 39037.3648 | 2272 | 0 |  | 283 | 457 | 120.5739 | 0 | 138.7057 | 0 | 1.205739 | 0 | 1.387057 | 0 | 1.205739 | 1.387057 | 33.99392 | 16.47799 | 32.78819
39037.3669 | 2078 | 0 | 39037.3669 | 2617 | 0 |  | 467.5 | 641.5 | 126.862 | 0 | 159.768 | 0 | 1.26862 | 0 | 1.59768 | 0 | 1.26862 | 1.59768 | 27.35226 | 1.12266 | 26.08364
39037.3691 | 2455 | 0 | 39037.3691 | 2031 | 0 |  | 652.5 | 826.5 | 149.8779 | 0 | 123.9927 | 0 | 1.498779 | 0 | 1.239927 | 0 | 1.498779 | 1.239927 | 7.795519 | 30.29936 | 6.29674
39037.3712 | 2410 | 0 | 39037.3712 | 2630 | 0 |  | 837 | 1011 | 147.1306 | 0 | 160.5617 | 0 | 1.471306 | 0 | 1.605617 | 0 | 1.471306 | 1.605617 | 9.808299 | 0.6228137 | 8.336992
39037.3733 | 2487 | 0 | 39037.3734 | 2531 | 0 |  | 1022 | 1196 | 151.8315 | 0 | 154.5177 | 0 | 1.518315 | 0 | 1.545177 | 0 | 1.518315 | 1.545177 | 6.408524 | 4.558672 | 4.890209
39037.3755 | 2526 | 0 | 39037.3755 | 2417 | 0 |  | 1206.5 | 1380.5 | 154.2125 | 0 | 147.558 | 0 | 1.542125 | 0 | 1.47558 | 0 | 1.542125 | 1.47558 | 4.765637 | 9.490277 | 3.223513
39037.3776 | 2334 | 0 | 39037.3776 | 2538 | 0 |  | 1391.5 | 1565.5 | 142.4908 | 0 | 154.9451 | 0 | 1.424908 | 0 | 1.549451 | 0 | 1.424908 | 1.549451 | 13.38389 | 4.270292 | 11.95898
39037.3798 | 2454 | 0 | 39037.3798 | 2603 | 0 |  | 1576 | 1750 | 149.8168 | 0 | 158.9133 | 0 | 1.498168 | 0 | 1.589133 | 0 | 1.498168 | 1.589133 | 7.839446 | 1.666539 | 6.341277

## B4-C5
Open Burn Test 10 |  |  | 2006-11-16 | 8:44 |  |  | Vs = |  | 161.3175 |  | R = | 100
Mix | 7-C | Tray A | IRMS | 1
0 | 250 kW |  | Bundle | Ch. 4 & 5 | Cable B | Even - | Cable C |  | Odd
Time-61 | N11 | N12 | Time-62 | N21 |  |  | Burner Time | DAQ Time | V11 | V12 | V21 | V22 | I11 | I12 | I21 | I22 | Delta-I1 | Delta-I2 | R4-G | R5-G | R4-5
39037.3605 | 1 | 0 | 39037.3605 | 1 | 0 |  | -89.5 | 84.5 | 0.06105006 | 0 | 0.06105006 | 0 | 0.0006105006 | 0 | 0.0006105006 | 0 | 0.0006105006 | 0.0006105006 | 264138 | 264138 | 264138
39037.3626 | 1 | 0 | 39037.3626 | 1 | 0 |  | 95.5 | 269.5 | 0.06105006 | 0 | 0.06105006 | 0 | 0.0006105006 | 0 | 0.0006105006 | 0 | 0.0006105006 | 0.0006105006 | 264138 | 264138 | 264138
39037.3648 | 2523 | 0 | 39037.3648 | 2479 | 0 |  | 280 | 454 | 154.0293 | 0 | 151.3431 | 0 | 1.540293 | 0 | 1.513431 | 0 | 1.540293 | 1.513431 | 4.731669 | 6.590561 | 3.191376
39037.3669 | 2115 | 0 | 39037.3669 | 2255 | 0 |  | 464.5 | 638.5 | 129.1209 | 0 | 137.6679 | 0 | 1.291209 | 0 | 1.376679 | 0 | 1.291209 | 1.376679 | 24.93522 | 17.17871 | 23.64402
39037.369 | 2108 | 0 | 39037.3691 | 2402 | 0 |  | 649.5 | 823.5 | 128.6935 | 0 | 146.6422 | 0 | 1.286935 | 0 | 1.466422 | 0 | 1.286935 | 1.466422 | 25.35009 | 10.00749 | 24.06316
39037.3712 | 2427 | 0 | 39037.3712 | 2626 | 0 |  | 834.5 | 1008.5 | 148.1685 | 0 | 160.3175 | 0 | 1.481685 | 0 | 1.603175 | 0 | 1.481685 | 1.603175 | 8.87433 | 0.6237624 | 7.392645
39037.3733 | 2070 | 0 | 39037.3733 | 2268 | 0 |  | 1019 | 1193 | 126.3736 | 0 | 138.4615 | 0 | 1.263736 | 0 | 1.384615 | 0 | 1.263736 | 1.384615 | 27.65121 | 16.50705 | 26.38747
39037.3755 | 2254 | 0 | 39037.3755 | 2106 | 0 |  | 1203.5 | 1377.5 | 137.6068 | 0 | 128.5714 | 0 | 1.376068 | 0 | 1.285714 | 0 | 1.376068 | 1.285714 | 17.2307 | 25.46914 | 15.85463
39037.3776 | 2284 | 0 | 39037.3776 | 2467 | 0 |  | 1388.5 | 1562.5 | 139.4383 | 0 | 150.6105 | 0 | 1.394383 | 0 | 1.506105 | 0 | 1.394383 | 1.506105 | 15.69089 | 7.109039 | 14.29651
39037.3797 | 2077 | 0 | 39037.3797 | 2369 | 0 |  | 1573.5 | 1747.5 | 126.801 | 0 | 144.6276 | 0 | 1.26801 | 0 | 1.446276 | 0 | 1.26801 | 1.446276 | 27.22099 | 11.53989 | 25.95298

## B3-E10
Open Burn Test 10 |  |  | 2006-11-16 | 8:44 |  |  | Vs = |  | 157.2882 |  | R = | 100
Mix | 7-C | Tray A | IRMS | 1
0 | 250 kW |  | Bundle | Ch. 3 & 10 | Ch. 3 & 9 | Cable B | Odd - |  | Cable E | Even
Time-55 | N11 | N12 | Time-56 | N21 |  |  | Burner Time | DAQ Time | V11 | V12 | V21 | V22 | I11 | I12 | I21 | I22 | Delta-I1 | Delta-I2 | R3-G | R10-G | R3-10
39037.3604 | 1 | 0 | 39037.3604 | 1 | 0 |  | -98 | 76 | 0.06105006 | 0 | 0.06105006 | 0 | 0.0006105006 | 0 | 0.0006105006 | 0 | 0.0006105006 | 0.0006105006 | 257538 | 257538 | 257538
39037.3625 | 1 | 0 | 39037.3625 | 1 | 0 |  | 87 | 261 | 0.06105006 | 0 | 0.06105006 | 0 | 0.0006105006 | 0 | 0.0006105006 | 0 | 0.0006105006 | 0.0006105006 | 257538 | 257538 | 257538
39037.3647 | 2303 | 1 | 39037.3647 | 1 | 0 |  | 271.5 | 445.5 | 140.5983 | 0.06105006 | 0.06105006 | 0 | 1.405983 | 0.0006105006 | 0.0006105006 | 0 | 1.405372 | 0.0006105006 | 11.87576 | 257538 | 27227.43
39037.3668 | 2480 | 1 | 39037.3668 | 1 | 0 |  | 456.5 | 630.5 | 151.4042 | 0.06105006 | 0.06105006 | 0 | 1.514042 | 0.0006105006 | 0.0006105006 | 0 | 1.513431 | 0.0006105006 | 3.887859 | 257538 | 9534.298
39037.3689 | 2162 | 1 | 39037.369 | 1 | 0 |  | 641 | 815 | 131.9902 | 0.06105006 | 0.06105006 | 0 | 1.319902 | 0.0006105006 | 0.0006105006 | 0 | 1.319292 | 0.0006105006 | 19.17539 | 257538 | 41321.96
39037.3711 | 2417 | 1 | 39037.3711 | 1 | 0 |  | 826 | 1000 | 147.558 | 0.06105006 | 0.06105006 | 0 | 1.47558 | 0.0006105006 | 0.0006105006 | 0 | 1.474969 | 0.0006105006 | 6.596855 | 257538 | 15831.85
39037.3732 | 2209 | 1 | 39037.3732 | 1 | 0 |  | 1010.5 | 1184.5 | 134.8596 | 0.06105006 | 0.06105006 | 0 | 1.348596 | 0.0006105006 | 0.0006105006 | 0 | 1.347985 | 0.0006105006 | 16.63859 | 257538 | 36623.78
39037.3754 | 2132 | 1 | 39037.3754 | 1 | 0 |  | 1195.5 | 1369.5 | 130.1587 | 0.06105006 | 0.06105006 | 0 | 1.301587 | 0.0006105006 | 0.0006105006 | 0 | 1.300977 | 0.0006105006 | 20.85312 | 257538 | 44320.79
39037.3775 | 2498 | 1 | 39037.3775 | 1 | 0 |  | 1380.5 | 1554.5 | 152.5031 | 0.06105006 | 0.06105006 | 0 | 1.525031 | 0.0006105006 | 0.0006105006 | 0 | 1.52442 | 0.0006105006 | 3.138967 | 257538 | 7734.997
39037.3796 | 2407 | 0 | 39037.3797 | 2560 | 0 |  | 1565 | 1739 | 146.9475 | 0 | 156.2882 | 0 | 1.469475 | 0 | 1.562882 | 0 | 1.469475 | 1.562882 | 7.036975 | 0.63984375 | 5.567501

## B3-E9
Open Burn Test 10 |  |  | 2006-11-16 | 8:44 |  |  | Vs = |  | 154.9683 |  | R = | 100
Mix | 7-C | Tray A | IRMS | 1
0 | 250 kW |  | Bundle | Ch. 3 & 9 | Cable B | Odd - | Cable E |  | Odd
Time-53 | N11 | N12 | Time-54 | N21 |  |  | Burner Time | DAQ Time | V11 | V12 | V21 | V22 | I11 | I12 | I21 | I22 | Delta-I1 | Delta-I2 | R3-G | R9-G | R3-9
39037.3604 | 1 | 0 | 39037.3604 | 1 | 0 |  | -100.5 | 73.5 | 0.06105006 | 0 | 0.06105006 | 0 | 0.0006105006 | 0 | 0.0006105006 | 0 | 0.0006105006 | 0.0006105006 | 253738 | 253738 | 253738
39037.3625 | 1 | 0 | 39037.3625 | 1 | 0 |  | 84 | 258 | 0.06105006 | 0 | 0.06105006 | 0 | 0.0006105006 | 0 | 0.0006105006 | 0 | 0.0006105006 | 0.0006105006 | 253738 | 253738 | 253738
39037.3646 | 2028 | 1 | 39037.3646 | 1 | 0 |  | 268.5 | 442.5 | 123.8095 | 0.06105006 | 0.06105006 | 0 | 1.238095 | 0.0006105006 | 0.0006105006 | 0 | 1.237485 | 0.0006105006 | 25.17909 | 253738 | 50917.93
39037.3668 | 2075 | 1 | 39037.3668 | 1 | 0 |  | 453.5 | 627.5 | 126.6789 | 0.06105006 | 0.06105006 | 0 | 1.266789 | 0.0006105006 | 0.0006105006 | 0 | 1.266178 | 0.0006105006 | 22.34234 | 253738 | 46219.78
39037.3689 | 2522 | 1 | 39037.3689 | 1 | 0 |  | 638.5 | 812.5 | 153.9683 | 0.06105006 | 0.06105006 | 0 | 1.539683 | 0.0006105006 | 0.0006105006 | 0 | 1.539072 | 0.0006105006 | 0.6497423 | 253738 | 1537.394
39037.371 | 2129 | 1 | 39037.3711 | 1 | 0 |  | 823 | 997 | 129.9756 | 0.06105006 | 0.06105006 | 0 | 1.299756 | 0.0006105006 | 0.0006105006 | 0 | 1.299145 | 0.0006105006 | 19.23779 | 253738 | 40821.91
39037.3732 | 2122 | 1 | 39037.3732 | 1 | 0 |  | 1008 | 1182 | 129.5482 | 0.06105006 | 0.06105006 | 0 | 1.295482 | 0.0006105006 | 0.0006105006 | 0 | 1.294872 | 0.0006105006 | 19.63131 | 253738 | 41521.64
39037.3753 | 2416 | 1 | 39037.3753 | 1 | 0 |  | 1192.5 | 1366.5 | 147.4969 | 0.06105006 | 0.06105006 | 0 | 1.474969 | 0.0006105006 | 0.0006105006 | 0 | 1.474359 | 0.0006105006 | 5.067496 | 253738 | 12133.22
39037.3775 | 2106 | 1 | 39037.3775 | 1 | 0 |  | 1377.5 | 1551.5 | 128.5714 | 0.06105006 | 0.06105006 | 0 | 1.285714 | 0.0006105006 | 0.0006105006 | 0 | 1.285104 | 0.0006105006 | 20.54062 | 253738 | 43121.01
39037.3796 | 2389 | 0 | 39037.3796 | 2115 | 0 |  | 1562 | 1736 | 145.8486 | 0 | 129.1209 | 0 | 1.458486 | 0 | 1.291209 | 0 | 1.458486 | 1.291209 | 6.252825 | 20.01797 | 4.794339

## B3-D8
Open Burn Test 10 |  |  | 2006-11-16 | 8:44 |  |  | Vs = |  | 162.4774 |  | R = | 100
Mix | 7-C | Tray A | IRMS | 1
0 | 250 kW |  | Bundle | Ch. 3 & 8 | Cable B | Odd - | Cable D |  | Even
Time-51 | N11 | N12 | Time-52 | N21 |  |  | Burner Time | DAQ Time | V11 | V12 | V21 | V22 | I11 | I12 | I21 | I22 | Delta-I1 | Delta-I2 | R3-G | R8-G | R3-8
39037.3603 | 1 | 0 | 39037.3603 | 1 | 0 |  | -103.5 | 70.5 | 0.06105006 | 0 | 0.06105006 | 0 | 0.0006105006 | 0 | 0.0006105006 | 0 | 0.0006105006 | 0.0006105006 | 266038 | 266038 | 266038
39037.3625 | 1 | 0 | 39037.3625 | 1 | 0 |  | 81.5 | 255.5 | 0.06105006 | 0 | 0.06105006 | 0 | 0.0006105006 | 0 | 0.0006105006 | 0 | 0.0006105006 | 0.0006105006 | 266038 | 266038 | 266038
39037.3646 | 1984 | 0 | 39037.3646 | 2371 | 0 |  | 266 | 440 | 121.1233 | 0 | 144.7497 | 0 | 1.211233 | 0 | 1.447497 | 0 | 1.211233 | 1.447497 | 34.14214 | 12.24715 | 32.9309
39037.3667 | 2220 | 0 | 39037.3667 | 2628 | 0 |  | 450.5 | 624.5 | 135.5311 | 0 | 160.4396 | 0 | 1.355311 | 0 | 1.604396 | 0 | 1.355311 | 1.604396 | 19.88198 | 1.270167 | 18.52667
39037.3689 | 2610 | 0 | 39037.3689 | 2251 | 0 |  | 635.5 | 809.5 | 159.3407 | 0 | 137.4237 | 0 | 1.593407 | 0 | 1.374237 | 0 | 1.593407 | 1.374237 | 1.968582 | 18.23101 | 0.3751758
39037.371 | 2428 | 0 | 39037.371 | 2158 | 0 |  | 820.5 | 994.5 | 148.2295 | 0 | 131.746 | 0 | 1.482295 | 0 | 1.31746 | 0 | 1.482295 | 1.31746 | 9.612026 | 23.32623 | 8.129731
39037.3731 | 2206 | 0 | 39037.3732 | 2597 | 0 |  | 1005 | 1179 | 134.6764 | 0 | 158.547 | 0 | 1.346764 | 0 | 1.58547 | 0 | 1.346764 | 1.58547 | 20.64279 | 2.479014 | 19.29603
39037.3753 | 2217 | 0 | 39037.3753 | 2423 | 0 |  | 1190 | 1364 | 135.348 | 0 | 147.9243 | 0 | 1.35348 | 0 | 1.479243 | 0 | 1.35348 | 1.479243 | 20.0442 | 9.838217 | 18.69072
39037.3774 | 2622 | 0 | 39037.3774 | 2645 | 0 |  | 1374.5 | 1548.5 | 160.0733 | 0 | 161.4774 | 0 | 1.600733 | 0 | 1.614774 | 0 | 1.600733 | 1.614774 | 1.501907 | 0.6192817 | 0.09882566
39037.3796 | 2213 | 0 | 39037.3796 | 2393 | 0 |  | 1559.5 | 1733.5 | 135.1038 | 0 | 146.0928 | 0 | 1.351038 | 0 | 1.460928 | 0 | 1.351038 | 1.460928 | 20.26118 | 11.21521 | 18.91015

## B3-D7
Open Burn Test 10 |  |  | 2006-11-16 | 8:44 |  |  | Vs = |  | 161.7448 |  | R = | 100
Mix | 7-C | Tray A | IRMS | 1
0 | 250 kW |  | Bundle | Ch. 3 & 7 | Cable B | Odd - | Cable D |  | Odd
Time-49 | N11 | N12 | Time-50 | N21 |  |  | Burner Time | DAQ Time | V11 | V12 | V21 | V22 | I11 | I12 | I21 | I22 | Delta-I1 | Delta-I2 | R3-G | R7-G | R3-7
39037.3603 | 1 | 0 | 39037.3603 | 1 | 0 |  | -106.5 | 67.5 | 0.06105006 | 0 | 0.06105006 | 0 | 0.0006105006 | 0 | 0.0006105006 | 0 | 0.0006105006 | 0.0006105006 | 264838 | 264838 | 264838
39037.3624 | 1 | 0 | 39037.3624 | 1 | 0 |  | 78.5 | 252.5 | 0.06105006 | 0 | 0.06105006 | 0 | 0.0006105006 | 0 | 0.0006105006 | 0 | 0.0006105006 | 0.0006105006 | 264838 | 264838 | 264838
39037.3646 | 1363 | 0 | 39037.3646 | 1953 | 0 |  | 263.5 | 437.5 | 83.21123 | 0 | 119.2308 | 0 | 0.8321123 | 0 | 1.192308 | 0 | 0.8321123 | 1.192308 | 94.37858 | 35.65694 | 93.54646
39037.3667 | 2633 | 0 | 39037.3667 | 2063 | 0 |  | 448 | 622 | 160.7448 | 0 | 125.9463 | 0 | 1.607448 | 0 | 1.259463 | 0 | 1.607448 | 1.259463 | 0.6221041 | 28.42365 | 0.985344
39037.3688 | 2352 | 0 | 39037.3689 | 2562 | 0 |  | 632.5 | 806.5 | 143.5897 | 0 | 156.4103 | 0 | 1.435897 | 0 | 1.564103 | 0 | 1.435897 | 1.564103 | 12.64371 | 3.410617 | 11.20781
39037.371 | 2185 | 0 | 39037.371 | 2618 | 0 |  | 817.5 | 991.5 | 133.3944 | 0 | 159.8291 | 0 | 1.333944 | 0 | 1.598291 | 0 | 1.333944 | 1.598291 | 21.25309 | 1.198625 | 19.91915
39037.3731 | 2089 | 0 | 39037.3731 | 2343 | 0 |  | 1002.5 | 1176.5 | 127.5336 | 0 | 143.0403 | 0 | 1.275336 | 0 | 1.430403 | 0 | 1.275336 | 1.430403 | 26.82528 | 13.0764 | 25.54994
39037.3753 | 2058 | 0 | 39037.3753 | 2539 | 0 |  | 1187 | 1361 | 125.641 | 0 | 155.0061 | 0 | 1.25641 | 0 | 1.550061 | 0 | 1.25641 | 1.550061 | 28.73567 | 4.347381 | 27.47926
39037.3774 | 2449 | 0 | 39037.3774 | 2081 | 0 |  | 1372 | 1546 | 149.5116 | 0 | 127.0452 | 0 | 1.495116 | 0 | 1.270452 | 0 | 1.495116 | 1.270452 | 8.182115 | 27.31283 | 6.686999
39037.3795 | 2549 | 0 | 39037.3795 | 2043 | 1 |  | 1556.5 | 1730.5 | 155.6166 | 0 | 124.7253 | 0.06105006 | 1.556166 | 0 | 1.247253 | 0.0006105006 | 1.556166 | 1.246642 | 3.938015 | 29.74437 | 2.381849

## B3-C6
Open Burn Test 10 |  |  | 2006-11-16 | 8:44 |  |  | Vs = |  | 160.0354 |  | R = | 100
Mix | 7-C | Tray A | IRMS | 1
0 | 250 kW |  | Bundle | Ch. 3 & 6 | Cable B | Odd - | Cable C |  | Even
Time-47 | N11 | N12 | Time-48 | N21 |  |  | Burner Time | DAQ Time | V11 | V12 | V21 | V22 | I11 | I12 | I21 | I22 | Delta-I1 | Delta-I2 | R3-G | R6-G | R3-6
39037.3603 | 1 | 0 | 39037.3603 | 1 | 0 |  | -109.5 | 64.5 | 0.06105006 | 0 | 0.06105006 | 0 | 0.0006105006 | 0 | 0.0006105006 | 0 | 0.0006105006 | 0.0006105006 | 262038 | 262038 | 262038
39037.3624 | 1 | 0 | 39037.3624 | 1 | 0 |  | 75.5 | 249.5 | 0.06105006 | 0 | 0.06105006 | 0 | 0.0006105006 | 0 | 0.0006105006 | 0 | 0.0006105006 | 0.0006105006 | 262038 | 262038 | 262038
39037.3645 | 1662 | 0 | 39037.3645 | 2228 | 0 |  | 260.5 | 434.5 | 101.4652 | 0 | 136.0195 | 0 | 1.014652 | 0 | 1.360195 | 0 | 1.014652 | 1.360195 | 57.72443 | 17.65619 | 56.70978
39037.3667 | 2170 | 0 | 39037.3667 | 2379 | 0 |  | 445.5 | 619.5 | 132.4786 | 0 | 145.2381 | 0 | 1.324786 | 0 | 1.452381 | 0 | 1.324786 | 1.452381 | 20.80092 | 10.18831 | 19.47614
39037.3688 | 2588 | 0 | 39037.3688 | 2404 | 0 |  | 630 | 804 | 157.9976 | 0 | 146.7643 | 0 | 1.579976 | 0 | 1.467643 | 0 | 1.579976 | 1.467643 | 1.289799 | 9.042429 | 0.2901765
39037.3709 | 2068 | 0 | 39037.371 | 2526 | 0 |  | 814.5 | 988.5 | 126.2515 | 0 | 154.2125 | 0 | 1.262515 | 0 | 1.542125 | 0 | 1.262515 | 1.542125 | 26.75919 | 3.77593 | 25.49667
39037.3731 | 2605 | 0 | 39037.3731 | 2030 | 0 |  | 999.5 | 1173.5 | 159.0354 | 0 | 123.9316 | 0 | 1.590354 | 0 | 1.239316 | 0 | 1.590354 | 1.239316 | 0.6287908 | 29.13202 | 0.9615633
39037.3752 | 2173 | 0 | 39037.3752 | 2225 | 0 |  | 1184.5 | 1358.5 | 132.6618 | 0 | 135.8364 | 0 | 1.326618 | 0 | 1.358364 | 0 | 1.326618 | 1.358364 | 20.63415 | 17.81483 | 19.30753
39037.3774 | 2265 | 0 | 39037.3774 | 2158 | 0 |  | 1369 | 1543 | 138.2784 | 0 | 131.746 | 0 | 1.382784 | 0 | 1.31746 | 0 | 1.382784 | 1.31746 | 15.73422 | 21.47266 | 14.35143
39037.3795 | 2559 | 0 | 39037.3795 | 2336 | 0 |  | 1553.5 | 1727.5 | 156.2271 | 0 | 142.6129 | 0 | 1.562271 | 0 | 1.426129 | 0 | 1.562271 | 1.426129 | 2.437671 | 12.21661 | 0.8753999

## B3-C5
Open Burn Test 10 |  |  | 2006-11-16 | 8:44 |  |  | Vs = |  | 163.7595 |  | R = | 100
Mix | 7-C | Tray A | IRMS | 1
0 | 250 kW |  | Bundle | Ch. 3 & 5 | Cable B | Odd - | Cable C |  | Odd
Time-45 | N11 | N12 | Time-46 | N21 |  |  | Burner Time | DAQ Time | V11 | V12 | V21 | V22 | I11 | I12 | I21 | I22 | Delta-I1 | Delta-I2 | R3-G | R5-G | R3-5
39037.3602 | 1 | 0 | 39037.3602 | 1 | 0 |  | -112 | 62 | 0.06105006 | 0 | 0.06105006 | 0 | 0.0006105006 | 0 | 0.0006105006 | 0 | 0.0006105006 | 0.0006105006 | 268138 | 268138 | 268138
39037.3624 | 1 | 0 | 39037.3624 | 1 | 0 |  | 72.5 | 246.5 | 0.06105006 | 0 | 0.06105006 | 0 | 0.0006105006 | 0 | 0.0006105006 | 0 | 0.0006105006 | 0.0006105006 | 268138 | 268138 | 268138
39037.3645 | 1177 | 0 | 39037.3645 | 2197 | 0 |  | 257.5 | 431.5 | 71.85592 | 0 | 134.127 | 0 | 0.7185592 | 0 | 1.34127 | 0 | 0.7185592 | 1.34127 | 127.8997 | 22.09285 | 127.1812
39037.3666 | 2151 | 0 | 39037.3667 | 2666 | 0 |  | 442.5 | 616.5 | 131.3187 | 0 | 162.7595 | 0 | 1.313187 | 0 | 1.627595 | 0 | 1.313187 | 1.627595 | 24.70386 | 0.6144036 | 23.39067
39037.3688 | 2602 | 0 | 39037.3688 | 2427 | 0 |  | 627 | 801 | 158.8523 | 0 | 148.1685 | 0 | 1.588523 | 0 | 1.481685 | 0 | 1.588523 | 1.481685 | 3.089162 | 10.52246 | 1.50064
39037.3709 | 2033 | 0 | 39037.3709 | 2307 | 0 |  | 812 | 986 | 124.1148 | 0 | 140.8425 | 0 | 1.241148 | 0 | 1.408425 | 0 | 1.241148 | 1.408425 | 31.94196 | 16.27135 | 30.70081
39037.3731 | 2240 | 0 | 39037.3731 | 2513 | 0 |  | 996.5 | 1170.5 | 136.7521 | 0 | 153.4188 | 0 | 1.367521 | 0 | 1.534188 | 0 | 1.367521 | 1.534188 | 19.74911 | 6.740151 | 18.38159
39037.3752 | 2489 | 0 | 39037.3752 | 2420 | 0 |  | 1181.5 | 1355.5 | 151.9536 | 0 | 147.7411 | 0 | 1.519536 | 0 | 1.477411 | 0 | 1.519536 | 1.477411 | 7.769385 | 10.84215 | 6.249849
39037.3773 | 2243 | 0 | 39037.3773 | 2474 | 0 |  | 1366.5 | 1540.5 | 136.9353 | 0 | 151.0379 | 0 | 1.369353 | 0 | 1.510379 | 0 | 1.369353 | 1.510379 | 19.58894 | 8.422797 | 18.21959
39037.3795 | 2591 | 0 | 39037.3795 | 2317 | 0 |  | 1551 | 1725 | 158.1807 | 0 | 141.453 | 0 | 1.581807 | 0 | 1.41453 | 0 | 1.581807 | 1.41453 | 3.526824 | 15.76953 | 1.945017

## B3-B4
Open Burn Test 10 |  |  | 2006-11-16 | 8:44 |  |  | Vs = |  | 157.8376 |  | R = | 100
Mix | 7-C | Tray A | IRMS | 1
0 | 250 kW |  | Bundle | Ch. 3 & 4 | Cable B | Odd -Even
Time-43 | N11 | N12 | Time-44 | N21 |  |  | Burner Time | DAQ Time | V11 | V12 | V21 | V22 | I11 | I12 | I21 | I22 | Delta-I1 | Delta-I2 | R3-G | R4-G | R3-4
39037.3602 | 1 | 0 | 39037.3602 | 1 | 0 |  | -114.5 | 59.5 | 0.06105006 | 0 | 0.06105006 | 0 | 0.0006105006 | 0 | 0.0006105006 | 0 | 0.0006105006 | 0.0006105006 | 258438 | 258438 | 258438
39037.3623 | 1 | 0 | 39037.3623 | 1 | 0 |  | 70 | 244 | 0.06105006 | 0 | 0.06105006 | 0 | 0.0006105006 | 0 | 0.0006105006 | 0 | 0.0006105006 | 0.0006105006 | 258438 | 258438 | 258438
39037.3645 | 1376 | 973 | 39037.3645 | 1302 | 804 |  | 255 | 429 | 84.00488 | 59.40171 | 79.48718 | 49.08425 | 0.8400488 | 0.5940171 | 0.7948718 | 0.4908425 | 0.2460317 | 0.3040293 | 2357.874 | 276.6493 | 17.84392
39037.3666 | 2426 | 0 | 39037.3666 | 2244 | 0 |  | 439.5 | 613.5 | 148.1074 | 0 | 136.9963 | 0 | 1.481074 | 0 | 1.369963 | 0 | 1.481074 | 1.369963 | 6.569662 | 15.21301 | 5.088588
39037.3688 | 2424 | 0 | 39037.3688 | 2053 | 0 |  | 624.5 | 798.5 | 147.9853 | 0 | 125.3358 | 0 | 1.479853 | 0 | 1.253358 | 0 | 1.479853 | 1.253358 | 6.657591 | 25.93181 | 5.177737
39037.3709 | 2160 | 0 | 39037.3709 | 2535 | 0 |  | 809 | 983 | 131.8681 | 0 | 154.7619 | 0 | 1.318681 | 0 | 1.547619 | 0 | 1.318681 | 1.547619 | 19.69352 | 1.987377 | 18.37484
39037.373 | 2569 | 0 | 39037.373 | 2089 | 0 |  | 994 | 1168 | 156.8376 | 0 | 127.5336 | 0 | 1.568376 | 0 | 1.275336 | 0 | 1.568376 | 1.275336 | 0.6376022 | 23.76161 | 0.9307739
39037.3752 | 2186 | 0 | 39037.3752 | 2430 | 0 |  | 1178.5 | 1352.5 | 133.4554 | 0 | 148.3516 | 0 | 1.334554 | 0 | 1.483516 | 0 | 1.334554 | 1.483516 | 18.2699 | 6.394239 | 16.93535
39037.3773 | 2293 | 0 | 39037.3773 | 2548 | 0 |  | 1363.5 | 1537.5 | 139.9878 | 0 | 155.5556 | 0 | 1.399878 | 0 | 1.555556 | 0 | 1.399878 | 1.555556 | 12.75098 | 1.467033 | 11.3511
39037.3794 | 2347 | 0 | 39037.3795 | 2212 | 0 |  | 1548 | 1722 | 143.2845 | 0 | 135.0427 | 0 | 1.432845 | 0 | 1.350427 | 0 | 1.432845 | 1.350427 | 10.1568 | 16.87975 | 8.723951

## A2-C6
Open Burn Test 10 |  |  | 2006-11-16 | 8:44 |  |  | Vs = |  | 162.2332 |  | R = | 100
Mix | 7-C | Tray A | IRMS | 1
0 | 250 kW |  | Bundle | Ch. 2 & 6 | Cable A | Even - | Cable C |  | Even
Time-29 | N11 | N12 | Time-30 | N21 |  |  | Burner Time | DAQ Time | V11 | V12 | V21 | V22 | I11 | I12 | I21 | I22 | Delta-I1 | Delta-I2 | R2-G | R6-G | R2-6
39037.36 | 1 | 0 | 39037.36 | 1 | 0 |  | -134.5 | 39.5 | 0.06105006 | 0 | 0.06105006 | 0 | 0.0006105006 | 0 | 0.0006105006 | 0 | 0.0006105006 | 0.0006105006 | 265638 | 265638 | 265638
39037.3621 | 1 | 0 | 39037.3621 | 1 | 0 |  | 50.5 | 224.5 | 0.06105006 | 0 | 0.06105006 | 0 | 0.0006105006 | 0 | 0.0006105006 | 0 | 0.0006105006 | 0.0006105006 | 265638 | 265638 | 265638
39037.3642 | 620 | 0 | 39037.3643 | 1781 | 0 |  | 235 | 409 | 37.85104 | 0 | 108.7302 | 0 | 0.3785104 | 0 | 1.087302 | 0 | 0.3785104 | 1.087302 | 328.6097 | 49.20719 | 328.2312
39037.3664 | 2432 | 0 | 39037.3664 | 2626 | 0 |  | 420 | 594 | 148.4737 | 0 | 160.3175 | 0 | 1.484737 | 0 | 1.603175 | 0 | 1.484737 | 1.603175 | 9.26727 | 1.194973 | 7.782532
39037.3685 | 2145 | 0 | 39037.3685 | 2013 | 0 |  | 605 | 779 | 130.9524 | 0 | 122.8938 | 0 | 1.309524 | 0 | 1.228938 | 0 | 1.309524 | 1.228938 | 23.88718 | 32.01093 | 22.57766
39037.3707 | 2074 | 0 | 39037.3707 | 2172 | 0 |  | 789.5 | 963.5 | 126.6178 | 0 | 132.6007 | 0 | 1.266178 | 0 | 1.326007 | 0 | 1.266178 | 1.326007 | 28.12825 | 22.34715 | 26.86208
39037.3728 | 2624 | 0 | 39037.3728 | 2641 | 0 |  | 974.5 | 1148.5 | 160.1954 | 0 | 161.2332 | 0 | 1.601954 | 0 | 1.612332 | 0 | 1.601954 | 1.612332 | 1.272104 | 0.6202196 | 0.3298499
39037.3749 | 2465 | 0 | 39037.375 | 2033 | 0 |  | 1159 | 1333 | 150.4884 | 0 | 124.1148 | 0 | 1.504884 | 0 | 1.241148 | 0 | 1.504884 | 1.241148 | 7.804462 | 30.71225 | 6.299578
39037.3771 | 2125 | 0 | 39037.3771 | 2388 | 0 |  | 1344 | 1518 | 129.7314 | 0 | 145.7875 | 0 | 1.297314 | 0 | 1.457875 | 0 | 1.297314 | 1.457875 | 25.05318 | 11.28057 | 23.75586
39037.3792 | 2479 | 0 | 39037.3792 | 2364 | 0 |  | 1528.5 | 1702.5 | 151.3431 | 0 | 144.3223 | 0 | 1.513431 | 0 | 1.443223 | 0 | 1.513431 | 1.443223 | 7.195643 | 12.41032 | 5.682212

## A2-C5
Open Burn Test 10 |  |  | 2006-11-16 | 8:44 |  |  | Vs = |  | 157.3492 |  | R = | 100
Mix | 7-C | Tray A | IRMS | 1
0 | 250 kW |  | Bundle | Ch. 2 & 5 | Cable A | Even - | Cable C |  | Odd
Time-27 | N11 | N12 | Time-28 | N21 |  |  | Burner Time | DAQ Time | V11 | V12 | V21 | V22 | I11 | I12 | I21 | I22 | Delta-I1 | Delta-I2 | R2-G | R5-G | R2-5
39037.3599 | 1 | 0 | 39037.36 | 1 | 0 |  | -137 | 37 | 0.06105006 | 0 | 0.06105006 | 0 | 0.0006105006 | 0 | 0.0006105006 | 0 | 0.0006105006 | 0.0006105006 | 257638 | 257638 | 257638
39037.3621 | 1 | 0 | 39037.3621 | 1 | 0 |  | 47.5 | 221.5 | 0.06105006 | 0 | 0.06105006 | 0 | 0.0006105006 | 0 | 0.0006105006 | 0 | 0.0006105006 | 0.0006105006 | 257638 | 257638 | 257638
39037.3642 | 60 | 0 | 39037.3642 | 1478 | 0 |  | 232.5 | 406.5 | 3.663004 | 0 | 90.23199 | 0 | 0.03663004 | 0 | 0.9023199 | 0 | 0.03663004 | 0.9023199 | 4195.633 | 74.38295 | 4195.597
39037.3663 | 2028 | 0 | 39037.3664 | 2206 | 0 |  | 417 | 591 | 123.8095 | 0 | 134.6764 | 0 | 1.238095 | 0 | 1.346764 | 0 | 1.238095 | 1.346764 | 27.08974 | 16.835 | 25.85165
39037.3685 | 2094 | 0 | 39037.3685 | 2230 | 0 |  | 602 | 776 | 127.8388 | 0 | 136.1416 | 0 | 1.278388 | 0 | 1.361416 | 0 | 1.278388 | 1.361416 | 23.08405 | 15.57758 | 21.80566
39037.3706 | 2091 | 0 | 39037.3706 | 2561 | 0 |  | 786.5 | 960.5 | 127.6557 | 0 | 156.3492 | 0 | 1.276557 | 0 | 1.563492 | 0 | 1.276557 | 1.563492 | 23.26064 | 0.6395939 | 21.98408
39037.3728 | 2233 | 0 | 39037.3728 | 2461 | 0 |  | 971.5 | 1145.5 | 136.3248 | 0 | 150.2442 | 0 | 1.363248 | 0 | 1.502442 | 0 | 1.363248 | 1.502442 | 15.4223 | 4.728972 | 14.05905
39037.3749 | 2274 | 0 | 39037.3749 | 2508 | 0 |  | 1156.5 | 1330.5 | 138.8278 | 0 | 153.1136 | 0 | 1.388278 | 0 | 1.531136 | 0 | 1.388278 | 1.531136 | 13.34125 | 2.766348 | 11.95297
39037.377 | 2493 | 0 | 39037.3771 | 2037 | 0 |  | 1341 | 1515 | 152.1978 | 0 | 124.359 | 0 | 1.521978 | 0 | 1.24359 | 0 | 1.521978 | 1.24359 | 3.384677 | 26.52823 | 1.862699
39037.3792 | 2464 | 0 | 39037.3792 | 2365 | 0 |  | 1525.5 | 1699.5 | 150.4274 | 0 | 144.3834 | 0 | 1.504274 | 0 | 1.443834 | 0 | 1.504274 | 1.443834 | 4.601461 | 8.980127 | 3.097188

## A2-B4
Open Burn Test 10 |  |  | 2006-11-16 | 8:44 |  |  | Vs = |  | 161.6838 |  | R = | 100
Mix | 7-C | Tray A | IRMS | 1
0 | 250 kW |  | Bundle | Ch. 2 & 4 | Cable A | Even - | Cable B |  | Even
Time-25 | N11 | N12 | Time-26 | N21 |  |  | Burner Time | DAQ Time | V11 | V12 | V21 | V22 | I11 | I12 | I21 | I22 | Delta-I1 | Delta-I2 | R2-G | R4-G | R2-4
39037.3599 | 1 | 0 | 39037.3599 | 1 | 0 |  | -140 | 34 | 0.06105006 | 0 | 0.06105006 | 0 | 0.0006105006 | 0 | 0.0006105006 | 0 | 0.0006105006 | 0.0006105006 | 264738 | 264738 | 264738
39037.362 | 1 | 0 | 39037.362 | 1 | 0 |  | 44.5 | 218.5 | 0.06105006 | 0 | 0.06105006 | 0 | 0.0006105006 | 0 | 0.0006105006 | 0 | 0.0006105006 | 0.0006105006 | 264738 | 264738 | 264738
39037.3642 | 1 | 0 | 39037.3642 | 424 | 0 |  | 229.5 | 403.5 | 0.06105006 | 0 | 25.88523 | 0 | 0.0006105006 | 0 | 0.2588523 | 0 | 0.0006105006 | 0.2588523 | 264738 | 524.6179 | 264738
39037.3663 | 2401 | 0 | 39037.3663 | 2632 | 0 |  | 414.5 | 588.5 | 146.5812 | 0 | 160.6838 | 0 | 1.465812 | 0 | 1.606838 | 0 | 1.465812 | 1.606838 | 10.30321 | 0.6223404 | 8.837395
39037.3685 | 2068 | 0 | 39037.3685 | 2623 | 0 |  | 599.5 | 773.5 | 126.2515 | 0 | 160.1343 | 0 | 1.262515 | 0 | 1.601343 | 0 | 1.262515 | 1.601343 | 28.0648 | 0.9675944 | 26.80228
39037.3706 | 2481 | 0 | 39037.3706 | 2369 | 0 |  | 784 | 958 | 151.4652 | 0 | 144.6276 | 0 | 1.514652 | 0 | 1.446276 | 0 | 1.514652 | 1.446276 | 6.746473 | 11.79316 | 5.231821
39037.3727 | 2583 | 0 | 39037.3727 | 2050 | 0 |  | 968.5 | 1142.5 | 157.6923 | 0 | 125.1526 | 0 | 1.576923 | 0 | 1.251526 | 0 | 1.576923 | 1.251526 | 2.531165 | 29.18927 | 0.9542422
39037.3749 | 2577 | 0 | 39037.3749 | 2134 | 0 |  | 1153.5 | 1327.5 | 157.326 | 0 | 130.2808 | 0 | 1.57326 | 0 | 1.302808 | 0 | 1.57326 | 1.302808 | 2.769887 | 24.10403 | 1.196627
39037.377 | 2059 | 0 | 39037.377 | 2361 | 0 |  | 1338 | 1512 | 125.7021 | 0 | 144.1392 | 0 | 1.257021 | 0 | 1.441392 | 0 | 1.257021 | 1.441392 | 28.62458 | 12.17196 | 27.36755
39037.3791 | 2448 | 0 | 39037.3792 | 2275 | 0 |  | 1523 | 1697 | 149.4505 | 0 | 138.8889 | 0 | 1.494505 | 0 | 1.388889 | 0 | 1.494505 | 1.388889 | 8.185458 | 16.41231 | 6.690952

## A2-B3
Open Burn Test 10 |  |  | 2006-11-16 | 8:44 |  |  | Vs = |  | 159.547 |  | R = | 100
Mix | 7-C | Tray A | IRMS | 1
0 | 250 kW |  | Bundle | Ch. 2 & 3 | Cable A | Even - | Cable B |  | Odd
Time-23 | N11 | N12 | Time-24 | N21 |  |  | Burner Time | DAQ Time | V11 | V12 | V21 | V22 | I11 | I12 | I21 | I22 | Delta-I1 | Delta-I2 | R2-G | R3-G | R2-3
39037.3599 | 1 | 0 | 39037.3599 | 1 | 0 |  | -142.5 | 31.5 | 0.06105006 | 0 | 0.06105006 | 0 | 0.0006105006 | 0 | 0.0006105006 | 0 | 0.0006105006 | 0.0006105006 | 261238 | 261238 | 261238
39037.362 | 1 | 0 | 39037.362 | 1 | 0 |  | 42 | 216 | 0.06105006 | 0 | 0.06105006 | 0 | 0.0006105006 | 0 | 0.0006105006 | 0 | 0.0006105006 | 0.0006105006 | 261238 | 261238 | 261238
39037.3641 | 1 | 0 | 39037.3642 | 523 | 0 |  | 227 | 401 | 0.06105006 | 0 | 31.92918 | 0 | 0.0006105006 | 0 | 0.3192918 | 0 | 0.0006105006 | 0.3192918 | 261238 | 399.6902 | 261238
39037.3663 | 2113 | 0 | 39037.3663 | 2122 | 0 |  | 411.5 | 585.5 | 128.9988 | 0 | 129.5482 | 0 | 1.289988 | 0 | 1.295482 | 0 | 1.289988 | 1.295482 | 23.68102 | 23.15646 | 22.39103
39037.3684 | 2521 | 0 | 39037.3684 | 2597 | 0 |  | 596.5 | 770.5 | 153.9072 | 0 | 158.547 | 0 | 1.539072 | 0 | 1.58547 | 0 | 1.539072 | 1.58547 | 3.664419 | 0.6307278 | 2.125347
39037.3706 | 2333 | 0 | 39037.3706 | 2326 | 0 |  | 781 | 955 | 142.4298 | 0 | 142.0024 | 0 | 1.424298 | 0 | 1.420024 | 0 | 1.424298 | 1.420024 | 12.018 | 12.35512 | 10.5937
39037.3727 | 2292 | 0 | 39037.3727 | 2334 | 0 |  | 966 | 1140 | 139.9267 | 0 | 142.4908 | 0 | 1.399267 | 0 | 1.424908 | 0 | 1.399267 | 1.424908 | 14.02182 | 11.97001 | 12.62255
39037.3748 | 2414 | 0 | 39037.3748 | 2482 | 0 |  | 1150.5 | 1324.5 | 147.3748 | 0 | 151.5263 | 0 | 1.473748 | 0 | 1.515263 | 0 | 1.473748 | 1.515263 | 8.259321 | 5.293312 | 6.785572
39037.377 | 2487 | 0 | 39037.377 | 2374 | 0 |  | 1335.5 | 1509.5 | 151.8315 | 0 | 144.9328 | 0 | 1.518315 | 0 | 1.449328 | 0 | 1.518315 | 1.449328 | 5.081624 | 10.0834 | 3.563309
39037.3791 | 2039 | 0 | 39037.3791 | 2393 | 0 |  | 1520 | 1694 | 124.4811 | 0 | 146.0928 | 0 | 1.244811 | 0 | 1.460928 | 0 | 1.244811 | 1.460928 | 28.16969 | 9.209361 | 26.92488

## A1-C6
Open Burn Test 10 |  |  | 2006-11-16 | 8:44 |  |  | Vs = |  | 160.1575 |  | R = | 100
Mix | 7-C | Tray A | IRMS | 1
0 | 250 kW |  | Bundle | Ch. 1 & 6 | Cable A | Odd - | Cable C |  | Even
Time-9 | N11 | N12 | Time-10 | N21 |  |  | Burner Time | DAQ Time | V11 | V12 | V21 | V22 | I11 | I12 | I21 | I22 | Delta-I1 | Delta-I2 | R1-G | R6-G | R1-6
39037.3596 | 1 | 0 | 39037.3597 | 1 | 0 |  | -162.5 | 11.5 | 0.06105006 | 0 | 0.06105006 | 0 | 0.0006105006 | 0 | 0.0006105006 | 0 | 0.0006105006 | 0.0006105006 | 262238 | 262238 | 262238
39037.3618 | 1 | 0 | 39037.3618 | 1 | 0 |  | 22.5 | 196.5 | 0.06105006 | 0 | 0.06105006 | 0 | 0.0006105006 | 0 | 0.0006105006 | 0 | 0.0006105006 | 0.0006105006 | 262238 | 262238 | 262238
39037.3639 | 1 | 0 | 39037.3639 | 529 | 0 |  | 207 | 381 | 0.06105006 | 0 | 32.29548 | 0 | 0.0006105006 | 0 | 0.3229548 | 0 | 0.0006105006 | 0.3229548 | 262238 | 395.913 | 262238
39037.3661 | 2161 | 0 | 39037.3661 | 2296 | 0 |  | 392 | 566 | 131.9292 | 0 | 140.1709 | 0 | 1.319292 | 0 | 1.401709 | 0 | 1.319292 | 1.401709 | 21.39658 | 14.25871 | 20.07728
39037.3682 | 2512 | 0 | 39037.3682 | 2392 | 0 |  | 576.5 | 750.5 | 153.3578 | 0 | 146.0317 | 0 | 1.533578 | 0 | 1.460317 | 0 | 1.533578 | 1.460317 | 4.433917 | 9.673077 | 2.90034
39037.3703 | 2507 | 0 | 39037.3703 | 2536 | 0 |  | 761.5 | 935.5 | 153.0525 | 0 | 154.823 | 0 | 1.530525 | 0 | 1.54823 | 0 | 1.530525 | 1.54823 | 4.642202 | 3.445584 | 3.111677
39037.3725 | 2442 | 0 | 39037.3725 | 2607 | 0 |  | 946.5 | 1120.5 | 149.0842 | 0 | 159.1575 | 0 | 1.490842 | 0 | 1.591575 | 0 | 1.490842 | 1.591575 | 7.427518 | 0.6283084 | 5.936676
39037.3746 | 2491 | 0 | 39037.3746 | 2496 | 0 |  | 1131 | 1305 | 152.0757 | 0 | 152.381 | 0 | 1.520757 | 0 | 1.52381 | 0 | 1.520757 | 1.52381 | 5.314332 | 5.103365 | 3.793575
39037.3767 | 2589 | 0 | 39037.3768 | 2092 | 0 |  | 1316 | 1490 | 158.0586 | 0 | 127.7167 | 0 | 1.580586 | 0 | 1.277167 | 0 | 1.580586 | 1.277167 | 1.327926 | 25.40057 | 0.2526602
39037.3789 | 2417 | 0 | 39037.3789 | 2173 | 0 |  | 1500.5 | 1674.5 | 147.558 | 0 | 132.6618 | 0 | 1.47558 | 0 | 1.326618 | 0 | 1.47558 | 1.326618 | 8.538684 | 20.72618 | 7.063104

## A1-C5
Open Burn Test 10 |  |  | 2006-11-16 | 8:44 |  |  | Vs = |  | 161.0733 |  | R = | 100
Mix | 7-C | Tray A | IRMS | 1
0 | 250 kW |  | Bundle | Ch. 1 & 5 | Cable A | Odd - | Cable C |  | Odd
Time-7 | N11 | N12 | Time-8 | N21 |  |  | Burner Time | DAQ Time | V11 | V12 | V21 | V22 | I11 | I12 | I21 | I22 | Delta-I1 | Delta-I2 | R1-G | R5-G | R1-5
39037.3596 | 1 | 0 | 39037.3596 | 1 | 0 |  | -165 | 9 | 0.06105006 | 0 | 0.06105006 | 0 | 0.0006105006 | 0 | 0.0006105006 | 0 | 0.0006105006 | 0.0006105006 | 263738 | 263738 | 263738
39037.3617 | 1 | 0 | 39037.3618 | 1 | 0 |  | 19.5 | 193.5 | 0.06105006 | 0 | 0.06105006 | 0 | 0.0006105006 | 0 | 0.0006105006 | 0 | 0.0006105006 | 0.0006105006 | 263738 | 263738 | 263738
39037.3639 | 1 | 0 | 39037.3639 | 313 | 0 |  | 204.5 | 378.5 | 0.06105006 | 0 | 19.10867 | 0 | 0.0006105006 | 0 | 0.1910867 | 0 | 0.0006105006 | 0.1910867 | 263738 | 742.9329 | 263738
39037.366 | 2369 | 0 | 39037.366 | 2341 | 0 |  | 389 | 563 | 144.6276 | 0 | 142.9182 | 0 | 1.446276 | 0 | 1.429182 | 0 | 1.446276 | 1.429182 | 11.37104 | 12.70312 | 9.924767
39037.3682 | 2610 | 0 | 39037.3682 | 2099 | 0 |  | 574 | 748 | 159.3407 | 0 | 128.1441 | 0 | 1.593407 | 0 | 1.281441 | 0 | 1.593407 | 1.281441 | 1.087356 | 25.697 | 0.5060503
39037.3703 | 2314 | 0 | 39037.3703 | 2344 | 0 |  | 758.5 | 932.5 | 141.2698 | 0 | 143.1013 | 0 | 1.412698 | 0 | 1.431013 | 0 | 1.412698 | 1.431013 | 14.01815 | 12.55887 | 12.60545
39037.3724 | 2132 | 0 | 39037.3725 | 2237 | 0 |  | 943.5 | 1117.5 | 130.1587 | 0 | 136.569 | 0 | 1.301587 | 0 | 1.36569 | 0 | 1.301587 | 1.36569 | 23.75141 | 17.94278 | 22.44982
39037.3746 | 2541 | 0 | 39037.3746 | 2339 | 0 |  | 1128.5 | 1302.5 | 155.1282 | 0 | 142.7961 | 0 | 1.551282 | 0 | 1.427961 | 0 | 1.551282 | 1.427961 | 3.832349 | 12.79949 | 2.281067
39037.3767 | 2354 | 0 | 39037.3767 | 2453 | 0 |  | 1313 | 1487 | 143.7118 | 0 | 149.7558 | 0 | 1.437118 | 0 | 1.497558 | 0 | 1.437118 | 1.497558 | 12.08071 | 7.557277 | 10.6436
39037.3789 | 2334 | 0 | 39037.3789 | 2622 | 0 |  | 1498 | 1672 | 142.4908 | 0 | 160.0733 | 0 | 1.424908 | 0 | 1.600733 | 0 | 1.424908 | 1.600733 | 13.04113 | 0.624714 | 11.61622

## A1-B4
Open Burn Test 10 |  |  | 2006-11-16 | 8:44 |  |  | Vs = |  | 161.4396 |  | R = | 100
Mix | 7-C | Tray A | IRMS | 1
0 | 250 kW |  | Bundle | Ch. 1 & 4 | Cable A | Odd - | Cable B |  | Even
Time-5 | N11 | N12 | Time-6 | N21 |  |  | Burner Time | DAQ Time | V11 | V12 | V21 | V22 | I11 | I12 | I21 | I22 | Delta-I1 | Delta-I2 | R1-G | R4-G | R1-4
39037.3596 | 1 | 0 | 39037.3596 | 1 | 0 |  | -168 | 6 | 0.06105006 | 0 | 0.06105006 | 0 | 0.0006105006 | 0 | 0.0006105006 | 0 | 0.0006105006 | 0.0006105006 | 264338 | 264338 | 264338
39037.3617 | 1 | 0 | 39037.3617 | 1 | 0 |  | 16.5 | 190.5 | 0.06105006 | 0 | 0.06105006 | 0 | 0.0006105006 | 0 | 0.0006105006 | 0 | 0.0006105006 | 0.0006105006 | 264338 | 264338 | 264338
39037.3639 | 1 | 0 | 39037.3639 | 14 | 0 |  | 201.5 | 375.5 | 0.06105006 | 0 | 0.8547009 | 0 | 0.0006105006 | 0 | 0.008547009 | 0 | 0.0006105006 | 0.008547009 | 264338 | 18788.43 | 264338
39037.366 | 2571 | 0 | 39037.366 | 2537 | 0 |  | 386.5 | 560.5 | 156.9597 | 0 | 154.884 | 0 | 1.569597 | 0 | 1.54884 | 0 | 1.569597 | 1.54884 | 2.854142 | 4.232558 | 1.284545
39037.3681 | 2249 | 0 | 39037.3681 | 2392 | 0 |  | 571 | 745 | 137.3016 | 0 | 146.0317 | 0 | 1.373016 | 0 | 1.460317 | 0 | 1.373016 | 1.460317 | 17.58026 | 10.551 | 16.20724
39037.3703 | 2228 | 0 | 39037.3703 | 2184 | 0 |  | 756 | 930 | 136.0195 | 0 | 133.3333 | 0 | 1.360195 | 0 | 1.333333 | 0 | 1.360195 | 1.333333 | 18.68851 | 21.07967 | 17.32831
39037.3724 | 2322 | 0 | 39037.3724 | 2095 | 0 |  | 940.5 | 1114.5 | 141.7582 | 0 | 127.8999 | 0 | 1.417582 | 0 | 1.278999 | 0 | 1.417582 | 1.278999 | 13.88372 | 26.22339 | 12.46614
39037.3745 | 2515 | 0 | 39037.3746 | 2345 | 0 |  | 1125.5 | 1299.5 | 153.5409 | 0 | 143.1624 | 0 | 1.535409 | 0 | 1.431624 | 0 | 1.535409 | 1.431624 | 5.144334 | 12.76674 | 3.608925
39037.3767 | 2628 | 0 | 39037.3767 | 2418 | 0 |  | 1310 | 1484 | 160.4396 | 0 | 147.619 | 0 | 1.604396 | 0 | 1.47619 | 0 | 1.604396 | 1.47619 | 0.6232877 | 9.362283 | 0.9811079
39037.3788 | 2528 | 0 | 39037.3788 | 2025 | 0 |  | 1495 | 1669 | 154.3346 | 0 | 123.6264 | 0 | 1.543346 | 0 | 1.236264 | 0 | 1.543346 | 1.236264 | 4.603639 | 30.58667 | 3.060294

## A1-B3
Open Burn Test 10 |  |  | 2006-11-16 | 8:44 |  |  | Vs = |  | 160.2796 |  | R = | 100
Mix | 7-C | Tray A | IRMS | 1
0 | 250 kW |  | Bundle | Ch. 1 & 3 | Cable A | Odd - | Cable B |  | Odd
Time-3 | N11 | N12 | Time-4 | N21 |  |  | Burner Time | DAQ Time | V11 | V12 | V21 | V22 | I11 | I12 | I21 | I22 | Delta-I1 | Delta-I2 | R1-G | R3-G | R1-3
39037.3595 | 1 | 0 | 39037.3596 | 0 | 0 |  | -170.5 | 3.5 | 0.06105006 | 0 | 0.03052503 | 0 | 0.0006105006 | 0 | 0.0003052503 | 0 | 0.0006105006 | 0.0003052503 | 262438 | 524976 | 262438
39037.3617 | 1 | 0 | 39037.3617 | 1 | 0 |  | 14 | 188 | 0.06105006 | 0 | 0.06105006 | 0 | 0.0006105006 | 0 | 0.0006105006 | 0 | 0.0006105006 | 0.0006105006 | 262438 | 262438 | 262438
39037.3638 | 1 | 0 | 39037.3638 | 11 | 0 |  | 199 | 373 | 0.06105006 | 0 | 0.6715507 | 0 | 0.0006105006 | 0 | 0.006715507 | 0 | 0.0006105006 | 0.006715507 | 262438 | 23767.09 | 262438
39037.366 | 2042 | 0 | 39037.366 | 2224 | 0 |  | 383.5 | 557.5 | 124.6642 | 0 | 135.7753 | 0 | 1.246642 | 0 | 1.357753 | 0 | 1.246642 | 1.357753 | 28.56905 | 18.04766 | 27.32241
39037.3681 | 2538 | 0 | 39037.3681 | 2383 | 0 |  | 568.5 | 742.5 | 154.9451 | 0 | 145.4823 | 0 | 1.549451 | 0 | 1.454823 | 0 | 1.549451 | 1.454823 | 3.442868 | 10.17121 | 1.893418
39037.3702 | 2021 | 0 | 39037.3703 | 2164 | 0 |  | 753 | 927 | 123.3822 | 0 | 132.1123 | 0 | 1.233822 | 0 | 1.321123 | 0 | 1.233822 | 1.321123 | 29.905 | 21.3207 | 28.67118
39037.3724 | 2286 | 0 | 39037.3724 | 2543 | 0 |  | 938 | 1112 | 139.5604 | 0 | 155.2503 | 0 | 1.395604 | 0 | 1.552503 | 0 | 1.395604 | 1.552503 | 14.84602 | 3.239481 | 13.45041
39037.3745 | 2541 | 0 | 39037.3745 | 2244 | 0 |  | 1122.5 | 1296.5 | 155.1282 | 0 | 136.9963 | 0 | 1.551282 | 0 | 1.369963 | 0 | 1.551282 | 1.369963 | 3.32074 | 16.99554 | 1.769458
39037.3767 | 2609 | 0 | 39037.3767 | 2059 | 0 |  | 1307.5 | 1481.5 | 159.2796 | 0 | 125.7021 | 0 | 1.592796 | 0 | 1.257021 | 0 | 1.592796 | 1.257021 | 0.6278268 | 27.50753 | 0.9649693
39037.3788 | 2016 | 0 | 39037.3788 | 2323 | 0 |  | 1492.5 | 1666.5 | 123.0769 | 0 | 141.8193 | 0 | 1.230769 | 0 | 1.418193 | 0 | 1.230769 | 1.418193 | 30.22718 | 13.01679 | 28.99641

## A1-A2
Open Burn Test 10 |  |  | 2006-11-16 | 8:44 |  |  | Vs = |  | 162.1722 |  | R = | 100
Mix | 7-C | Tray A | IRMS | 1
0 | 250 kW |  | Bundle | Ch. 1 & 2 | Cable A | Odd-Even
Time-1 | N11 | N12 | Time-2 | N21 |  |  | Burner Time | DAQ Time | V11 | V12 | V21 | V22 | I11 | I12 | I21 | I22 | Delta-I1 | Delta-I2 | R1-G | R2-G | R1-2
39037.3595 | 1 | 0 | 39037.3595 | 1 | 0 |  | -173.5 | 0.4999998 | 0.06105006 | 0 | 0.06105006 | 0 | 0.0006105006 | 0 | 0.0006105006 | 0 | 0.0006105006 | 0.0006105006 | 265538 | 265538 | 265538
39037.3616 | 1 | 0 | 39037.3617 | 1 | 0 |  | 11 | 185 | 0.06105006 | 0 | 0.06105006 | 0 | 0.0006105006 | 0 | 0.0006105006 | 0 | 0.0006105006 | 0.0006105006 | 265538 | 265538 | 265538
39037.3638 | 1 | 0 | 39037.3638 | 1 | 0 |  | 196 | 370 | 0.06105006 | 0 | 0.06105006 | 0 | 0.0006105006 | 0 | 0.0006105006 | 0 | 0.0006105006 | 0.0006105006 | 265538 | 265538 | 265538
39037.3659 | 2522 | 0 | 39037.3659 | 2223 | 0 |  | 380.5 | 554.5 | 153.9683 | 0 | 135.7143 | 0 | 1.539683 | 0 | 1.357143 | 0 | 1.539683 | 1.357143 | 5.328311 | 19.49528 | 3.788628
39037.3681 | 2095 | 0 | 39037.3681 | 2040 | 0 |  | 565.5 | 739.5 | 127.8999 | 0 | 124.5421 | 0 | 1.278999 | 0 | 1.245421 | 0 | 1.278999 | 1.245421 | 26.79618 | 30.21471 | 25.51718
39037.3702 | 2098 | 0 | 39037.3702 | 2089 | 0 |  | 750.5 | 924.5 | 128.083 | 0 | 127.5336 | 0 | 1.28083 | 0 | 1.275336 | 0 | 1.28083 | 1.275336 | 26.61487 | 27.16036 | 25.33404
39037.3723 | 2029 | 0 | 39037.3724 | 2137 | 0 |  | 935 | 1109 | 123.8706 | 0 | 130.464 | 0 | 1.238706 | 0 | 1.30464 | 0 | 1.238706 | 1.30464 | 30.92065 | 24.30416 | 29.68194
39037.3745 | 2397 | 0 | 39037.3745 | 2640 | 0 |  | 1120 | 1294 | 146.337 | 0 | 161.1722 | 0 | 1.46337 | 0 | 1.611722 | 0 | 1.46337 | 1.611722 | 10.82103 | 0.6204545 | 9.357656
39037.3766 | 2585 | 0 | 39037.3766 | 2372 | 0 |  | 1304.5 | 1478.5 | 157.8144 | 0 | 144.8107 | 0 | 1.578144 | 0 | 1.448107 | 0 | 1.578144 | 1.448107 | 2.761315 | 11.98904 | 1.183171
39037.3788 | 2018 | 0 | 39037.3788 | 2507 | 0 |  | 1489.5 | 1663.5 | 123.199 | 0 | 153.0525 | 0 | 1.23199 | 0 | 1.530525 | 0 | 1.23199 | 1.530525 | 31.63429 | 5.958516 | 30.4023

## Temps
DAQ Time | Burner Time | Bundle center | Air above bundle | Air below bundle | Intra-bundle | TRAY A
0 | -174 | 12.4 | 11.4 | 11.2 | 13 | 12.7
1 | -173 | 12.4 | 11.4 | 11.2 | 13 | 12.7
2 | -172 | 12.4 | 11.4 | 11.2 | 13 | 12.7
3 | -171 | 12.4 | 11.4 | 11.2 | 13 | 12.7
4 | -170 | 12.4 | 11.3 | 11.2 | 13 | 12.7
5 | -169 | 12.4 | 11.4 | 11.2 | 13 | 12.7
6 | -168 | 12.4 | 11.3 | 11.2 | 13 | 12.7
7 | -167 | 12.4 | 11.3 | 11.2 | 13 | 12.7
8 | -166 | 12.4 | 11.3 | 11.2 | 13 | 12.7
9 | -165 | 12.3 | 11.3 | 11.2 | 13 | 12.7
10 | -164 | 12.4 | 11.3 | 11.2 | 13 | 12.7
11 | -163 | 12.4 | 11.3 | 11.2 | 13 | 12.7
12 | -162 | 12.4 | 11.3 | 11.2 | 13 | 12.7
13 | -161 | 12.4 | 11.3 | 11.2 | 13 | 12.7
14 | -160 | 12.4 | 11.3 | 11.2 | 13 | 12.7
15 | -159 | 12.4 | 11.3 | 11.2 | 13 | 12.7
16 | -158 | 12.3 | 11.3 | 11.2 | 13 | 12.7
17 | -157 | 12.3 | 11.3 | 11.2 | 13 | 12.7
18 | -156 | 12.3 | 11.3 | 11.2 | 13 | 12.7
19 | -155 | 12.3 | 11.3 | 11.2 | 13 | 12.7
20 | -154 | 12.3 | 11.3 | 11.2 | 13 | 12.7
21 | -153 | 12.3 | 11.3 | 11.2 | 13 | 12.7
22 | -152 | 12.3 | 11.3 | 11.2 | 13 | 12.7
23 | -151 | 12.3 | 11.3 | 11.2 | 13 | 12.7
24 | -150 | 12.4 | 11.3 | 11.2 | 13 | 12.7
25 | -149 | 12.3 | 11.3 | 11.2 | 13 | 12.7
26 | -148 | 12.3 | 11.3 | 11.2 | 13 | 12.7
27 | -147 | 12.3 | 11.3 | 11.2 | 13 | 12.7
28 | -146 | 12.3 | 11.3 | 11.2 | 13 | 12.7
29 | -145 | 12.4 | 11.3 | 11.2 | 13 | 12.7
30 | -144 | 12.4 | 11.3 | 11.2 | 13 | 12.7
31 | -143 | 12.3 | 11.3 | 11.2 | 13 | 12.7
32 | -142 | 12.3 | 11.3 | 11.2 | 13 | 12.7
33 | -141 | 12.3 | 11.3 | 11.2 | 13 | 12.7
34 | -140 | 12.3 | 11.3 | 11.2 | 13 | 12.7
35 | -139 | 12.3 | 11.3 | 11.2 | 13 | 12.7
36 | -138 | 12.3 | 11.3 | 11.2 | 13 | 12.7
37 | -137 | 12.3 | 11.3 | 11.2 | 13 | 12.7
38 | -136 | 12.3 | 11.3 | 11.2 | 13 | 12.7
39 | -135 | 12.3 | 11.3 | 11.2 | 13 | 12.7
40 | -134 | 12.3 | 11.3 | 11.2 | 13 | 12.7
41 | -133 | 12.3 | 11.3 | 11.2 | 13 | 12.7
42 | -132 | 12.3 | 11.3 | 11.2 | 13 | 12.7
43 | -131 | 12.3 | 11.3 | 11.2 | 13 | 12.7
44 | -130 | 12.3 | 11.3 | 11.2 | 13 | 12.7
45 | -129 | 12.3 | 11.3 | 11.2 | 13 | 12.7
46 | -128 | 12.3 | 11.3 | 11.2 | 13 | 12.7
47 | -127 | 12.3 | 11.3 | 11.2 | 13 | 12.7
48 | -126 | 12.3 | 11.3 | 11.2 | 13 | 12.7
49 | -125 | 12.3 | 11.3 | 11.2 | 13 | 12.7
50 | -124 | 12.3 | 11.3 | 11.2 | 13 | 12.7
51 | -123 | 12.3 | 11.3 | 11.2 | 13 | 12.7
52 | -122 | 12.3 | 11.3 | 11.1 | 13 | 12.7
53 | -121 | 12.3 | 11.3 | 11.1 | 13 | 12.7
54 | -120 | 12.3 | 11.3 | 11.1 | 13 | 12.7
55 | -119 | 12.3 | 11.3 | 11.1 | 13 | 12.7
56 | -118 | 12.3 | 11.3 | 11.2 | 13 | 12.7
57 | -117 | 12.3 | 11.3 | 11.2 | 13 | 12.7
58 | -116 | 12.3 | 11.3 | 11.2 | 13 | 12.7
59 | -115 | 12.3 | 11.3 | 11.2 | 13 | 12.7
60 | -114 | 12.3 | 11.3 | 11.2 | 13 | 12.7
61 | -113 | 12.3 | 11.3 | 11.2 | 13 | 12.7
62 | -112 | 12.3 | 11.3 | 11.2 | 13 | 12.7
63 | -111 | 12.3 | 11.3 | 11.2 | 13 | 12.7
64 | -110 | 12.3 | 11.3 | 11.2 | 13 | 12.7
65 | -109 | 12.3 | 11.3 | 11.2 | 13 | 12.7
66 | -108 | 12.3 | 11.3 | 11.2 | 13 | 12.7
67 | -107 | 12.3 | 11.3 | 11.2 | 13 | 12.7
68 | -106 | 12.3 | 11.3 | 11.2 | 13 | 12.7
69 | -105 | 12.3 | 11.3 | 11.2 | 13 | 12.7
70 | -104 | 12.3 | 11.3 | 11.2 | 13 | 12.7
71 | -103 | 12.3 | 11.3 | 11.2 | 13 | 12.6
72 | -102 | 12.3 | 11.3 | 11.2 | 13 | 12.7
73 | -101 | 12.3 | 11.3 | 11.2 | 13 | 12.7
74 | -100 | 12.3 | 11.3 | 11.2 | 13 | 12.7
75 | -99 | 12.3 | 11.3 | 11.2 | 13 | 12.7
76 | -98 | 12.3 | 11.3 | 11.2 | 13 | 12.7
77 | -97 | 12.3 | 11.3 | 11.2 | 13 | 12.7
78 | -96 | 12.3 | 11.3 | 11.2 | 13 | 12.7
79 | -95 | 12.3 | 11.3 | 11.2 | 13 | 12.6
80 | -94 | 12.3 | 11.3 | 11.2 | 13 | 12.7
81 | -93 | 12.3 | 11.3 | 11.2 | 13 | 12.7
82 | -92 | 12.3 | 11.3 | 11.2 | 13 | 12.7
83 | -91 | 12.3 | 11.3 | 11.2 | 13 | 12.6
84 | -90 | 12.3 | 11.3 | 11.2 | 13 | 12.6
85 | -89 | 12.3 | 11.3 | 11.2 | 13 | 12.6
86 | -88 | 12.3 | 11.3 | 11.2 | 13 | 12.6
87 | -87 | 12.3 | 11.3 | 11.2 | 13 | 12.7
88 | -86 | 12.3 | 11.3 | 11.2 | 13 | 12.6
89 | -85 | 12.3 | 11.3 | 11.2 | 13 | 12.6
90 | -84 | 12.3 | 11.3 | 11.2 | 13 | 12.6
91 | -83 | 12.3 | 11.3 | 11.2 | 13 | 12.6
92 | -82 | 12.3 | 11.3 | 11.2 | 13 | 12.6
93 | -81 | 12.3 | 11.3 | 11.2 | 13 | 12.7
94 | -80 | 12.3 | 11.3 | 11.2 | 13 | 12.6
95 | -79 | 12.3 | 11.3 | 11.2 | 13 | 12.6
96 | -78 | 12.3 | 11.3 | 11.2 | 13 | 12.6
97 | -77 | 12.3 | 11.3 | 11.2 | 13 | 12.7
98 | -76 | 12.3 | 11.3 | 11.2 | 13 | 12.6
99 | -75 | 12.3 | 11.3 | 11.2 | 13 | 12.6
100 | -74 | 12.3 | 11.3 | 11.2 | 13 | 12.7
101 | -73 | 12.3 | 11.3 | 11.2 | 13 | 12.6
102 | -72 | 12.3 | 11.3 | 11.2 | 13 | 12.7
103 | -71 | 12.3 | 11.3 | 11.2 | 13 | 12.6
104 | -70 | 12.3 | 11.3 | 11.2 | 13 | 12.6
105 | -69 | 12.3 | 11.3 | 11.2 | 13 | 12.6
106 | -68 | 12.3 | 11.3 | 11.2 | 13 | 12.6
107 | -67 | 12.3 | 11.3 | 11.2 | 13 | 12.6
108 | -66 | 12.3 | 11.3 | 11.2 | 13 | 12.6
109 | -65 | 12.3 | 11.3 | 11.2 | 13 | 12.6
110 | -64 | 12.3 | 11.3 | 11.2 | 13 | 12.6
111 | -63 | 12.3 | 11.3 | 11.2 | 13 | 12.6
112 | -62 | 12.3 | 11.3 | 11.2 | 13 | 12.6
113 | -61 | 12.3 | 11.3 | 11.2 | 13 | 12.6
114 | -60 | 12.3 | 11.3 | 11.2 | 13 | 12.6
115 | -59 | 12.3 | 11.3 | 11.2 | 13 | 12.6
116 | -58 | 12.3 | 11.3 | 11.2 | 13 | 12.6
117 | -57 | 12.3 | 11.3 | 11.2 | 13 | 12.6
118 | -56 | 12.3 | 11.3 | 11.2 | 13 | 12.6
119 | -55 | 12.3 | 11.3 | 11.2 | 13 | 12.6
120 | -54 | 12.3 | 11.3 | 11.2 | 13 | 12.6
121 | -53 | 12.3 | 11.3 | 11.1 | 13 | 12.6
122 | -52 | 12.3 | 11.3 | 11.1 | 13 | 12.6
123 | -51 | 12.3 | 11.3 | 11.1 | 13 | 12.6
124 | -50 | 12.3 | 11.3 | 11.1 | 13 | 12.6
125 | -49 | 12.3 | 11.3 | 11.1 | 13 | 12.6
126 | -48 | 12.3 | 11.3 | 11.1 | 13 | 12.6
127 | -47 | 12.3 | 11.2 | 11.2 | 13 | 12.6
128 | -46 | 12.3 | 11.3 | 11.2 | 13 | 12.6
129 | -45 | 12.3 | 11.2 | 11.2 | 13 | 12.6
130 | -44 | 12.3 | 11.2 | 11.2 | 13 | 12.6
131 | -43 | 12.3 | 11.2 | 11.2 | 13 | 12.6
132 | -42 | 12.3 | 11.3 | 11.2 | 13 | 12.6
133 | -41 | 12.3 | 11.2 | 11.2 | 13 | 12.6
134 | -40 | 12.3 | 11.2 | 11.1 | 13 | 12.6
135 | -39 | 12.3 | 11.2 | 11.2 | 13 | 12.6
136 | -38 | 12.3 | 11.3 | 11.2 | 13 | 12.6
137 | -37 | 12.3 | 11.3 | 11.2 | 13 | 12.6
138 | -36 | 12.3 | 11.3 | 11.2 | 13 | 12.6
139 | -35 | 12.3 | 11.2 | 11.2 | 13 | 12.6
140 | -34 | 12.3 | 11.2 | 11.2 | 13 | 12.6
141 | -33 | 12.3 | 11.2 | 11.2 | 13 | 12.6
142 | -32 | 12.3 | 11.2 | 11.2 | 13 | 12.6
143 | -31 | 12.3 | 11.2 | 11.2 | 13 | 12.6
144 | -30 | 12.3 | 11.2 | 11.2 | 13 | 12.6
145 | -29 | 12.3 | 11.2 | 11.2 | 13 | 12.6
146 | -28 | 12.3 | 11.2 | 11.1 | 13 | 12.6
147 | -27 | 12.3 | 11.2 | 11.1 | 13 | 12.6
148 | -26 | 12.3 | 11.2 | 11.1 | 13 | 12.6
149 | -25 | 12.3 | 11.2 | 11.1 | 13 | 12.6
150 | -24 | 12.3 | 11.2 | 11.1 | 13 | 12.6
151 | -23 | 12.3 | 11.2 | 11.1 | 13 | 12.6
152 | -22 | 12.3 | 11.2 | 11.1 | 13 | 12.6
153 | -21 | 12.3 | 11.2 | 11.1 | 13 | 12.6
154 | -20 | 12.3 | 11.2 | 11.1 | 13 | 12.6
155 | -19 | 12.3 | 11.2 | 11.1 | 13 | 12.6
156 | -18 | 12.3 | 11.2 | 11.1 | 13 | 12.6
157 | -17 | 12.3 | 11.2 | 11.1 | 13 | 12.6
158 | -16 | 12.3 | 11.2 | 11.1 | 13 | 12.6
159 | -15 | 12.3 | 11.2 | 11.1 | 13 | 12.6
160 | -14 | 12.3 | 11.2 | 11.2 | 13 | 12.6
161 | -13 | 12.3 | 11.2 | 11.2 | 13 | 12.6
162 | -12 | 12.3 | 11.2 | 11.2 | 13 | 12.6
163 | -11 | 12.3 | 11.2 | 11.2 | 13 | 12.6
164 | -10 | 12.3 | 11.3 | 11.2 | 13 | 12.6
165 | -9 | 12.3 | 11.3 | 11.2 | 13 | 12.6
166 | -8 | 12.3 | 11.3 | 11.2 | 13 | 12.6
167 | -7 | 12.3 | 11.3 | 11.2 | 13 | 12.6
168 | -6 | 12.3 | 11.3 | 11.2 | 13 | 12.6
169 | -5 | 12.3 | 11.3 | 11.2 | 13 | 12.6
170 | -4 | 12.3 | 11.3 | 11.2 | 13 | 12.6
171 | -3 | 12.3 | 11.3 | 11.2 | 13 | 12.6
172 | -2 | 12.3 | 11.3 | 11.2 | 13 | 12.7
173 | -1 | 12.3 | 11.3 | 11.2 | 13 | 12.7
174 | 0 | 12.3 | 11.3 | 11.2 | 13 | 12.7
175 | 1 | 12.3 | 11.3 | 11.2 | 13 | 12.7
176 | 2 | 12.3 | 11.3 | 11.2 | 13 | 12.7
177 | 3 | 12.3 | 11.4 | 11.4 | 13 | 12.8
178 | 4 | 12.3 | 13 | 16.8 | 13.3 | 13.7
179 | 5 | 12.3 | 23.2 | 43.6 | 16.4 | 18.3
180 | 6 | 12.3 | 42.1 | 85.3 | 19.6 | 32.1
181 | 7 | 12.3 | 63.1 | 125.1 | 23.5 | 50.3
182 | 8 | 12.3 | 98.8 | 189.2 | 28.5 | 67
183 | 9 | 12.3 | 131.9 | 216.5 | 31.7 | 80.6
184 | 10 | 12.4 | 180.8 | 268.9 | 36.3 | 96
185 | 11 | 12.4 | 229.5 | 315.4 | 40.5 | 112.9
186 | 12 | 12.5 | 269.3 | 354.3 | 44.6 | 122.7
187 | 13 | 12.5 | 291.8 | 382.1 | 47.7 | 130.7
188 | 14 | 12.6 | 319.6 | 406.3 | 50.3 | 139
189 | 15 | 12.7 | 343.8 | 426.8 | 50.6 | 148.3
190 | 16 | 12.8 | 368.2 | 468.5 | 51.9 | 161.1
191 | 17 | 13 | 401 | 501.2 | 53.3 | 170.2
192 | 18 | 13.3 | 407.9 | 506.8 | 54.3 | 176.4
193 | 19 | 13.6 | 410.4 | 510.2 | 55.6 | 184.2
194 | 20 | 13.9 | 419.7 | 528.2 | 57.6 | 195.2
195 | 21 | 14.3 | 438.8 | 560.7 | 59.3 | 202
196 | 22 | 14.8 | 460.7 | 588 | 61.4 | 208.4
197 | 23 | 15.3 | 481.1 | 595.5 | 63.5 | 223.7
198 | 24 | 16 | 493.9 | 609.3 | 65.1 | 239.6
199 | 25 | 16.7 | 510 | 619.3 | 67.3 | 251.4
200 | 26 | 17.6 | 538.5 | 640.1 | 71.5 | 264.3
201 | 27 | 18.5 | 574.1 | 653.9 | 76.8 | 280.9
202 | 28 | 19.7 | 593.8 | 663.1 | 81.4 | 296
203 | 29 | 21 | 624.2 | 687 | 86.3 | 306.9
204 | 30 | 22.6 | 647.7 | 705.1 | 92.9 | 318.3
205 | 31 | 24.3 | 666.6 | 725.4 | 98.9 | 326.9
206 | 32 | 26.4 | 690.7 | 735.2 | 102.7 | 337.6
207 | 33 | 28.7 | 691.9 | 729.8 | 106.7 | 350.7
208 | 34 | 31.2 | 687.9 | 720.1 | 110.8 | 363.6
209 | 35 | 33.9 | 684.9 | 716.4 | 114.1 | 379.9
210 | 36 | 36.7 | 704.6 | 722.2 | 118.9 | 396.3
211 | 37 | 39.6 | 722.8 | 729.1 | 123.1 | 406.7
212 | 38 | 42.8 | 727.5 | 726.4 | 127 | 418
213 | 39 | 46 | 725.5 | 725.3 | 130 | 428.2
214 | 40 | 49.4 | 730.2 | 729.5 | 135.3 | 436
215 | 41 | 52.9 | 726.7 | 731.2 | 140.1 | 441.7
216 | 42 | 56.4 | 708.9 | 721.4 | 143.3 | 442.7
217 | 43 | 59.9 | 700.3 | 711.1 | 146.4 | 448
218 | 44 | 63.2 | 706 | 713.8 | 150.6 | 449.7
219 | 45 | 66.4 | 693.5 | 713.3 | 152.8 | 452
220 | 46 | 69.3 | 691.6 | 714.6 | 155.3 | 460.6
221 | 47 | 72.1 | 693 | 710.5 | 158 | 470.5
222 | 48 | 74.7 | 699.9 | 709.8 | 161.1 | 476.9
223 | 49 | 77 | 708.3 | 706.8 | 164.8 | 486
224 | 50 | 79.2 | 715.9 | 697.4 | 168.9 | 496.6
225 | 51 | 81.2 | 718.1 | 699.3 | 172.3 | 506.2
226 | 52 | 83.1 | 736.1 | 712.3 | 175.7 | 514.2
227 | 53 | 84.8 | 740.8 | 714.5 | 179.3 | 524.9
228 | 54 | 86.2 | 733.8 | 720.5 | 181.7 | 533.6
229 | 55 | 87.3 | 735.8 | 719.3 | 184.4 | 539.3
230 | 56 | 88.6 | 757.7 | 730.7 | 189.3 | 541.9
231 | 57 | 89.9 | 772.4 | 738.4 | 194.1 | 549.8
232 | 58 | 91.5 | 784.1 | 753 | 197.9 | 558.3
233 | 59 | 93.2 | 793.7 | 743.9 | 201 | 561.3
234 | 60 | 95 | 790.8 | 729.7 | 203.1 | 561.2
235 | 61 | 97.1 | 795.9 | 729.3 | 205.7 | 564.8
236 | 62 | 99.7 | 789.5 | 713.3 | 206.7 | 567.5
237 | 63 | 102.9 | 770.7 | 695.1 | 207.2 | 569.8
238 | 64 | 108.1 | 770.5 | 696.7 | 209.8 | 576.4
239 | 65 | 113.6 | 779.8 | 706.9 | 212.5 | 578.4
240 | 66 | 118.9 | 794.2 | 717.9 | 214.1 | 575.9
241 | 67 | 124.6 | 808.1 | 739.3 | 216.9 | 582
242 | 68 | 131 | 819.4 | 749.4 | 219.3 | 587.4
243 | 69 | 138 | 832.7 | 762 | 222.8 | 594.6
244 | 70 | 145.4 | 844.8 | 772.9 | 226.4 | 600.4
245 | 71 | 153 | 848.3 | 770.8 | 230.1 | 604.3
246 | 72 | 160.4 | 848.1 | 753.2 | 231.9 | 614
247 | 73 | 168.1 | 853.3 | 757.4 | 233.8 | 618.6
248 | 74 | 176.9 | 859.8 | 769 | 236.2 | 620.7
249 | 75 | 186 | 859.9 | 771 | 238.6 | 621.8
250 | 76 | 195 | 861.7 | 764 | 240.9 | 626.1
251 | 77 | 203.6 | 866.9 | 755.7 | 243.3 | 630.7
252 | 78 | 211.7 | 873.8 | 753.7 | 246.7 | 635.1
253 | 79 | 219.1 | 876.2 | 760.6 | 251.1 | 641.7
254 | 80 | 225.6 | 880.1 | 752.4 | 253.1 | 648.3
255 | 81 | 231.3 | 881.9 | 760.7 | 255.5 | 654.5
256 | 82 | 236.5 | 890.2 | 750.3 | 256.7 | 660.4
257 | 83 | 241.6 | 900.7 | 752.2 | 259.8 | 665.9
258 | 84 | 246.7 | 899.8 | 771.6 | 264 | 670.7
259 | 85 | 251.8 | 894.3 | 778.8 | 267 | 673
260 | 86 | 256.3 | 892.1 | 772.8 | 268.3 | 679.5
261 | 87 | 260.3 | 895.8 | 757.3 | 268.4 | 683.4
262 | 88 | 263.9 | 893 | 759.8 | 270.7 | 687.3
263 | 89 | 267.3 | 891.4 | 760.9 | 272.9 | 690.6
264 | 90 | 270.4 | 890.2 | 763.4 | 276.2 | 695.1
265 | 91 | 273.5 | 893.6 | 768.2 | 279 | 698.4
266 | 92 | 276.7 | 892.4 | 774.2 | 283.1 | 704.1
267 | 93 | 279.9 | 892.7 | 778.5 | 284.7 | 706.3
268 | 94 | 283.2 | 890.2 | 772.7 | 285.6 | 710.2
269 | 95 | 286.4 | 894 | 768.8 | 285.5 | 712.6
270 | 96 | 289.5 | 890.3 | 778.9 | 284.9 | 712.8
271 | 97 | 292.6 | 882.8 | 795.8 | 284.1 | 714.7
272 | 98 | 295.7 | 877.8 | 800.1 | 283.5 | 715.1
273 | 99 | 298.7 | 872.9 | 803.7 | 283.3 | 717
274 | 100 | 301.6 | 869.1 | 805.2 | 283.6 | 721
275 | 101 | 304.4 | 873.7 | 795.2 | 284.1 | 724.5
276 | 102 | 307.2 | 883 | 780.8 | 284.8 | 729.5
277 | 103 | 309.8 | 885.2 | 772 | 285.8 | 731.7
278 | 104 | 312.4 | 885.8 | 786.7 | 287.5 | 734.1
279 | 105 | 314.9 | 889.8 | 779.7 | 290 | 737.4
280 | 106 | 317.2 | 889.7 | 780.2 | 292.4 | 741
281 | 107 | 319.5 | 881.3 | 789.5 | 295 | 740.5
282 | 108 | 321.7 | 883.1 | 790.5 | 298 | 740.8
283 | 109 | 323.9 | 878.4 | 799.2 | 301.2 | 742.2
284 | 110 | 326.2 | 880.1 | 801.9 | 304.6 | 744.5
285 | 111 | 328.3 | 882.3 | 791.4 | 308.4 | 746.1
286 | 112 | 330.3 | 882.4 | 784.9 | 312.3 | 746.2
287 | 113 | 332.1 | 874.3 | 791.5 | 316.3 | 748.4
288 | 114 | 333.7 | 873.9 | 790 | 320.3 | 749.6
289 | 115 | 335.2 | 877.5 | 779 | 323.8 | 751.7
290 | 116 | 336.7 | 877.7 | 776.6 | 327.7 | 751
291 | 117 | 338.2 | 879.6 | 771.1 | 331.8 | 751.2
292 | 118 | 339.8 | 879.1 | 746.3 | 335.8 | 752.7
293 | 119 | 341.1 | 880.2 | 730.1 | 340.5 | 754.6
294 | 120 | 342.3 | 880.2 | 724.8 | 345.2 | 754.6
295 | 121 | 343.5 | 879.1 | 733.5 | 350 | 752.3
296 | 122 | 344.6 | 875.9 | 738.9 | 354.7 | 752.6
297 | 123 | 345.7 | 877 | 740.2 | 359.4 | 752.6
298 | 124 | 346.8 | 881 | 734.8 | 364.6 | 754.4
299 | 125 | 347.7 | 877.3 | 724.5 | 369.8 | 755.1
300 | 126 | 348.7 | 871.4 | 701.6 | 374.8 | 756.2
301 | 127 | 349.6 | 866.3 | 697.6 | 380 | 757.5
302 | 128 | 350.4 | 869 | 704.8 | 385.1 | 758.7
303 | 129 | 351.2 | 862.3 | 701.1 | 390.3 | 760.5
304 | 130 | 352 | 868 | 715.9 | 395.7 | 762.1
305 | 131 | 352.8 | 867.3 | 701.5 | 401.3 | 764.8
306 | 132 | 353.5 | 869.3 | 703 | 407.5 | 765.2
307 | 133 | 354.3 | 873.3 | 709.8 | 413.5 | 768
308 | 134 | 355.6 | 877.3 | 727.4 | 419.2 | 767.1
309 | 135 | 357.2 | 878.3 | 736.3 | 424.5 | 768.9
310 | 136 | 358.9 | 879.2 | 754.4 | 429.9 | 770
311 | 137 | 360.8 | 875.6 | 765.1 | 435.5 | 770.6
312 | 138 | 362.5 | 877.2 | 764.2 | 441.8 | 775.9
313 | 139 | 364.2 | 878.8 | 766.2 | 448.3 | 780
314 | 140 | 366.1 | 879.8 | 751.8 | 455 | 782.1
315 | 141 | 368.1 | 874.4 | 743.3 | 461.8 | 781.6
316 | 142 | 370 | 869.7 | 741 | 469.2 | 780.2
317 | 143 | 371.7 | 861.9 | 733.8 | 476.1 | 778.5
318 | 144 | 373.3 | 854.2 | 724.9 | 482.8 | 779.2
319 | 145 | 374.7 | 853 | 729.9 | 490.2 | 782
320 | 146 | 376 | 853 | 720.3 | 498.4 | 782.1
321 | 147 | 377.2 | 852.7 | 715.7 | 505.8 | 783.6
322 | 148 | 378.3 | 852.3 | 723.7 | 513.7 | 784.3
323 | 149 | 379.4 | 855 | 720.8 | 521.6 | 784.8
324 | 150 | 380.6 | 856.1 | 707.6 | 531.9 | 787.8
325 | 151 | 382 | 855.3 | 695.1 | 542.1 | 789
326 | 152 | 383.5 | 853.3 | 684.6 | 551.9 | 787.9
327 | 153 | 385 | 850 | 676.6 | 561 | 788.5
328 | 154 | 386.5 | 847.3 | 692.7 | 571.4 | 787.4
329 | 155 | 388.1 | 846.9 | 695.6 | 582.6 | 789.2
330 | 156 | 389.9 | 844.3 | 698.9 | 593.1 | 786.4
331 | 157 | 391.7 | 837.4 | 713.7 | 601.2 | 781.2
332 | 158 | 393.4 | 832.2 | 742.2 | 607.2 | 778.6
333 | 159 | 395.3 | 827.2 | 755.7 | 613.4 | 780.5
334 | 160 | 397.2 | 824.4 | 769.2 | 620.6 | 784.9
335 | 161 | 399.2 | 826.8 | 771.8 | 629.9 | 787.2
336 | 162 | 401.4 | 827.7 | 774 | 637.3 | 790.6
337 | 163 | 403.8 | 828.8 | 767.1 | 644.7 | 791.3
338 | 164 | 406.5 | 825.4 | 765.8 | 648.1 | 788.8
339 | 165 | 409.4 | 826.9 | 763.8 | 654.2 | 785.9
340 | 166 | 412.4 | 825.8 | 758.1 | 657.9 | 783.1
341 | 167 | 380.7 | 272.8 | 247.8 | 246.1 | 779.6
342 | 168 | 416.9 | 794.2 | 727.7 | 644.1 | 780.5
343 | 169 | 422.8 | 823.2 | 748.9 | 668.1 | 784.4
344 | 170 | 426.4 | 824.8 | 764.9 | 670.5 | 784.6
345 | 171 | 430.1 | 825.4 | 788.6 | 671.6 | 785.8
346 | 172 | 433.8 | 821.4 | 785 | 673.4 | 785
347 | 173 | 437.6 | 825.2 | 769.1 | 679.2 | 785
348 | 174 | 441.5 | 825.5 | 770.5 | 682.1 | 788.8
349 | 175 | 445.6 | 826.3 | 776.6 | 686.2 | 787.2
350 | 176 | 449.9 | 825.3 | 802.4 | 688.1 | 789.2
351 | 177 | 454.2 | 824 | 812.2 | 688.7 | 791
352 | 178 | 458.6 | 824 | 801.3 | 690.9 | 795
353 | 179 | 463.2 | 824.6 | 813.6 | 692.4 | 797.7
354 | 180 | 468 | 823.6 | 820.6 | 694.3 | 798.8
355 | 181 | 472.9 | 826.3 | 802.2 | 697.9 | 799.4
356 | 182 | 478 | 827.3 | 805.1 | 700.6 | 797.8
357 | 183 | 483.1 | 829.1 | 800.6 | 703.4 | 796.8
358 | 184 | 488.4 | 753.5 | 575.4 | 629.1 | 798.4
359 | 185 | 493.5 | 828.8 | 800.2 | 706 | 800.7
360 | 186 | 498.4 | 828.4 | 797 | 708.7 | 803.3
361 | 187 | 503.3 | 831.7 | 791.9 | 712.2 | 805
362 | 188 | 508.4 | 832.5 | 798.1 | 714.5 | 805.7
363 | 189 | 513.5 | 833.2 | 788.2 | 715.4 | 806.7
364 | 190 | 518.6 | 832.3 | 787.5 | 715.5 | 811.2
365 | 191 | 523.8 | 832.2 | 785.6 | 717 | 813.4
366 | 192 | 529.1 | 833.4 | 782.7 | 720 | 811.9
367 | 193 | 534.4 | 834.8 | 792.8 | 722.3 | 811.5
368 | 194 | 539.6 | 833.3 | 797.5 | 722.3 | 811.9
369 | 195 | 544.9 | 832.5 | 810.4 | 723.7 | 812.4
370 | 196 | 550.1 | 831.4 | 816.8 | 723.6 | 812.8
371 | 197 | 555.4 | 830.3 | 814.7 | 723.8 | 815.8
372 | 198 | 560.8 | 830.3 | 808.2 | 725.6 | 815.8
373 | 199 | 566.2 | 830.3 | 800.4 | 726.1 | 812.9
374 | 200 | 571.3 | 828.5 | 818.2 | 724.7 | 814.1
375 | 201 | 575.7 | 830.9 | 805.4 | 725.4 | 812.3
376 | 202 | 579.5 | 830.5 | 797.2 | 725.9 | 812.8
377 | 203 | 582.3 | 832.8 | 787.8 | 725.8 | 813.4
378 | 204 | 584.3 | 831.5 | 793.4 | 724.8 | 812.7
379 | 205 | 585.6 | 829.5 | 783.4 | 723.4 | 813
380 | 206 | 585.9 | 832.8 | 783.9 | 723.5 | 813.1
381 | 207 | 585.6 | 828.1 | 795.2 | 721.6 | 815.6
382 | 208 | 584.8 | 828.4 | 792.6 | 721.7 | 818.6
383 | 209 | 583.9 | 830.2 | 786.7 | 722.6 | 818.8
384 | 210 | 582.8 | 828.7 | 770.2 | 722.8 | 817.5
385 | 211 | 581.5 | 830.9 | 758.5 | 723.6 | 815.7
386 | 212 | 580 | 830.6 | 764.1 | 723.7 | 818.6
387 | 213 | 578.8 | 829.1 | 785.1 | 723.2 | 818.9
388 | 214 | 577.8 | 828.4 | 803.1 | 723.4 | 820.6
389 | 215 | 577.1 | 830.4 | 801.6 | 724.4 | 820.7
390 | 216 | 576.3 | 833.6 | 785.1 | 726.2 | 821.3
391 | 217 | 575.7 | 833.9 | 797.7 | 727.2 | 821.2
392 | 218 | 575.3 | 834 | 818.4 | 728.1 | 819.3
393 | 219 | 575.2 | 831.9 | 827.1 | 728.3 | 818.5
394 | 220 | 575.5 | 830.2 | 813 | 727.2 | 817.2
395 | 221 | 575.9 | 831.5 | 797.9 | 726.8 | 818.2
396 | 222 | 576.4 | 827.5 | 806.2 | 725.9 | 817.4
397 | 223 | 577 | 825.4 | 806.2 | 725.9 | 817.4
398 | 224 | 577.6 | 826.3 | 800.5 | 726.2 | 816.9
399 | 225 | 578.3 | 825.2 | 792.3 | 725.8 | 816.6
400 | 226 | 578.9 | 823 | 783.3 | 725.7 | 815.6
401 | 227 | 579.2 | 823.7 | 782.7 | 725.7 | 817.4
402 | 228 | 579.5 | 825.1 | 768.7 | 724.7 | 817.6
403 | 229 | 579.8 | 825.6 | 762.2 | 725.1 | 819.4
404 | 230 | 580.1 | 825.1 | 773.4 | 725.7 | 820.4
405 | 231 | 580.4 | 824.4 | 777.6 | 725.3 | 820.9
406 | 232 | 580.6 | 825.7 | 762.6 | 725.5 | 822
407 | 233 | 580.8 | 824.8 | 751.3 | 725.2 | 822.1
408 | 234 | 581.1 | 822.5 | 752.3 | 725.1 | 824.1
409 | 235 | 581.4 | 818.7 | 756 | 724.6 | 826.1
410 | 236 | 581.7 | 814.8 | 756.3 | 723.9 | 827.8
411 | 237 | 582.1 | 814.9 | 762.1 | 724.3 | 830.4
412 | 238 | 582.5 | 812.9 | 755.3 | 724.2 | 833.3
413 | 239 | 582.9 | 813 | 758.1 | 724.8 | 836.4
414 | 240 | 583.5 | 811 | 772 | 724.1 | 838.7
415 | 241 | 584.2 | 809.1 | 773.5 | 724.5 | 838.7
416 | 242 | 585.1 | 808.3 | 764.3 | 724 | 839.5
417 | 243 | 586.3 | 809.3 | 750.2 | 725 | 842
418 | 244 | 587.7 | 811.1 | 746.2 | 726.1 | 843.2
419 | 245 | 589.5 | 815.5 | 751.8 | 728.5 | 843.7
420 | 246 | 591.5 | 812.2 | 752.1 | 729.1 | 844.8
421 | 247 | 593.5 | 812.5 | 761.1 | 730.3 | 846.5
422 | 248 | 595.5 | 813.2 | 752.2 | 731.4 | 845.1
423 | 249 | 597.5 | 817.2 | 743.2 | 732.8 | 842.2
424 | 250 | 599.5 | 815.3 | 739 | 733.4 | 841.9
425 | 251 | 601.5 | 814.7 | 742.9 | 733.8 | 840.8
426 | 252 | 603.6 | 817 | 735 | 734.6 | 840.8
427 | 253 | 605.8 | 813.9 | 723.8 | 734.1 | 839
428 | 254 | 607.9 | 813.2 | 701.1 | 734.4 | 835.3
429 | 255 | 609.9 | 814.4 | 685.2 | 735 | 832.1
430 | 256 | 612 | 815.5 | 677.2 | 736 | 829.8
431 | 257 | 614.4 | 814.7 | 675.3 | 736.2 | 827.9
432 | 258 | 617 | 813.6 | 687.5 | 736.7 | 826.3
433 | 259 | 619.8 | 813.2 | 702.6 | 737 | 825.3
434 | 260 | 622.9 | 814.9 | 689.7 | 738.2 | 825.2
435 | 261 | 625.8 | 816.1 | 665.8 | 739.1 | 821.6
436 | 262 | 628.6 | 816 | 644.2 | 740 | 817.8
437 | 263 | 631.5 | 814.7 | 639.5 | 741.3 | 815.8
438 | 264 | 634.5 | 814 | 642.4 | 742.5 | 816.1
439 | 265 | 637.4 | 814.8 | 634.9 | 743.7 | 813.4
440 | 266 | 640.5 | 812.9 | 628.9 | 744.4 | 811.8
441 | 267 | 643.7 | 812.7 | 628.6 | 746.4 | 813.5
442 | 268 | 646.9 | 811.7 | 637.9 | 748.8 | 812.3
443 | 269 | 650.4 | 809.9 | 654 | 751.1 | 810
444 | 270 | 654 | 807.7 | 686.8 | 752.5 | 811.9
445 | 271 | 657.3 | 805.9 | 707.1 | 753.2 | 814.6
446 | 272 | 660.3 | 806.7 | 730.5 | 754.7 | 816.9
447 | 273 | 663.1 | 807.9 | 740.6 | 756.7 | 819.8
448 | 274 | 666 | 807.3 | 737.5 | 757.9 | 823.5
449 | 275 | 669 | 806.6 | 742 | 759.4 | 825.7
450 | 276 | 672.2 | 802.8 | 762.3 | 759.8 | 829
451 | 277 | 675.2 | 801.9 | 757.8 | 761.2 | 830.8
452 | 278 | 678 | 803.8 | 748.5 | 762.7 | 833.4
453 | 279 | 680.7 | 808.2 | 746.8 | 766.2 | 834.1
454 | 280 | 683.5 | 812.2 | 770.6 | 769.3 | 833.7
455 | 281 | 686.4 | 810.1 | 794.5 | 770.6 | 835.2
456 | 282 | 689 | 812.7 | 797.9 | 772.5 | 835.5
457 | 283 | 691.7 | 812.2 | 790.6 | 773.4 | 838
458 | 284 | 694.4 | 813.3 | 795.9 | 775.4 | 838.3
459 | 285 | 697.4 | 815.4 | 786.3 | 779.2 | 837.6
460 | 286 | 700.6 | 814.8 | 799 | 780.3 | 838.9
461 | 287 | 703.6 | 814.4 | 800.1 | 780.6 | 840.7
462 | 288 | 706.5 | 815.7 | 798.4 | 782.5 | 840.4
463 | 289 | 709.2 | 815.7 | 791.9 | 785 | 839.6
464 | 290 | 712 | 817.1 | 780.8 | 787.8 | 835.9
465 | 291 | 714.8 | 816.9 | 790.6 | 789.9 | 833.8
466 | 292 | 717.5 | 817.2 | 780.6 | 793.6 | 828.7
467 | 293 | 720.5 | 818.5 | 786.6 | 796.4 | 827
468 | 294 | 723.4 | 818.9 | 781.9 | 797.8 | 824.6
469 | 295 | 726.2 | 817.4 | 782.5 | 799.3 | 821.4
470 | 296 | 728.9 | 817.1 | 794.7 | 800 | 821.6
471 | 297 | 731.5 | 816.6 | 797.3 | 799.6 | 823.9
472 | 298 | 733.9 | 816.2 | 799.1 | 800.3 | 824.1
473 | 299 | 736.3 | 815.1 | 793.4 | 801.2 | 825.1
474 | 300 | 738.7 | 816.2 | 790.9 | 802.5 | 826.4
475 | 301 | 741.2 | 817 | 798.3 | 802.6 | 827.9
476 | 302 | 743.7 | 815.6 | 801.4 | 802.3 | 828.3
477 | 303 | 746 | 814.5 | 807 | 802 | 830.8
478 | 304 | 748.3 | 815.5 | 807 | 802.7 | 832.9
479 | 305 | 750.7 | 816.1 | 789.9 | 805.3 | 831.2
480 | 306 | 753.2 | 815.5 | 772.6 | 807.2 | 828.2
481 | 307 | 755.8 | 813.3 | 761.2 | 808.6 | 821.8
482 | 308 | 758.6 | 811.9 | 765.9 | 809.9 | 815.3
483 | 309 | 761.6 | 811.4 | 775.6 | 811.1 | 811.6
484 | 310 | 764.5 | 810.2 | 777.9 | 811.9 | 808.6
485 | 311 | 767.3 | 812.4 | 798.5 | 812.2 | 809.3
486 | 312 | 770 | 812.1 | 812.3 | 810.7 | 811.6
487 | 313 | 772.5 | 812.4 | 808.3 | 809.2 | 815.2
488 | 314 | 774.8 | 814.4 | 805.7 | 809.2 | 817.7
489 | 315 | 777.1 | 815.8 | 809.6 | 809.9 | 819.3
490 | 316 | 779.5 | 815.6 | 811.9 | 810.5 | 821.8
491 | 317 | 781.8 | 817.3 | 816.6 | 811.7 | 824.5
492 | 318 | 784.2 | 818.7 | 807.6 | 812.4 | 827.2
493 | 319 | 786.4 | 817.4 | 810.1 | 811.5 | 829.1
494 | 320 | 788.5 | 816.8 | 814.3 | 811.2 | 831.1
495 | 321 | 790.6 | 816.6 | 821.8 | 810.5 | 832.5
496 | 322 | 792.6 | 815 | 823.9 | 810.3 | 833
497 | 323 | 794.5 | 816.5 | 822.9 | 811 | 831.8
498 | 324 | 796.4 | 817.4 | 827.4 | 811 | 828.7
499 | 325 | 798.3 | 817.9 | 823.8 | 812.2 | 829.7
500 | 326 | 800.2 | 816.5 | 833.9 | 813 | 830.3
501 | 327 | 802.1 | 817.5 | 830.9 | 813.3 | 827.7
502 | 328 | 804.1 | 818.2 | 824.7 | 813.7 | 825.6
503 | 329 | 806.2 | 819.4 | 814.5 | 814.3 | 826
504 | 330 | 808.5 | 819.8 | 805.7 | 814.5 | 828.1
505 | 331 | 810.7 | 818.1 | 791.1 | 814.4 | 832.3
506 | 332 | 812.8 | 819.7 | 787 | 814.1 | 833.8
507 | 333 | 814.8 | 817.9 | 790.1 | 813.9 | 833.7
508 | 334 | 816.7 | 815.7 | 806.7 | 813.8 | 833.5
509 | 335 | 818.5 | 814 | 803 | 813 | 836.8
510 | 336 | 820.2 | 816.6 | 809.8 | 813.2 | 838.8
511 | 337 | 821.9 | 817.3 | 821.9 | 813.3 | 840.5
512 | 338 | 823.6 | 817.3 | 827.7 | 813.4 | 841.9
513 | 339 | 825.1 | 818.2 | 823.1 | 813.9 | 844.2
514 | 340 | 826.7 | 819.1 | 821.9 | 814.4 | 846.6
515 | 341 | 828.2 | 817.2 | 817.3 | 814 | 847.5
516 | 342 | 829.6 | 817.8 | 809.5 | 813.9 | 850.7
517 | 343 | 830.9 | 819.6 | 806.6 | 813.4 | 852.7
518 | 344 | 832.2 | 822.7 | 791 | 813.9 | 852.8
519 | 345 | 833.3 | 825.1 | 773.9 | 813.8 | 855
520 | 346 | 834.5 | 826.2 | 767.9 | 813.1 | 854.9
521 | 347 | 835.7 | 823.5 | 768 | 811.9 | 856.1
522 | 348 | 836.9 | 822.3 | 773.1 | 811.7 | 857.1
523 | 349 | 838 | 821.7 | 772.9 | 812.3 | 858.8
524 | 350 | 839.2 | 821.9 | 770.7 | 813.6 | 860.6
525 | 351 | 840.5 | 822.7 | 775 | 814.2 | 862.5
526 | 352 | 841.9 | 822.9 | 780 | 814.8 | 862.3
527 | 353 | 843.1 | 821.8 | 779.3 | 814.7 | 864
528 | 354 | 844.1 | 822.3 | 777.4 | 815.3 | 864
529 | 355 | 845.3 | 825.1 | 776.9 | 817.1 | 864
530 | 356 | 846.4 | 826 | 765.2 | 818.5 | 864.4
531 | 357 | 847.6 | 826.7 | 767.8 | 820.1 | 864.7
532 | 358 | 848.6 | 826 | 772.5 | 821 | 864.7
533 | 359 | 849.4 | 825.4 | 776.4 | 821.5 | 867.1
534 | 360 | 850.2 | 824.6 | 774.2 | 821.5 | 868.8
535 | 361 | 850.9 | 827.6 | 762.6 | 822.9 | 869.8
536 | 362 | 851.6 | 829.5 | 766.2 | 824 | 870.3
537 | 363 | 852.4 | 829.2 | 759.3 | 823.3 | 869
538 | 364 | 853.2 | 827.7 | 754.2 | 820.9 | 868.4
539 | 365 | 854.1 | 826.4 | 757.5 | 819.9 | 866
540 | 366 | 854.9 | 825.8 | 767.5 | 819.9 | 867.3
541 | 367 | 855.7 | 824.1 | 782.2 | 820.1 | 868.2
542 | 368 | 856.3 | 823.9 | 781.8 | 820.2 | 868.3
543 | 369 | 856.7 | 826.5 | 778 | 821.2 | 867.5
544 | 370 | 857.1 | 827.2 | 782.2 | 821.3 | 866.5
545 | 371 | 857.5 | 826.6 | 789 | 820 | 866.9
546 | 372 | 857.9 | 825.1 | 793.2 | 818.9 | 866.7
547 | 373 | 858.3 | 823.4 | 800 | 818.2 | 868.8
548 | 374 | 858.5 | 822.8 | 798 | 818.7 | 870.6
549 | 375 | 858.8 | 823.5 | 787.8 | 820 | 871.7
550 | 376 | 859.1 | 825.3 | 781.1 | 820 | 871.1
551 | 377 | 859.3 | 827.2 | 787.2 | 820.5 | 871.5
552 | 378 | 859.5 | 828.6 | 782.8 | 820.7 | 870.6
553 | 379 | 859.9 | 829.6 | 780 | 821.7 | 872
554 | 380 | 860.1 | 828.5 | 788.6 | 821.6 | 872.4
555 | 381 | 860.5 | 827.1 | 798.3 | 821.6 | 871.2
556 | 382 | 860.7 | 825.9 | 794 | 821.5 | 872.1
557 | 383 | 860.9 | 826.5 | 788.7 | 821.8 | 872.6
558 | 384 | 861.2 | 829.1 | 791.1 | 823.1 | 871.7
559 | 385 | 861.6 | 828.8 | 803.6 | 823.3 | 871.5
560 | 386 | 862 | 827.2 | 809.3 | 823.6 | 870.2
561 | 387 | 862.3 | 827.5 | 806.3 | 824.5 | 871.7
562 | 388 | 862.8 | 828 | 804.3 | 825.6 | 872.9
563 | 389 | 863.2 | 828.9 | 805.3 | 826 | 873.3
564 | 390 | 863.5 | 830.3 | 805.5 | 826.6 | 873.4
565 | 391 | 863.9 | 829.4 | 802.2 | 825.7 | 873.4
566 | 392 | 864.1 | 830.9 | 801.5 | 825.5 | 873.9
567 | 393 | 864.5 | 831.9 | 800.1 | 825.8 | 873.8
568 | 394 | 864.6 | 832 | 790.6 | 826 | 875.1
569 | 395 | 864.9 | 831.8 | 787.2 | 824.9 | 875.7
570 | 396 | 865.3 | 830 | 782.2 | 824.3 | 875.8
571 | 397 | 865.7 | 829.2 | 770.5 | 823.7 | 876.3
572 | 398 | 865.8 | 828.5 | 755.5 | 822.6 | 874.9
573 | 399 | 865.9 | 827.8 | 755.8 | 822.5 | 876
574 | 400 | 866.1 | 828.8 | 752.1 | 823.1 | 874.4
575 | 401 | 866.2 | 827.8 | 762.1 | 823.1 | 874.3
576 | 402 | 866 | 826.3 | 760.1 | 822.4 | 875.1
577 | 403 | 865.9 | 825.5 | 771.4 | 823 | 874.8
578 | 404 | 865.7 | 825.8 | 785 | 823.4 | 874.3
579 | 405 | 865.4 | 825.6 | 789.3 | 823.5 | 873.8
580 | 406 | 865.3 | 824 | 800.1 | 822.3 | 872.2
581 | 407 | 865.1 | 822.4 | 800.7 | 821.5 | 874.3
582 | 408 | 864.8 | 823.1 | 790.9 | 821.5 | 874.8
583 | 409 | 864.5 | 822.3 | 775.5 | 821.1 | 876
584 | 410 | 864.1 | 820.1 | 768.9 | 820 | 876
585 | 411 | 863.7 | 819.5 | 767.5 | 819.9 | 875.5
586 | 412 | 863.4 | 819.1 | 771.4 | 820.4 | 876.9
587 | 413 | 863.4 | 818.9 | 778.5 | 821.5 | 877.6
588 | 414 | 863.4 | 819.2 | 780.2 | 822.2 | 877.8
589 | 415 | 863.5 | 820.1 | 783.5 | 823.5 | 877.8
590 | 416 | 863.6 | 820.2 | 776.5 | 823.6 | 877.6
591 | 417 | 863.5 | 819 | 772.2 | 823.1 | 877.9
592 | 418 | 863.4 | 820 | 781.1 | 824 | 876.9
593 | 419 | 863.4 | 821.1 | 790 | 824.9 | 877.2
594 | 420 | 863.4 | 821 | 796.9 | 825.1 | 876.7
595 | 421 | 863.4 | 820.6 | 803.4 | 824.9 | 877
596 | 422 | 863.4 | 820.2 | 804.4 | 824.9 | 877
597 | 423 | 863.4 | 822.4 | 804.6 | 826 | 877
598 | 424 | 863.8 | 822.8 | 811.2 | 825.5 | 874.4
599 | 425 | 864 | 822.7 | 815.2 | 825.3 | 871.8
600 | 426 | 864 | 821.9 | 816.2 | 824.8 | 872.2
601 | 427 | 864.1 | 821 | 821.4 | 824.9 | 871.4
602 | 428 | 864 | 820.3 | 826.3 | 825.2 | 869.2
603 | 429 | 863.9 | 820.3 | 824.2 | 825.4 | 868.4
604 | 430 | 863.7 | 820.9 | 819.7 | 826.2 | 871.1
605 | 431 | 863.6 | 820.4 | 825.2 | 826.6 | 872.5
606 | 432 | 863.5 | 820 | 828.2 | 827 | 872.9
607 | 433 | 863.4 | 821.7 | 828.1 | 828.2 | 871.3
608 | 434 | 863.4 | 822.1 | 827.6 | 827.7 | 866.7
609 | 435 | 863.6 | 818.4 | 822.6 | 826.6 | 861.7
610 | 436 | 864 | 816.9 | 827.1 | 827 | 861.9
611 | 437 | 864.1 | 817.3 | 827.1 | 828.1 | 862.1
612 | 438 | 864.3 | 817.7 | 826.3 | 828.8 | 862.1
613 | 439 | 864.4 | 818.3 | 826.7 | 830.2 | 863.5
614 | 440 | 864.7 | 819.1 | 826.8 | 831.3 | 865
615 | 441 | 864.7 | 819.2 | 830.6 | 831.6 | 866.1
616 | 442 | 864.7 | 818.9 | 832.2 | 831.8 | 867
617 | 443 | 864.6 | 817.9 | 833.1 | 831.5 | 869.2
618 | 444 | 864.6 | 818 | 831.3 | 831.4 | 870.6
619 | 445 | 864.5 | 819.2 | 826.8 | 832.2 | 872.3
620 | 446 | 864.5 | 819.8 | 828.8 | 833.1 | 872.6
621 | 447 | 864.4 | 821.2 | 825.6 | 833.7 | 873.6
622 | 448 | 864.4 | 822.8 | 828.5 | 834.6 | 874.4
623 | 449 | 864.4 | 825.6 | 826.2 | 836.1 | 873.9
624 | 450 | 864.5 | 826.1 | 829.6 | 837.4 | 875
625 | 451 | 864.4 | 826 | 825.6 | 837.9 | 876.7
626 | 452 | 864.3 | 827.3 | 820.9 | 838.1 | 876.9
627 | 453 | 864.1 | 828.8 | 813.2 | 838.9 | 875.8
628 | 454 | 864.2 | 829.8 | 809.4 | 839.9 | 875.2
629 | 455 | 864.2 | 828.6 | 809 | 840.9 | 876.5
630 | 456 | 864.2 | 827.7 | 808.4 | 841 | 877.1
631 | 457 | 864.2 | 828.5 | 808 | 842.5 | 878.8
632 | 458 | 864.3 | 828.4 | 811.5 | 843 | 880.8
633 | 459 | 864.4 | 831.1 | 813.6 | 845 | 881.1
634 | 460 | 864.6 | 831.5 | 813.9 | 845.5 | 879.8
635 | 461 | 864.8 | 831.7 | 814 | 846.5 | 880.4
636 | 462 | 865.1 | 830 | 822.5 | 846 | 880.5
637 | 463 | 865.4 | 827.6 | 825.3 | 845.4 | 881.4
638 | 464 | 865.6 | 826.8 | 829.2 | 845.2 | 881.3
639 | 465 | 865.7 | 826.4 | 831.3 | 845.4 | 882
640 | 466 | 865.9 | 825.5 | 834.4 | 845.2 | 881.2
641 | 467 | 866 | 823.6 | 835.3 | 844.9 | 880.5
642 | 468 | 865.9 | 822.5 | 834.7 | 844.8 | 880
643 | 469 | 865.8 | 821.9 | 834.4 | 845.9 | 879.4
644 | 470 | 865.9 | 820.2 | 838 | 846.1 | 879.1
645 | 471 | 866 | 819.2 | 837.4 | 846.1 | 879.1
646 | 472 | 866 | 818.8 | 834.3 | 846.3 | 879.5
647 | 473 | 865.7 | 819.2 | 830.4 | 846 | 880.6
648 | 474 | 865.6 | 820.6 | 826.8 | 846.4 | 880.1
649 | 475 | 865.5 | 822.2 | 825.3 | 847.4 | 878.3
650 | 476 | 865.4 | 823.1 | 823.4 | 848.6 | 878.5
651 | 477 | 865.4 | 824.1 | 824.9 | 848.9 | 880.2
652 | 478 | 865.4 | 825.2 | 824 | 849.3 | 879.5
653 | 479 | 865.4 | 823.9 | 824.1 | 849.1 | 878.8
654 | 480 | 865.4 | 824.8 | 824 | 850 | 878.8
655 | 481 | 865.4 | 826.2 | 826.5 | 850.7 | 880.8
656 | 482 | 865.4 | 826.5 | 825.8 | 850.9 | 882.7
657 | 483 | 865.7 | 827.2 | 826.6 | 852.2 | 883.3
658 | 484 | 866.2 | 826.6 | 830.7 | 852.7 | 882
659 | 485 | 866.6 | 825.3 | 834.2 | 852.6 | 882.2
660 | 486 | 866.9 | 825.1 | 833.3 | 853.5 | 883.5
661 | 487 | 867.6 | 825.9 | 835.9 | 854.6 | 885.3
662 | 488 | 867.9 | 825.4 | 833.5 | 855.8 | 884.5
663 | 489 | 868.1 | 825.1 | 830.9 | 855.3 | 884
664 | 490 | 868.2 | 825.3 | 831.9 | 855.3 | 883.7
665 | 491 | 868.1 | 823.3 | 834.6 | 854.1 | 883.4
666 | 492 | 868.1 | 823.9 | 834 | 855.2 | 881.5
667 | 493 | 868.6 | 825.5 | 835.4 | 857.1 | 879.4
668 | 494 | 868.9 | 824.5 | 837 | 857.1 | 879.5
669 | 495 | 869.1 | 824.6 | 836.2 | 857.6 | 880.1
670 | 496 | 869.4 | 823.4 | 840.3 | 858.1 | 879.8
671 | 497 | 869.8 | 823.2 | 842.6 | 858.8 | 880.3
672 | 498 | 869.9 | 821.3 | 843.9 | 858.3 | 879.5
673 | 499 | 869.9 | 819.3 | 844.9 | 857.6 | 879
674 | 500 | 869.9 | 819.3 | 845 | 857.7 | 879.1
675 | 501 | 869.6 | 820.4 | 844.8 | 858.2 | 879.6
676 | 502 | 869.8 | 820.6 | 845.3 | 859.5 | 879
677 | 503 | 870.1 | 820.5 | 845.5 | 860.8 | 878
678 | 504 | 870.7 | 820.9 | 846.1 | 862.1 | 877.9
679 | 505 | 871 | 820.7 | 845.2 | 862.7 | 877.5
680 | 506 | 871.1 | 820.6 | 844.4 | 862.8 | 877.6
681 | 507 | 870.9 | 818.9 | 845 | 861.7 | 877.4
682 | 508 | 870.7 | 817.9 | 844.2 | 861.3 | 877.3
683 | 509 | 870.9 | 818.8 | 843.6 | 862.3 | 876.3
684 | 510 | 871.5 | 818.9 | 843.1 | 863.7 | 875.9
685 | 511 | 872.1 | 818.5 | 843.2 | 864.8 | 874.3
686 | 512 | 872.4 | 817.9 | 843.2 | 865.4 | 874.2
687 | 513 | 873 | 818.2 | 844 | 866.5 | 874.7
688 | 514 | 873.6 | 817.3 | 845.5 | 867.1 | 874.9
689 | 515 | 873.8 | 817.2 | 846.4 | 867.9 | 874.6
690 | 516 | 874.2 | 817.2 | 846.4 | 868.8 | 875.6
691 | 517 | 874.8 | 817.6 | 845.5 | 870 | 877.2
692 | 518 | 875.7 | 818.4 | 845 | 871.7 | 878.4
693 | 519 | 876.5 | 819.9 | 844.4 | 873 | 879.1
694 | 520 | 877.4 | 820.4 | 845.8 | 873.8 | 879.4
695 | 521 | 878.1 | 821.5 | 846 | 873.8 | 876.8
696 | 522 | 879 | 822.6 | 846.1 | 874.7 | 876.7
697 | 523 | 879.4 | 822.7 | 845.2 | 875.1 | 877.8
698 | 524 | 879.8 | 821.6 | 843 | 875.2 | 878.4
699 | 525 | 880.5 | 822.5 | 841 | 876 | 878.8
700 | 526 | 881.4 | 823.4 | 840.4 | 877.1 | 880.1
701 | 527 | 882.1 | 823.5 | 838.8 | 877.8 | 880.4
702 | 528 | 882.2 | 822.1 | 838.9 | 877 | 880.3
703 | 529 | 882.1 | 820.6 | 840 | 876.1 | 881.9
704 | 530 | 882.1 | 819.9 | 841.5 | 875.6 | 882.5
705 | 531 | 882.2 | 817.8 | 843.7 | 875.3 | 882.8
706 | 532 | 882.2 | 816.8 | 845.7 | 875.4 | 882.6
707 | 533 | 882.1 | 815.9 | 845.1 | 875.1 | 883.1
708 | 534 | 881.7 | 816.5 | 843.9 | 874.7 | 882.5
709 | 535 | 881.8 | 815.7 | 844.6 | 874.5 | 883.5
710 | 536 | 881.8 | 814.7 | 845.8 | 874.1 | 883.2
711 | 537 | 881.8 | 815.2 | 844.8 | 873.6 | 882.8
712 | 538 | 882.5 | 815.8 | 844.7 | 874.3 | 880.1
713 | 539 | 883.1 | 815.6 | 846.9 | 874.7 | 878.8
714 | 540 | 882.6 | 815 | 848.1 | 874 | 876.6
715 | 541 | 882.1 | 815.3 | 848.3 | 873.4 | 875
716 | 542 | 881.7 | 814.9 | 849.2 | 873.5 | 877.3
717 | 543 | 881.7 | 814.3 | 851.4 | 873.5 | 875.3
718 | 544 | 881.8 | 814.5 | 851.8 | 873.8 | 875.6
719 | 545 | 881.7 | 814.1 | 852.9 | 873.6 | 876
720 | 546 | 882.1 | 814.1 | 854 | 874 | 873.9
721 | 547 | 882.5 | 814.6 | 856.1 | 875 | 872.4
722 | 548 | 882.7 | 814.4 | 856 | 875.4 | 872.2
723 | 549 | 883.4 | 814.8 | 856.6 | 876.1 | 872.6
724 | 550 | 883.2 | 813.2 | 856.3 | 875.7 | 872.7
725 | 551 | 883.1 | 812.7 | 856.1 | 875.5 | 873.1
726 | 552 | 882.9 | 811.7 | 855.9 | 875.1 | 871.7
727 | 553 | 883.2 | 811.5 | 855.8 | 874.9 | 872.8
728 | 554 | 883.3 | 811.7 | 855.5 | 874.7 | 874.1
729 | 555 | 883.4 | 812.8 | 856.1 | 875.3 | 873.3
730 | 556 | 883.4 | 812.4 | 855.2 | 875.5 | 874
731 | 557 | 883.4 | 812.6 | 854.8 | 874.9 | 875.9
732 | 558 | 883.7 | 813.7 | 853.9 | 874.7 | 876.2
733 | 559 | 884.4 | 814.7 | 852.7 | 874.9 | 876.8
734 | 560 | 885.1 | 814.8 | 854.8 | 875.3 | 878.1
735 | 561 | 885.2 | 812.9 | 856.6 | 875 | 877.1
736 | 562 | 885.1 | 811 | 856.7 | 874.6 | 877.8
737 | 563 | 885.4 | 810.6 | 857.3 | 874.8 | 879.3
738 | 564 | 885.6 | 810.6 | 855.5 | 874.9 | 879.4
739 | 565 | 886 | 811.5 | 853.9 | 875.4 | 880.8
740 | 566 | 886.1 | 812.5 | 853.6 | 875.1 | 881.4
741 | 567 | 886.2 | 813.6 | 851.2 | 874.7 | 881.3
742 | 568 | 886.1 | 811.5 | 847.2 | 874 | 883.3
743 | 569 | 886.1 | 810.8 | 845.5 | 873.5 | 883.7
744 | 570 | 886.2 | 810.4 | 843.9 | 873.2 | 882.9
745 | 571 | 885.8 | 808.7 | 843.4 | 872.1 | 883.6
746 | 572 | 885.4 | 807.9 | 842.2 | 870.8 | 882.2
747 | 573 | 884.7 | 805.9 | 841.9 | 869.4 | 882.3
748 | 574 | 884.5 | 805.2 | 843 | 868.5 | 880.7
749 | 575 | 884.1 | 804.8 | 844.2 | 868.4 | 881.8
750 | 576 | 883.6 | 803.7 | 847.3 | 868.1 | 882.7
751 | 577 | 883.1 | 803.2 | 846.5 | 867.5 | 883.5
752 | 578 | 883 | 804.7 | 846.3 | 867.3 | 883.2
753 | 579 | 882.7 | 806.4 | 845.1 | 867 | 881.2
754 | 580 | 882.7 | 805.9 | 844.9 | 866.4 | 878
755 | 581 | 882.4 | 804.2 | 846.7 | 865.5 | 876
756 | 582 | 882.1 | 801.6 | 849.3 | 865.5 | 873.9
757 | 583 | 881.6 | 800.7 | 851.5 | 865.3 | 873.4
758 | 584 | 881.4 | 800.2 | 853.5 | 865.4 | 872.1
759 | 585 | 882 | 803.3 | 854.4 | 866.5 | 873
760 | 586 | 883 | 804.4 | 856.4 | 867.5 | 874.3
761 | 587 | 883.1 | 803.4 | 857.1 | 867.4 | 876.7
762 | 588 | 882.6 | 803.1 | 856 | 866.6 | 876.6
763 | 589 | 882.8 | 802.9 | 855.7 | 866.3 | 876.9
764 | 590 | 883 | 803.7 | 853.4 | 866.2 | 877.3
765 | 591 | 882.9 | 805 | 849.3 | 865.4 | 877.5
766 | 592 | 882.5 | 804.2 | 850.2 | 864.9 | 877.9
767 | 593 | 881.9 | 804.5 | 851.1 | 864.6 | 880.2
768 | 594 | 881.3 | 805.4 | 850.8 | 863.7 | 881.9
769 | 595 | 880.7 | 805.2 | 851.8 | 863.2 | 881.7
770 | 596 | 880.2 | 805.4 | 852.8 | 862.8 | 881.7
771 | 597 | 880 | 804.9 | 852.4 | 862.5 | 879.9
772 | 598 | 879.9 | 805.6 | 849.5 | 861.8 | 877.4
773 | 599 | 879.7 | 805.5 | 846.6 | 860.8 | 875.2
774 | 600 | 879.3 | 803.5 | 844.7 | 859.7 | 873.8
775 | 601 | 879.2 | 801.8 | 844.8 | 858.9 | 872.4
776 | 602 | 879 | 801.8 | 847.4 | 859.1 | 871.4
777 | 603 | 878.8 | 802.2 | 845 | 859.1 | 869.1
778 | 604 | 878.4 | 799 | 842.6 | 858.8 | 864.2
779 | 605 | 878.5 | 793.3 | 837.2 | 858.6 | 857.8
780 | 606 | 878.8 | 788.7 | 834.4 | 858.4 | 852.4
781 | 607 | 879.1 | 786 | 832.5 | 858.1 | 848.5
782 | 608 | 879.1 | 784.1 | 831.6 | 858.2 | 845.4
783 | 609 | 879.2 | 780.4 | 830.7 | 858.6 | 843.4
784 | 610 | 878.9 | 779.2 | 833.2 | 857.6 | 842.1
785 | 611 | 878.3 | 780.6 | 835.5 | 857.1 | 842.3
786 | 612 | 877.3 | 782.7 | 839.5 | 856.4 | 844.2
787 | 613 | 876.2 | 785.2 | 839.1 | 855.8 | 846.8
788 | 614 | 875.3 | 787.1 | 839.6 | 855.2 | 847.5
789 | 615 | 874.3 | 787.8 | 836.5 | 854.2 | 849
790 | 616 | 873.8 | 791.5 | 837.9 | 854 | 850.7
791 | 617 | 874.1 | 795.5 | 841.4 | 854.9 | 852
792 | 618 | 874.2 | 798.9 | 844.4 | 856 | 854.2
793 | 619 | 874.3 | 799.3 | 844.3 | 856 | 851.9
794 | 620 | 874.4 | 796.5 | 843.3 | 855.8 | 851.5
795 | 621 | 874.1 | 796.7 | 842.7 | 855.2 | 854
796 | 622 | 873.5 | 799 | 843.5 | 855.3 | 856.2
797 | 623 | 873.2 | 799.7 | 843.4 | 855.1 | 859
798 | 624 | 872.8 | 800.7 | 843.7 | 854.5 | 861.5
799 | 625 | 872.1 | 801.9 | 843.2 | 853.7 | 864.1
800 | 626 | 871.6 | 802.3 | 842.4 | 853.6 | 865.7
801 | 627 | 870.5 | 800.8 | 840.8 | 852.5 | 865.5
802 | 628 | 869.6 | 801.4 | 835.9 | 851.7 | 864.1
803 | 629 | 869.4 | 794.5 | 831.2 | 850.9 | 859.5
804 | 630 | 869.4 | 789.1 | 828.4 | 850.4 | 858.4
805 | 631 | 868.6 | 791 | 828.2 | 849.9 | 861.2
806 | 632 | 867.9 | 792.9 | 829 | 849.3 | 862.4
807 | 633 | 867 | 794.5 | 827.1 | 849 | 864.5
808 | 634 | 866.4 | 796.1 | 827.2 | 848.9 | 866.5
809 | 635 | 866.1 | 798.1 | 829.5 | 849 | 868.1
810 | 636 | 865.7 | 799.4 | 832.4 | 848.8 | 869.6
811 | 637 | 865.6 | 802.7 | 834.6 | 849.4 | 870.1
812 | 638 | 865.5 | 803.2 | 834.6 | 849.4 | 870.7
813 | 639 | 865.3 | 803.4 | 835.7 | 849.4 | 870.5
814 | 640 | 865.2 | 801.5 | 833.6 | 849.2 | 868.4
815 | 641 | 865 | 801.2 | 833 | 849.3 | 867.4
816 | 642 | 864.5 | 800.1 | 835.2 | 848.6 | 867.2
817 | 643 | 864.3 | 799.9 | 837.6 | 848.4 | 869.1
818 | 644 | 864.1 | 800.1 | 837.6 | 848.2 | 869.7
819 | 645 | 864.2 | 801 | 835 | 848.2 | 866.8
820 | 646 | 864.2 | 797.6 | 832.6 | 847.9 | 863.7
821 | 647 | 864.1 | 794 | 828.1 | 847 | 861.4
822 | 648 | 863.5 | 791.8 | 826.5 | 846.3 | 859.9
823 | 649 | 862.8 | 792.4 | 829 | 845.6 | 861
824 | 650 | 862.4 | 795.2 | 827.4 | 845.3 | 862.4
825 | 651 | 861.9 | 795 | 826.5 | 844.8 | 863.5
826 | 652 | 861.7 | 794 | 827.8 | 844.5 | 862.4
827 | 653 | 861.9 | 794.3 | 829.5 | 844.9 | 861.1
828 | 654 | 862.2 | 795.8 | 832.1 | 845.3 | 862.7
829 | 655 | 862.3 | 793.6 | 831.1 | 845 | 859.4
830 | 656 | 862.2 | 792.7 | 830.1 | 844.7 | 858.4
831 | 657 | 862.3 | 794 | 829 | 845 | 857.2
832 | 658 | 862.4 | 794.1 | 828.4 | 845.2 | 857.3
833 | 659 | 862.1 | 796.6 | 828.7 | 845.2 | 858.5
834 | 660 | 861.9 | 797.1 | 829.1 | 845 | 857.4
835 | 661 | 861.6 | 799.4 | 830.8 | 845.1 | 858.1
836 | 662 | 861 | 802.1 | 831.2 | 844.1 | 859.2
837 | 663 | 860.8 | 801.9 | 834.1 | 843.6 | 859.4
838 | 664 | 860.5 | 800.5 | 836.4 | 843.2 | 860.4
839 | 665 | 859.9 | 800.3 | 837.9 | 842.8 | 861.9
840 | 666 | 859.8 | 802.1 | 838.2 | 843 | 862.4
841 | 667 | 860.3 | 804.5 | 839.1 | 844.3 | 859.4
842 | 668 | 860.7 | 809.6 | 839.1 | 844.9 | 857.4
843 | 669 | 861 | 810.5 | 839.6 | 845.5 | 859.2
844 | 670 | 861.5 | 811.4 | 840 | 846 | 858.9
845 | 671 | 861.7 | 812.3 | 837.9 | 846.5 | 860.3
846 | 672 | 861.9 | 816.5 | 837.9 | 847.9 | 861.1
847 | 673 | 862 | 818.6 | 838.4 | 848.4 | 861.3
848 | 674 | 862.1 | 818.7 | 837.6 | 848.4 | 862.3
849 | 675 | 861.7 | 817.9 | 835.2 | 847.7 | 863.2
850 | 676 | 861.3 | 815.6 | 835.6 | 846.9 | 863.1
851 | 677 | 861 | 812 | 835.6 | 845.5 | 863.6
852 | 678 | 860.6 | 812.9 | 833.4 | 845 | 865
853 | 679 | 860.5 | 813.9 | 832.8 | 844.7 | 865
854 | 680 | 860.3 | 811.6 | 835.1 | 844 | 865.6
855 | 681 | 859.8 | 812.8 | 833.8 | 843.4 | 865.9
856 | 682 | 859.4 | 813.8 | 827.6 | 842.7 | 865.6
857 | 683 | 859.3 | 811 | 828.1 | 842.5 | 867.1
858 | 684 | 859.2 | 808.6 | 832.8 | 843 | 864
859 | 685 | 858.7 | 807.4 | 834.7 | 843.8 | 862.9
860 | 686 | 858.4 | 805.6 | 835.9 | 842.6 | 864.4
861 | 687 | 858.3 | 806.3 | 834.9 | 842 | 864.8
862 | 688 | 858.3 | 809.5 | 834.8 | 842.3 | 865.2
863 | 689 | 858 | 810.4 | 835 | 842.2 | 866.9
864 | 690 | 857.8 | 812 | 835.5 | 842.6 | 865
865 | 691 | 858.3 | 812.1 | 836.8 | 844 | 863.2
866 | 692 | 858.5 | 811.2 | 838.5 | 844.6 | 862.8
867 | 693 | 858.6 | 814.2 | 838.6 | 845 | 863.5
868 | 694 | 858.7 | 812.9 | 839.3 | 845.9 | 863.5
869 | 695 | 858.6 | 811.8 | 841.1 | 845.5 | 864
870 | 696 | 858.5 | 814.2 | 842.6 | 845.4 | 862.7
871 | 697 | 858.4 | 816.8 | 840.8 | 845.2 | 863.9
872 | 698 | 858.5 | 818.8 | 839.6 | 845.3 | 866.1
873 | 699 | 858.6 | 818.4 | 839.4 | 845.6 | 867.1
874 | 700 | 858.2 | 820 | 837 | 844.8 | 867
875 | 701 | 857.6 | 822.7 | 832.6 | 844.8 | 865.2
876 | 702 | 857.1 | 823.3 | 831.1 | 844.4 | 864.6
877 | 703 | 856.9 | 821.4 | 829.5 | 844.2 | 863
878 | 704 | 856.7 | 816.2 | 826.3 | 843.8 | 861.5
879 | 705 | 856.4 | 815.1 | 826.8 | 843.8 | 860.9
880 | 706 | 856.4 | 813.6 | 825.6 | 844 | 859.3
881 | 707 | 856.5 | 813.5 | 826.4 | 843.8 | 857.1
882 | 708 | 856.5 | 813.7 | 826.5 | 843.7 | 857.9
883 | 709 | 856.2 | 813.1 | 827.2 | 843.8 | 856.1
884 | 710 | 855.7 | 812.2 | 823.6 | 842.7 | 856
885 | 711 | 855 | 808.7 | 819.9 | 841.9 | 853.8
886 | 712 | 854.7 | 811.4 | 822.9 | 842.2 | 853.4
887 | 713 | 854.5 | 813.3 | 823.1 | 841.9 | 853.2
888 | 714 | 854.2 | 812.1 | 822.1 | 841.9 | 851.4
889 | 715 | 854.1 | 812 | 822.1 | 842.3 | 850.5
890 | 716 | 853.7 | 813.1 | 823.7 | 842.4 | 850
891 | 717 | 853.5 | 812.2 | 827.6 | 842.4 | 850.7
892 | 718 | 853.6 | 811 | 827.3 | 842.3 | 850
893 | 719 | 853.3 | 813.3 | 827.1 | 842.6 | 852.3
894 | 720 | 852.7 | 817.5 | 824.2 | 843.1 | 854.8
895 | 721 | 852.1 | 821.9 | 822.7 | 843.6 | 855.8
896 | 722 | 851.4 | 821.6 | 821.5 | 842.7 | 856.4
897 | 723 | 850.9 | 821.5 | 824.6 | 841.9 | 853.6
898 | 724 | 850.6 | 822.2 | 827.8 | 842 | 853.5
899 | 725 | 850.4 | 824.8 | 827.6 | 842.2 | 853.3
900 | 726 | 850.3 | 827.4 | 830.1 | 843.1 | 854.6
901 | 727 | 850.1 | 829.6 | 832.4 | 843.4 | 858
902 | 728 | 850.2 | 830.4 | 832.1 | 844 | 859
903 | 729 | 849.9 | 827.2 | 833.1 | 843.4 | 860.6
904 | 730 | 849.4 | 826.8 | 832.7 | 842.6 | 861.5
905 | 731 | 848.8 | 828.5 | 829.5 | 842.3 | 862.3
906 | 732 | 848.2 | 831.2 | 825.4 | 841.9 | 862.7
907 | 733 | 847.7 | 833.5 | 825.5 | 841.5 | 863
908 | 734 | 847 | 830.1 | 825.6 | 840.3 | 863.3
909 | 735 | 846.8 | 834.3 | 825.2 | 840.3 | 863.7
910 | 736 | 846.7 | 834.6 | 827.6 | 840.4 | 864.8
911 | 737 | 846.3 | 831.6 | 829.3 | 839.9 | 865.4
912 | 738 | 846 | 830.8 | 829 | 839.8 | 865
913 | 739 | 845.8 | 829.7 | 831 | 839.7 | 865
914 | 740 | 845.7 | 831.4 | 833 | 841 | 864.1
915 | 741 | 845.7 | 829.5 | 834.9 | 841.8 | 863.7
916 | 742 | 845.7 | 829.2 | 833.5 | 841.3 | 865.5
917 | 743 | 845.8 | 832.8 | 832.4 | 842.1 | 865.7
918 | 744 | 845.7 | 830.5 | 831.7 | 841.7 | 865.2
919 | 745 | 845.8 | 834.3 | 831.4 | 842.3 | 864.3
920 | 746 | 846 | 832.8 | 831.8 | 842.4 | 865
921 | 747 | 846 | 832 | 831 | 842.1 | 865.1
922 | 748 | 846.1 | 834.5 | 830.6 | 842.3 | 866.3
923 | 749 | 845.8 | 835.4 | 827 | 842.3 | 866.6
924 | 750 | 845.3 | 838.5 | 822.8 | 842.3 | 866.8
925 | 751 | 845 | 840.3 | 820.5 | 842.2 | 866.8
926 | 752 | 844.6 | 841.1 | 819.2 | 841.2 | 866.2
927 | 753 | 844.3 | 839.8 | 820.5 | 840.7 | 866.3
928 | 754 | 843.9 | 836.7 | 821.4 | 840.1 | 867.5
929 | 755 | 843.7 | 834.3 | 823.7 | 839.7 | 867.2
930 | 756 | 843.6 | 832 | 825.9 | 839.3 | 868.5
931 | 757 | 843.5 | 830 | 827.2 | 839 | 869.6
932 | 758 | 843.2 | 834.5 | 824.7 | 839.6 | 871.2
933 | 759 | 843 | 840.8 | 823.1 | 839.9 | 871.9
934 | 760 | 842.6 | 842.3 | 824.4 | 839.3 | 871.8
935 | 761 | 842.2 | 838 | 826.4 | 838.6 | 872.2
936 | 762 | 841.9 | 836.7 | 827.2 | 838 | 872.7
937 | 763 | 841.6 | 840.8 | 823.4 | 838 | 871.4
938 | 764 | 841.4 | 848 | 821.8 | 839.1 | 871.2
939 | 765 | 841.2 | 848.6 | 822 | 839.3 | 868.3
940 | 766 | 840.9 | 844.1 | 823 | 838.7 | 868.3
941 | 767 | 840.5 | 838.2 | 820.7 | 837.9 | 866.3
942 | 768 | 840.2 | 835 | 819.2 | 837.5 | 863.8
943 | 769 | 840.1 | 831.3 | 818.2 | 837.3 | 863.3
944 | 770 | 839.7 | 828.2 | 816.6 | 836.6 | 860.4
945 | 771 | 839.5 | 817.7 | 810.4 | 836 | 856.4
946 | 772 | 839.4 | 816.5 | 809.8 | 836.4 | 855.5
947 | 773 | 838.9 | 815.1 | 807.5 | 835.7 | 854.6
948 | 774 | 838.3 | 820.3 | 809 | 835.7 | 856.2
949 | 775 | 837.9 | 823.9 | 814.1 | 835.5 | 857.2
950 | 776 | 837.8 | 825.9 | 818 | 835.4 | 857.3
951 | 777 | 837.7 | 826.7 | 821.1 | 835.3 | 858.6
952 | 778 | 837.6 | 828.5 | 824 | 835.5 | 857.3
953 | 779 | 837.6 | 832.4 | 824.9 | 836.4 | 858.5
954 | 780 | 837.5 | 838.2 | 823.2 | 836.4 | 859.5
955 | 781 | 837.5 | 838.3 | 823.6 | 835.8 | 860.2
956 | 782 | 837.6 | 836.7 | 824.3 | 835.9 | 861.6
957 | 783 | 837.8 | 836.3 | 824.5 | 835.9 | 862.1
958 | 784 | 837.9 | 838.5 | 825.6 | 836 | 863
959 | 785 | 838 | 838.6 | 825.3 | 836.4 | 863.8
960 | 786 | 838.1 | 835.4 | 825.9 | 836.4 | 864.5
961 | 787 | 838.1 | 831.5 | 826 | 835.9 | 864.3
962 | 788 | 838.1 | 832.5 | 826.7 | 836 | 863
963 | 789 | 838.1 | 833.2 | 826.8 | 836.5 | 860.6
964 | 790 | 838.1 | 835.5 | 826.9 | 836.5 | 860
965 | 791 | 837.9 | 836.1 | 826.2 | 836.4 | 859.2
966 | 792 | 837.7 | 833.7 | 827.6 | 836.4 | 859.9
967 | 793 | 837.5 | 833 | 829 | 836.2 | 859.1
968 | 794 | 837.5 | 836.3 | 829.4 | 836.8 | 858.8
969 | 795 | 837.3 | 835.8 | 830.2 | 836.8 | 860.3
970 | 796 | 837.2 | 838.3 | 828.5 | 836.7 | 861.3
971 | 797 | 837.1 | 840.6 | 825.8 | 837.6 | 861.9
972 | 798 | 837.1 | 841.6 | 826.5 | 837.6 | 862.4
973 | 799 | 837.1 | 841.2 | 825.6 | 837.8 | 864.3
974 | 800 | 837 | 840.6 | 823.2 | 836.9 | 864.1
975 | 801 | 836.8 | 840.5 | 823 | 836.3 | 864.7
976 | 802 | 836.7 | 837.4 | 823.1 | 836 | 864.3
977 | 803 | 836.6 | 834.8 | 823.9 | 835.6 | 864.8
978 | 804 | 836.4 | 831.9 | 824.6 | 834.8 | 864.4
979 | 805 | 836.1 | 829.4 | 824.5 | 834.3 | 862.9
980 | 806 | 835.8 | 829.3 | 826.3 | 836 | 860.2
981 | 807 | 835.8 | 828.8 | 827 | 836.4 | 859.1
982 | 808 | 835.6 | 826.2 | 827.3 | 835 | 858.6
983 | 809 | 835.4 | 825.6 | 827.3 | 834.1 | 858.2
984 | 810 | 835.1 | 824.4 | 827.3 | 833.2 | 858.3
985 | 811 | 834.9 | 823.4 | 826.6 | 832.5 | 859
986 | 812 | 834.9 | 825.3 | 825.7 | 832.6 | 859.2
987 | 813 | 835.1 | 825.7 | 826.2 | 833 | 858.4
988 | 814 | 835.1 | 829.5 | 824.8 | 833.3 | 858.7
989 | 815 | 835.1 | 832.6 | 824.6 | 833.6 | 858.9
990 | 816 | 835.3 | 834.4 | 825.9 | 834.3 | 858.3
991 | 817 | 835.6 | 835.4 | 827.8 | 835.6 | 857.9
992 | 818 | 835.8 | 837.3 | 827.5 | 836.8 | 856.7
993 | 819 | 836.1 | 840.5 | 825.9 | 838 | 856.7
994 | 820 | 836 | 844.2 | 822.2 | 838.3 | 856.3
995 | 821 | 835.8 | 841.3 | 822.2 | 837.6 | 857
996 | 822 | 835.7 | 835.2 | 820.5 | 836.4 | 857.7
997 | 823 | 835.5 | 833.4 | 820.8 | 836 | 858.4
998 | 824 | 835.5 | 834.7 | 822.7 | 836.9 | 857.3
999 | 825 | 835.5 | 832.9 | 823.2 | 836.1 | 858
1000 | 826 | 835.4 | 832.4 | 823.7 | 835.6 | 858.5
1001 | 827 | 835.4 | 831 | 824 | 835.7 | 858.4
1002 | 828 | 835.2 | 827.9 | 824.7 | 834.9 | 858
1003 | 829 | 835.1 | 825.9 | 825.3 | 834.8 | 856.9
1004 | 830 | 835 | 825.3 | 825.2 | 834.7 | 856.7
1005 | 831 | 835 | 826.6 | 825.6 | 834.9 | 856.1
1006 | 832 | 834.9 | 831.1 | 826.1 | 835.1 | 856.7
1007 | 833 | 834.9 | 830.5 | 826.2 | 834.9 | 857.7
1008 | 834 | 834.9 | 828.8 | 826 | 834.5 | 857.9
1009 | 835 | 834.9 | 829.1 | 826.6 | 834.8 | 858.8
1010 | 836 | 835 | 830.5 | 827.5 | 834.5 | 857
1011 | 837 | 835 | 832.7 | 827.1 | 835.2 | 854.2
1012 | 838 | 835.3 | 833.5 | 826.2 | 836.2 | 853.6
1013 | 839 | 835.5 | 832.5 | 826.2 | 836.1 | 853.2
1014 | 840 | 835.6 | 837.6 | 826.2 | 836.4 | 853.5
1015 | 841 | 835.6 | 842.9 | 822.3 | 836.5 | 855.3
1016 | 842 | 835.2 | 843.9 | 821.1 | 836.2 | 856.1
1017 | 843 | 835 | 845 | 817.7 | 835.6 | 856.4
1018 | 844 | 834.8 | 847.3 | 812.9 | 835.5 | 854.7
1019 | 845 | 834.4 | 849.7 | 812.7 | 836.3 | 855.2
1020 | 846 | 834.2 | 847.5 | 814.5 | 835.8 | 856
1021 | 847 | 834.3 | 843.3 | 816.8 | 835.5 | 856.9
1022 | 848 | 834.2 | 844.3 | 815.4 | 835.2 | 857.6
1023 | 849 | 834 | 845.8 | 814.5 | 835 | 859
1024 | 850 | 833.7 | 847.6 | 814.8 | 834.7 | 859.3
1025 | 851 | 833.6 | 848.9 | 816.2 | 835.3 | 860.2
1026 | 852 | 833.4 | 846.7 | 816.3 | 834.2 | 860.3
1027 | 853 | 833.2 | 843.6 | 817.4 | 833.7 | 860.1
1028 | 854 | 832.9 | 841.9 | 816.8 | 833.2 | 860.6
1029 | 855 | 832.6 | 845 | 815.9 | 832.5 | 860.3
1030 | 856 | 832.4 | 844.2 | 815.6 | 832.1 | 860.2
1031 | 857 | 832.2 | 838.7 | 816.6 | 831.4 | 859.8
1032 | 858 | 832 | 837 | 817.2 | 832.4 | 857.8
1033 | 859 | 832 | 836 | 817.2 | 832.9 | 857.1
1034 | 860 | 831.9 | 835.1 | 816.9 | 833 | 854.9
1035 | 861 | 831.8 | 835 | 816.8 | 834.8 | 851.5
1036 | 862 | 832 | 834.8 | 819.3 | 835.3 | 850.1
1037 | 863 | 832.1 | 836.2 | 819.6 | 833.8 | 851.5
1038 | 864 | 832.2 | 838.4 | 818 | 833.4 | 853.6
1039 | 865 | 832.5 | 837.8 | 818.8 | 833.1 | 855
1040 | 866 | 832.8 | 839 | 820.6 | 834 | 855.5
1041 | 867 | 833 | 836 | 820.8 | 834.1 | 855.8
1042 | 868 | 833.2 | 834.8 | 821 | 834.3 | 854.2
1043 | 869 | 833.3 | 833.4 | 821.4 | 833.9 | 854.7
1044 | 870 | 833.5 | 832.4 | 822 | 834.2 | 853.3
1045 | 871 | 833.7 | 833.1 | 821.1 | 834 | 853.4
1046 | 872 | 833.9 | 835.5 | 822.5 | 834.2 | 853.2
1047 | 873 | 834.2 | 837 | 823.9 | 834.7 | 851.6
1048 | 874 | 834.3 | 836.7 | 824.2 | 835.1 | 851.5
1049 | 875 | 834.4 | 835.6 | 824.2 | 835.8 | 849.6
1050 | 876 | 834.6 | 834.1 | 825.8 | 837.3 | 847
1051 | 877 | 834.8 | 833.2 | 826 | 837.3 | 844.6
1052 | 878 | 835 | 832.3 | 824.7 | 836.5 | 843
1053 | 879 | 835.1 | 832.3 | 822.2 | 835.1 | 842.7
1054 | 880 | 834.9 | 835.1 | 816.2 | 833.9 | 842.8
1055 | 881 | 834.3 | 838.5 | 810.4 | 832.9 | 843.4
1056 | 882 | 833.8 | 841.4 | 808 | 831.8 | 843
1057 | 883 | 833.2 | 843.5 | 807.3 | 830.9 | 843.2
1058 | 884 | 832.7 | 848.6 | 805.2 | 830.3 | 844
1059 | 885 | 832.1 | 848.3 | 802.9 | 829.2 | 845
1060 | 886 | 831.5 | 850.1 | 801.4 | 828.8 | 846
1061 | 887 | 830.9 | 848.4 | 802.3 | 828.2 | 849.6
1062 | 888 | 830.6 | 847.6 | 803.2 | 827.5 | 851.3
1063 | 889 | 830.4 | 847.4 | 805.9 | 826.8 | 853.3
1064 | 890 | 830.1 | 847.8 | 808.2 | 826.4 | 856.3
1065 | 891 | 830 | 844.8 | 810.1 | 826.4 | 856.4
1066 | 892 | 830.1 | 843.1 | 811.3 | 826.8 | 856.5
1067 | 893 | 830.1 | 845.3 | 811.3 | 826.6 | 855.9
1068 | 894 | 830 | 850.5 | 807.5 | 826 | 853.3
1069 | 895 | 829.7 | 850 | 805.3 | 825.6 | 851.2
1070 | 896 | 829.3 | 847.2 | 802.4 | 824.8 | 849.4
1071 | 897 | 828.8 | 835.7 | 799.3 | 823.8 | 849.7
1072 | 898 | 828 | 818.9 | 791.8 | 822 | 846.5
1073 | 899 | 827.2 | 806.5 | 785.4 | 820.3 | 844.1
1074 | 900 | 826.4 | 797.1 | 783.4 | 819.1 | 840.8
1075 | 901 | 825.7 | 801 | 784.2 | 818.6 | 840.4
1076 | 902 | 825 | 803.9 | 784.4 | 817.9 | 841.1
1077 | 903 | 824.4 | 807.9 | 783.1 | 817 | 840.7
1078 | 904 | 823.7 | 804.8 | 779.8 | 815.7 | 841.7
1079 | 905 | 822.9 | 807.9 | 781.3 | 815 | 842.9
1080 | 906 | 822.3 | 803.2 | 778.3 | 813.9 | 843.5
1081 | 907 | 821.6 | 807.7 | 780.9 | 813.3 | 845.9
1082 | 908 | 821 | 813 | 784.9 | 812.9 | 846.9
1083 | 909 | 820.7 | 819.1 | 787.7 | 813.6 | 848.4
1084 | 910 | 820.6 | 820.2 | 790.5 | 813.7 | 848.9
1085 | 911 | 820.3 | 821.7 | 792.5 | 813.4 | 847.3
1086 | 912 | 820.1 | 825.9 | 793.7 | 813.5 | 847.1
1087 | 913 | 820 | 833.9 | 794.9 | 814.6 | 847
1088 | 914 | 819.8 | 838.7 | 796.2 | 815.1 | 845.9
1089 | 915 | 819.7 | 843.5 | 798.6 | 816.2 | 844.5
1090 | 916 | 819.9 | 845.4 | 801.4 | 816.8 | 844.1
1091 | 917 | 819.7 | 847.2 | 802.4 | 816.9 | 844.2
1092 | 918 | 819.4 | 851.9 | 801.5 | 816.2 | 844.3
1093 | 919 | 819 | 850.4 | 797.7 | 815.9 | 844.6
1094 | 920 | 818.4 | 840.6 | 792.6 | 814.4 | 844.5
1095 | 921 | 817.7 | 839.2 | 790.9 | 813.4 | 845.2
1096 | 922 | 817.2 | 842.7 | 793.5 | 812.9 | 846.9
1097 | 923 | 816.9 | 842.6 | 793.4 | 812.6 | 847.4
1098 | 924 | 816.7 | 842.3 | 796.6 | 812.4 | 848.8
1099 | 925 | 816.5 | 844.5 | 798.2 | 813.2 | 846.6
1100 | 926 | 816.3 | 843.6 | 798.5 | 813.8 | 843.3
1101 | 927 | 816.1 | 845 | 797.8 | 813.5 | 842
1102 | 928 | 815.8 | 848.9 | 797.5 | 813.2 | 843.3
1103 | 929 | 815.4 | 848.4 | 798.8 | 812.7 | 843.5
1104 | 930 | 815.3 | 851 | 798.6 | 812.7 | 844.3
1105 | 931 | 815.1 | 854.5 | 796.3 | 813 | 844.3
1106 | 932 | 814.9 | 858.9 | 795.8 | 813.2 | 844.3
1107 | 933 | 814.5 | 853.9 | 794.2 | 812.8 | 843.3
1108 | 934 | 814.2 | 847 | 793.8 | 812.4 | 843.1
1109 | 935 | 813.8 | 847.2 | 792.9 | 812.6 | 844.7
1110 | 936 | 813.6 | 847.2 | 793.6 | 812.8 | 845.3
1111 | 937 | 813.6 | 849.7 | 796.2 | 813.7 | 844
1112 | 938 | 813.4 | 851.2 | 798 | 813.5 | 844.1
1113 | 939 | 813.7 | 851.9 | 798.4 | 814.1 | 843.5
1114 | 940 | 813.8 | 843.2 | 796.5 | 813.9 | 839.5
1115 | 941 | 813.8 | 841.2 | 796.8 | 813.9 | 838.9
1116 | 942 | 813.5 | 845.6 | 797.1 | 813.8 | 839.7
1117 | 943 | 813.3 | 851.1 | 797.5 | 814.3 | 840.8
1118 | 944 | 813.1 | 852.3 | 799 | 814 | 841.8
1119 | 945 | 813.2 | 856.5 | 799.8 | 815.1 | 842.4
1120 | 946 | 813.4 | 854.4 | 801.5 | 816.7 | 842.7
1121 | 947 | 813.5 | 857.1 | 803 | 818.1 | 842.8
1122 | 948 | 814.1 | 859.7 | 803.3 | 819.6 | 840
1123 | 949 | 814.2 | 862 | 803.4 | 818.9 | 839.2
1124 | 950 | 814 | 862.8 | 803.3 | 818 | 839.7
1125 | 951 | 814 | 860.6 | 801.4 | 816.9 | 837.6
1126 | 952 | 813.7 | 849.9 | 797 | 814.9 | 837.3
1127 | 953 | 812.9 | 840.1 | 793.1 | 812.7 | 836.7
1128 | 954 | 812.2 | 837.2 | 791.8 | 811.3 | 837.6
1129 | 955 | 811.7 | 839.2 | 793.4 | 811 | 837.9
1130 | 956 | 811.3 | 841 | 795 | 810.6 | 839.8
1131 | 957 | 811 | 845.2 | 796.2 | 810.2 | 841.4
1132 | 958 | 810.8 | 848.2 | 797.4 | 810.6 | 842
1133 | 959 | 810.5 | 848.6 | 797.7 | 810.3 | 843.3
1134 | 960 | 810.1 | 852.6 | 796.9 | 810.6 | 843.9
1135 | 961 | 810 | 853.8 | 798.5 | 810.4 | 845.5
1136 | 962 | 809.8 | 856.4 | 798.5 | 810.3 | 847.2
1137 | 963 | 809.8 | 858.3 | 796.6 | 810.3 | 849.1
1138 | 964 | 809.6 | 857.5 | 796.6 | 810.2 | 849.7
1139 | 965 | 809.5 | 854.7 | 797 | 809.8 | 849.2
1140 | 966 | 809.5 | 853.8 | 797.7 | 810 | 850
1141 | 967 | 809.7 | 849.6 | 799.6 | 810.1 | 850.2
1142 | 968 | 810.1 | 848.6 | 800.9 | 811.3 | 847.3
1143 | 969 | 810.3 | 850.3 | 802.2 | 812.4 | 845.8
1144 | 970 | 810.6 | 853.2 | 801.9 | 813.1 | 844.7
1145 | 971 | 810.6 | 855 | 801.7 | 812.7 | 845.6
1146 | 972 | 810.5 | 849 | 801.3 | 811.7 | 845.2
1147 | 973 | 810.4 | 850.5 | 800.4 | 811.5 | 844.8
1148 | 974 | 810.3 | 850 | 799.7 | 810.6 | 842.2
1149 | 975 | 810 | 846.8 | 795.1 | 810.1 | 838.4
1150 | 976 | 809.6 | 834 | 792.1 | 808.9 | 834.3
1151 | 977 | 809.4 | 829.9 | 793.6 | 808.4 | 832.5
1152 | 978 | 809.2 | 830.2 | 792.6 | 808 | 832.9
1153 | 979 | 808.9 | 829.6 | 791.3 | 807.7 | 834.7
1154 | 980 | 808.5 | 830.4 | 790.7 | 807.5 | 836.6
1155 | 981 | 808 | 832.4 | 791.1 | 807.4 | 838.9
1156 | 982 | 807.5 | 835.4 | 786.4 | 806.8 | 841.1
1157 | 983 | 806.9 | 840.4 | 788.3 | 807 | 844.2
1158 | 984 | 806.5 | 843.3 | 789.3 | 806.6 | 845.6
1159 | 985 | 805.9 | 846 | 786.7 | 805.9 | 848.2
1160 | 986 | 805.3 | 848.7 | 788.4 | 806.2 | 850
1161 | 987 | 804.8 | 848.8 | 789.2 | 805.8 | 850.2
1162 | 988 | 804.4 | 854.5 | 789.1 | 805.9 | 851
1163 | 989 | 804 | 857.9 | 790.7 | 805.9 | 852.8
1164 | 990 | 803.9 | 858.3 | 790.7 | 806 | 854.3
1165 | 991 | 803.5 | 856.6 | 791.1 | 805.8 | 854.9
1166 | 992 | 803.5 | 859.5 | 790.6 | 805.6 | 857.8
1167 | 993 | 803.3 | 864.2 | 790.6 | 806 | 858.3
1168 | 994 | 803.3 | 859.5 | 792.6 | 805.5 | 859.1
1169 | 995 | 803.1 | 857.9 | 793.4 | 805.5 | 859.4
1170 | 996 | 803.1 | 857.9 | 794.7 | 805.5 | 859.4
1171 | 997 | 803.2 | 861.5 | 794.6 | 806 | 860.1
1172 | 998 | 803.2 | 861 | 794.1 | 807 | 859.7
1173 | 999 | 803.3 | 862.1 | 795.3 | 807.7 | 859.1
1174 | 1000 | 803.4 | 857.7 | 796.1 | 807.9 | 860.3
1175 | 1001 | 803.2 | 857.2 | 795 | 808 | 859.9
1176 | 1002 | 803.2 | 862.1 | 794.2 | 808.7 | 859.8
1177 | 1003 | 803.4 | 865 | 794.3 | 809 | 859.1
1178 | 1004 | 803.6 | 863 | 796 | 808.8 | 859
1179 | 1005 | 803.4 | 872.9 | 794 | 808.9 | 857.9
1180 | 1006 | 803.2 | 881.2 | 788.8 | 809.3 | 855.5
1181 | 1007 | 803.1 | 878.5 | 786.1 | 808.9 | 853.2
1182 | 1008 | 802.6 | 874.7 | 783.1 | 808.2 | 852.4
1183 | 1009 | 802.2 | 868.4 | 779.7 | 807.1 | 850.8
1184 | 1010 | 801.6 | 859.7 | 777.9 | 806.3 | 849
1185 | 1011 | 801.2 | 845 | 776.1 | 805.2 | 845.8
1186 | 1012 | 801.1 | 835.6 | 776.2 | 804.5 | 843.6
1187 | 1013 | 801.3 | 839.8 | 778.8 | 805.3 | 843.3
1188 | 1014 | 801.4 | 842.4 | 782 | 805.4 | 842.4
1189 | 1015 | 801.3 | 843.8 | 785.6 | 805.6 | 842.6
1190 | 1016 | 801.5 | 847.1 | 789.1 | 805.9 | 842.6
1191 | 1017 | 801.4 | 849.1 | 791.5 | 808 | 841.3
1192 | 1018 | 800.9 | 853.1 | 793.1 | 806.6 | 842.6
1193 | 1019 | 800.7 | 855.6 | 794 | 806.2 | 844.2
1194 | 1020 | 800.7 | 856.5 | 794.8 | 805.8 | 844.3
1195 | 1021 | 800.9 | 854.3 | 796.6 | 806 | 844.9
1196 | 1022 | 800.7 | 854.9 | 796.6 | 805.6 | 844.8
1197 | 1023 | 800.6 | 852 | 796.5 | 805.1 | 846.2
1198 | 1024 | 800.5 | 857.4 | 798.2 | 804.8 | 848.1
1199 | 1025 | 800.6 | 859.1 | 801.3 | 805.5 | 848
1200 | 1026 | 800.5 | 857.9 | 801.2 | 805 | 849.8
1201 | 1027 | 800.4 | 862 | 800.6 | 805.7 | 850.2
1202 | 1028 | 800.6 | 860.7 | 800.4 | 805.4 | 850.5
1203 | 1029 | 800.7 | 860.1 | 801.1 | 805.7 | 850.2
1204 | 1030 | 801.1 | 864.4 | 800.7 | 807.3 | 849.5
1205 | 1031 | 801.4 | 863.5 | 801.3 | 807.3 | 850
1206 | 1032 | 801.9 | 865 | 802.6 | 809.2 | 848.9
1207 | 1033 | 802.1 | 868.1 | 802.5 | 811.5 | 846.4
1208 | 1034 | 802.2 | 870.8 | 801.5 | 812.2 | 846.1
1209 | 1035 | 802.3 | 871.7 | 800.1 | 811.4 | 847
1210 | 1036 | 802.1 | 874.5 | 798.5 | 810.9 | 849.3
1211 | 1037 | 802 | 874.5 | 799 | 810.7 | 850
1212 | 1038 | 802 | 875.4 | 799.1 | 810.6 | 850.5
1213 | 1039 | 802 | 875 | 800.4 | 811.7 | 850.1
1214 | 1040 | 802.3 | 879 | 800 | 811.5 | 850.9
1215 | 1041 | 802.6 | 884.2 | 799.7 | 812.1 | 848.6
1216 | 1042 | 803 | 879.6 | 800.2 | 812 | 848.9
1217 | 1043 | 803.5 | 876.9 | 801.3 | 813.1 | 849.4
1218 | 1044 | 803.5 | 881.5 | 798.2 | 812.9 | 849.5
1219 | 1045 | 803.1 | 886.6 | 796.4 | 812.8 | 850
1220 | 1046 | 803 | 884.1 | 796 | 812.3 | 849.9
1221 | 1047 | 803.4 | 881.7 | 796.7 | 813.1 | 849.4
1222 | 1048 | 803.8 | 874.4 | 797.5 | 812.7 | 850.9
1223 | 1049 | 803.8 | 874.3 | 797.9 | 812.5 | 852
1224 | 1050 | 803.8 | 875.2 | 796.1 | 812.9 | 852.5
1225 | 1051 | 803.8 | 870.5 | 798.1 | 813.1 | 853.7
1226 | 1052 | 803.9 | 873.6 | 796.9 | 812.8 | 852.6
1227 | 1053 | 803.8 | 877.2 | 791.2 | 812 | 851.1
1228 | 1054 | 803.4 | 876.4 | 786 | 809.5 | 847.5
1229 | 1055 | 803.2 | 867 | 786.2 | 809.3 | 845.9
1230 | 1056 | 803.4 | 857.1 | 787.1 | 808.8 | 844.5
1231 | 1057 | 803.3 | 856.2 | 787.5 | 808.3 | 844.1
1232 | 1058 | 803.1 | 859.3 | 787.8 | 808.9 | 842.3
1233 | 1059 | 803.5 | 860.8 | 790.8 | 809.9 | 842.8
1234 | 1060 | 803.8 | 860.9 | 792 | 809.4 | 843.7
1235 | 1061 | 803.8 | 868.9 | 791.4 | 810.1 | 845.5
1236 | 1062 | 803.7 | 869 | 791 | 810 | 846.3
1237 | 1063 | 803.5 | 867.6 | 790.6 | 809.8 | 848.7
1238 | 1064 | 803.3 | 869.5 | 791.7 | 809.9 | 851.3
1239 | 1065 | 803.1 | 871.6 | 790.5 | 810.2 | 853
1240 | 1066 | 803.1 | 875.4 | 789.7 | 810.4 | 854.2
1241 | 1067 | 803 | 872.8 | 788.5 | 810.2 | 855.2
1242 | 1068 | 802.9 | 870.2 | 788.6 | 810 | 856.3
1243 | 1069 | 802.6 | 872.9 | 787.9 | 809.4 | 857.7
1244 | 1070 | 802.3 | 873.8 | 788.2 | 808.9 | 858.6
1245 | 1071 | 802.4 | 875.1 | 789.9 | 808.6 | 859.5
1246 | 1072 | 802.5 | 870.7 | 791.9 | 808.2 | 860.6
1247 | 1073 | 802.7 | 867.6 | 793 | 808.9 | 859.8
1248 | 1074 | 803.1 | 866.3 | 794.5 | 809.1 | 859.4
1249 | 1075 | 803.2 | 874 | 792.3 | 809.3 | 859.4
1250 | 1076 | 803.3 | 869.5 | 791.9 | 809.3 | 856.7
1251 | 1077 | 803.6 | 867.6 | 793.3 | 810 | 854.2
1252 | 1078 | 804.2 | 866.1 | 796 | 811.1 | 853.4
1253 | 1079 | 804.2 | 867.5 | 794.9 | 810.7 | 852.7
1254 | 1080 | 804.1 | 874.2 | 790.6 | 810.5 | 852.6
1255 | 1081 | 803.8 | 870.5 | 789.7 | 809.5 | 852.8
1256 | 1082 | 803.5 | 863.6 | 790.9 | 809.2 | 853.1
1257 | 1083 | 803.3 | 862.9 | 792.4 | 808.1 | 852.6
1258 | 1084 | 803.3 | 862.1 | 792.9 | 807.6 | 852.4
1259 | 1085 | 803.6 | 856.3 | 795.8 | 808.4 | 851
1260 | 1086 | 803.8 | 859.8 | 797.2 | 810.7 | 851.2
1261 | 1087 | 804.1 | 861.3 | 796.3 | 809.9 | 851.9
1262 | 1088 | 804.1 | 864.9 | 796.4 | 810.3 | 853.5
1263 | 1089 | 804.1 | 864 | 797.1 | 809.6 | 852.1
1264 | 1090 | 804 | 860.6 | 797 | 809.2 | 852.6
1265 | 1091 | 804.1 | 855.2 | 796.8 | 809.3 | 853.8
1266 | 1092 | 804.3 | 852.6 | 796.6 | 808.3 | 853.8
1267 | 1093 | 804 | 855.5 | 792.7 | 808.4 | 852.8
1268 | 1094 | 803.5 | 855.1 | 791.6 | 808.3 | 852.2
1269 | 1095 | 803.5 | 857.2 | 791.8 | 808.4 | 850.8
1270 | 1096 | 803.5 | 861.4 | 789.3 | 809.2 | 850.5
1271 | 1097 | 803.1 | 868 | 783.4 | 809.6 | 851.5
1272 | 1098 | 802.4 | 864.1 | 782.6 | 808.5 | 849.7
1273 | 1099 | 802.3 | 856.4 | 786.4 | 807.5 | 848.4
1274 | 1100 | 802.6 | 852 | 791.4 | 807.8 | 848.3
1275 | 1101 | 802.4 | 858.3 | 792.4 | 807.2 | 849.7
1276 | 1102 | 801.9 | 860.5 | 790.3 | 807.2 | 850.8
1277 | 1103 | 801.6 | 861.8 | 790.3 | 807.7 | 851.1
1278 | 1104 | 801.5 | 858.9 | 791.5 | 807.4 | 851.2
1279 | 1105 | 801.8 | 853.7 | 792.5 | 806.5 | 852.8
1280 | 1106 | 801.9 | 850.6 | 793.1 | 806 | 852.7
1281 | 1107 | 802.1 | 850.6 | 793.9 | 807.1 | 851.6
1282 | 1108 | 802.2 | 847 | 794 | 807.5 | 852.7
1283 | 1109 | 802.5 | 840.4 | 795.1 | 807.9 | 852.9
1284 | 1110 | 802.8 | 840.4 | 796.5 | 809.2 | 852.1
1285 | 1111 | 802.6 | 841.9 | 796.3 | 807.8 | 852.8
1286 | 1112 | 802.8 | 841.8 | 796.4 | 807 | 852.5
1287 | 1113 | 803 | 837.9 | 796.8 | 806.9 | 851.8
1288 | 1114 | 803.1 | 836.1 | 797.1 | 807.5 | 852
1289 | 1115 | 802.9 | 834.9 | 797.2 | 806.2 | 852.4
1290 | 1116 | 803 | 832.2 | 796.1 | 805.3 | 852.5
1291 | 1117 | 803.1 | 832.9 | 797.2 | 804.9 | 851.9
1292 | 1118 | 803.2 | 831.9 | 800.3 | 805.1 | 851.8
1293 | 1119 | 803.2 | 833.2 | 800.7 | 806 | 851.9
1294 | 1120 | 803.3 | 838.1 | 798.4 | 806.4 | 851.4
1295 | 1121 | 803.5 | 844.8 | 795 | 806.3 | 851
1296 | 1122 | 803.7 | 843.1 | 793.2 | 807.1 | 849.6
1297 | 1123 | 803.7 | 840.6 | 794 | 806.8 | 850.3
1298 | 1124 | 804.1 | 840.2 | 795.6 | 806.5 | 850.1
1299 | 1125 | 804.4 | 840.1 | 796 | 806 | 850.5
1300 | 1126 | 804.4 | 839.1 | 795.7 | 806 | 850.9
1301 | 1127 | 804.3 | 839.3 | 794.4 | 805.7 | 851
1302 | 1128 | 804.4 | 835 | 795.1 | 805.6 | 851.2
1303 | 1129 | 804.6 | 835.7 | 795.2 | 806.5 | 850
1304 | 1130 | 805.1 | 839.5 | 796.4 | 808 | 850.3
1305 | 1131 | 805.4 | 839.5 | 796.3 | 808.8 | 850.2
1306 | 1132 | 805.5 | 840.3 | 794.4 | 809.2 | 849
1307 | 1133 | 805.5 | 840.4 | 794.5 | 809.3 | 850.1
1308 | 1134 | 805.6 | 842 | 795 | 809.2 | 850.8
1309 | 1135 | 805.5 | 843.2 | 792.9 | 808.4 | 850.2
1310 | 1136 | 805.4 | 842.7 | 792.1 | 808.6 | 850.6
1311 | 1137 | 805.4 | 841.5 | 792.1 | 808.4 | 850.6
1312 | 1138 | 805.5 | 841.4 | 793.2 | 808.3 | 851.4
1313 | 1139 | 805.9 | 843 | 794.7 | 809 | 851.1
1314 | 1140 | 806.2 | 840.6 | 795.9 | 809.4 | 850.9
1315 | 1141 | 806.4 | 839 | 796.4 | 810.2 | 852.5
1316 | 1142 | 806.4 | 844.4 | 795.2 | 809.5 | 852.9
1317 | 1143 | 806.4 | 847.2 | 793.3 | 810.4 | 852.7
1318 | 1144 | 806.5 | 843.1 | 792.5 | 810.3 | 852.1
1319 | 1145 | 806.5 | 844.5 | 793.5 | 809.9 | 851.6
1320 | 1146 | 806.8 | 842.5 | 794 | 810.2 | 848.1
1321 | 1147 | 806.9 | 839.4 | 794.7 | 810.3 | 848.7
1322 | 1148 | 807 | 835.3 | 795 | 809.6 | 848.4
1323 | 1149 | 807 | 836.1 | 795.9 | 809.5 | 847.8
1324 | 1150 | 807 | 839.9 | 795 | 809.1 | 848.9
1325 | 1151 | 806.7 | 841.6 | 792.2 | 810.1 | 849.2
1326 | 1152 | 806.3 | 836.5 | 791.5 | 810.3 | 847
1327 | 1153 | 806.2 | 830.5 | 791.4 | 809 | 847.4
1328 | 1154 | 806 | 831.9 | 793.2 | 808.2 | 848.9
1329 | 1155 | 805.6 | 837.2 | 793.8 | 807.9 | 850.8
1330 | 1156 | 805.4 | 841.5 | 793.7 | 808.5 | 853.7
1331 | 1157 | 805.4 | 842.9 | 793.4 | 809.2 | 854.3
1332 | 1158 | 805.5 | 840.9 | 794 | 808.9 | 854.3
1333 | 1159 | 805.7 | 838.5 | 794.8 | 810.9 | 853.9
1334 | 1160 | 806.1 | 838.9 | 794.9 | 812.7 | 854.1
1335 | 1161 | 806.2 | 843.1 | 793.3 | 812.1 | 854.8
1336 | 1162 | 806.3 | 841 | 793.7 | 812 | 855.2
1337 | 1163 | 806.5 | 838.7 | 793.4 | 811.8 | 856.4
1338 | 1164 | 806.8 | 832.5 | 794.5 | 811.8 | 857.5
1339 | 1165 | 807 | 838.1 | 791.8 | 812 | 857.4
1340 | 1166 | 806.8 | 840.6 | 789.7 | 813.6 | 857
1341 | 1167 | 806.9 | 844.7 | 791.2 | 814.5 | 857.6
1342 | 1168 | 807.2 | 846.8 | 791.8 | 814.3 | 856.3
1343 | 1169 | 807.6 | 844.3 | 793.9 | 814.3 | 855.3
1344 | 1170 | 807.9 | 845.2 | 794.7 | 814.1 | 854.7
1345 | 1171 | 808.1 | 844.8 | 795.5 | 814.2 | 854.3
1346 | 1172 | 808.5 | 841 | 795.6 | 814.3 | 854.7
1347 | 1173 | 808.7 | 841.3 | 796.5 | 814.3 | 856.4
1348 | 1174 | 809 | 842.7 | 797.2 | 814.3 | 856.9
1349 | 1175 | 809.3 | 840.4 | 798.3 | 814.7 | 857.8
1350 | 1176 | 809.5 | 842.8 | 797.3 | 814.8 | 859
1351 | 1177 | 809.7 | 843.3 | 797.7 | 815 | 859.7
1352 | 1178 | 809.7 | 843.8 | 798.3 | 815.3 | 861.3
1353 | 1179 | 809.7 | 845.9 | 797.7 | 815.7 | 863.2
1354 | 1180 | 809.8 | 843.3 | 799.3 | 816 | 864.2
1355 | 1181 | 810.2 | 840.5 | 799.8 | 816 | 864.5
1356 | 1182 | 810.4 | 839 | 798.4 | 815.2 | 862.9
1357 | 1183 | 810.6 | 839.6 | 799.2 | 815.2 | 861.8
1358 | 1184 | 810.7 | 839.3 | 798.4 | 815.1 | 862.4
1359 | 1185 | 810.9 | 834.6 | 799.5 | 815.3 | 862.6
1360 | 1186 | 811.3 | 834.7 | 801.3 | 816.8 | 859.9
1361 | 1187 | 811.5 | 836.5 | 801.8 | 816.3 | 861.2
1362 | 1188 | 811.5 | 834.2 | 802.1 | 816.4 | 861.4
1363 | 1189 | 811.6 | 833.8 | 801.4 | 816.2 | 861.7
1364 | 1190 | 811.5 | 838.6 | 800.8 | 816.1 | 860.8
1365 | 1191 | 811.6 | 840.5 | 800.4 | 817.5 | 860.4
1366 | 1192 | 811.9 | 839.3 | 801.2 | 817.9 | 860
1367 | 1193 | 811.7 | 842 | 799 | 818.1 | 860
1368 | 1194 | 811.7 | 842.4 | 798.3 | 818.5 | 859.1
1369 | 1195 | 811.6 | 844.3 | 795.9 | 818.3 | 857.2
1370 | 1196 | 811.4 | 849.1 | 794.8 | 818.6 | 857
1371 | 1197 | 811.1 | 850.8 | 790 | 819 | 856.7
1372 | 1198 | 810.6 | 849.2 | 788.1 | 818.8 | 857
1373 | 1199 | 810.2 | 845.4 | 790.8 | 818.8 | 858
1374 | 1200 | 810.3 | 843.6 | 792 | 818.4 | 858.2
1375 | 1201 | 810.2 | 843.9 | 792.3 | 816.7 | 858
1376 | 1202 | 810.2 | 839 | 793.4 | 817.2 | 857.8
1377 | 1203 | 810.2 | 839.8 | 792.3 | 817.5 | 856.1
1378 | 1204 | 810.8 | 835.4 | 794.3 | 819.9 | 854.1
1379 | 1205 | 811.1 | 829.7 | 794.9 | 821.2 | 853
1380 | 1206 | 811.3 | 826.1 | 794.8 | 820.2 | 852.3
1381 | 1207 | 811.2 | 829.7 | 796.6 | 819.2 | 852.1
1382 | 1208 | 811.2 | 832 | 796.4 | 819.3 | 851.2
1383 | 1209 | 811.5 | 834.1 | 796.5 | 821.6 | 848.8
1384 | 1210 | 811.6 | 834.2 | 795.9 | 821.1 | 847.4
1385 | 1211 | 811.6 | 835.3 | 795.1 | 819.2 | 846.2
1386 | 1212 | 811.7 | 829.9 | 795.7 | 819.9 | 844.9
1387 | 1213 | 812 | 829.7 | 795.4 | 819.8 | 846.1
1388 | 1214 | 812.1 | 830.9 | 796.4 | 819.5 | 846.1
1389 | 1215 | 812.5 | 829.6 | 797.4 | 819.5 | 845.9
1390 | 1216 | 812.6 | 828.4 | 797.7 | 819 | 846.2
1391 | 1217 | 812.9 | 829.2 | 798.7 | 819.2 | 846.7
1392 | 1218 | 813.2 | 831.5 | 800.6 | 819.5 | 847.9
1393 | 1219 | 813.5 | 833.2 | 800.2 | 820 | 848.4
1394 | 1220 | 814.2 | 828.6 | 801.2 | 821.9 | 846.9
1395 | 1221 | 814.5 | 832.7 | 800.3 | 821.9 | 846.4
1396 | 1222 | 814.5 | 832.6 | 800.4 | 821.3 | 846.6
1397 | 1223 | 814.6 | 827.1 | 799.6 | 820.8 | 846.8
1398 | 1224 | 814.8 | 826.2 | 801.2 | 821.2 | 847.4
1399 | 1225 | 814.9 | 826.8 | 803.7 | 821.5 | 848.3
1400 | 1226 | 815.1 | 829.8 | 802.8 | 822.8 | 846.8
1401 | 1227 | 815.1 | 829.1 | 803.7 | 825.3 | 846.3
1402 | 1228 | 815.4 | 832.3 | 802.9 | 825.8 | 848.7
1403 | 1229 | 815.1 | 833.9 | 800.9 | 825.4 | 850.9
1404 | 1230 | 814.9 | 833.7 | 800.6 | 824.7 | 852.2
1405 | 1231 | 815 | 832.4 | 800.4 | 823.9 | 853.3
1406 | 1232 | 814.9 | 833.9 | 799.8 | 823.9 | 854.4
1407 | 1233 | 814.7 | 839 | 798.5 | 824.4 | 856.1
1408 | 1234 | 814.5 | 838.7 | 797.9 | 824.5 | 856.9
1409 | 1235 | 814.4 | 844.3 | 796.2 | 825.1 | 858.3
1410 | 1236 | 814.2 | 845.8 | 793.7 | 824.7 | 858.3
1411 | 1237 | 813.8 | 845.7 | 792 | 824.4 | 859
1412 | 1238 | 813.4 | 841.2 | 792.2 | 824.6 | 860
1413 | 1239 | 813.1 | 841.8 | 792.7 | 823.2 | 860.4
1414 | 1240 | 812.9 | 845.4 | 792.1 | 822.8 | 861.2
1415 | 1241 | 812.7 | 844.4 | 792.2 | 823 | 860.5
1416 | 1242 | 812.8 | 844 | 793 | 822.8 | 859.7
1417 | 1243 | 812.7 | 844.2 | 792.8 | 822.9 | 858.9
1418 | 1244 | 812.6 | 840 | 793.1 | 822.6 | 858.6
1419 | 1245 | 812.7 | 839.2 | 794.6 | 823.5 | 859
1420 | 1246 | 812.6 | 838.2 | 796.6 | 823.9 | 861.1
1421 | 1247 | 812.5 | 841.5 | 796.1 | 824.8 | 862.5
1422 | 1248 | 812.5 | 841.4 | 796.1 | 824.7 | 863.5
1423 | 1249 | 812.8 | 840.6 | 796.6 | 825.1 | 863.9
1424 | 1250 | 813.2 | 834.7 | 798.3 | 824.9 | 864.5
1425 | 1251 | 813.3 | 834.3 | 800.1 | 824.8 | 865.3
1426 | 1252 | 813.6 | 835.9 | 801.3 | 824.7 | 866.7
1427 | 1253 | 813.7 | 839.1 | 801.2 | 825.5 | 867.4
1428 | 1254 | 813.6 | 842 | 799 | 825.9 | 868.2
1429 | 1255 | 813.5 | 841.5 | 799.1 | 826.8 | 868.5
1430 | 1256 | 813.8 | 837.2 | 799.9 | 826.5 | 869.2
1431 | 1257 | 813.9 | 834.1 | 800.5 | 825.6 | 867.8
1432 | 1258 | 814 | 833.7 | 801.5 | 825.3 | 868
1433 | 1259 | 814.1 | 832.6 | 800.7 | 825.1 | 868.2
1434 | 1260 | 814.2 | 830.7 | 801.9 | 825.3 | 868.2
1435 | 1261 | 814 | 827.7 | 802.2 | 825.3 | 867.3
1436 | 1262 | 814.4 | 826.5 | 803.7 | 826.1 | 864.2
1437 | 1263 | 814.4 | 829.6 | 803 | 826 | 863.6
1438 | 1264 | 814.1 | 833.3 | 800.3 | 825.5 | 864.4
1439 | 1265 | 813.8 | 834.6 | 800.2 | 825.5 | 864.4
1440 | 1266 | 813.6 | 831.9 | 799.5 | 825.5 | 864.5
1441 | 1267 | 813.3 | 832.1 | 798.1 | 824.5 | 865
1442 | 1268 | 813.1 | 831.9 | 798 | 824.5 | 865.3
1443 | 1269 | 813.3 | 830.2 | 798.9 | 824.2 | 865.9
1444 | 1270 | 813.1 | 831.9 | 798.8 | 824.2 | 867.3
1445 | 1271 | 813 | 831.1 | 798.7 | 823.9 | 866.9
1446 | 1272 | 812.8 | 828.9 | 798.9 | 824.3 | 864.2
1447 | 1273 | 813 | 826.4 | 799.3 | 823.9 | 863
1448 | 1274 | 813.2 | 825.2 | 800.7 | 824.4 | 866.2
1449 | 1275 | 813.2 | 827.3 | 801.1 | 824 | 866.4
1450 | 1276 | 813.1 | 829.8 | 802.5 | 824.1 | 863.7
1451 | 1277 | 812.9 | 829.9 | 803.2 | 823.7 | 862.1
1452 | 1278 | 812.8 | 828 | 802.9 | 823.2 | 863.1
1453 | 1279 | 812.6 | 828.2 | 801.8 | 822.8 | 865.6
1454 | 1280 | 812.3 | 831 | 800.3 | 823.1 | 865.5
1455 | 1281 | 812.4 | 832.4 | 800.4 | 823.7 | 866.5
1456 | 1282 | 812.6 | 827.8 | 800.4 | 823.1 | 869.1
1457 | 1283 | 812.6 | 824.4 | 800.1 | 822.3 | 867.6
1458 | 1284 | 812.8 | 824.4 | 801.1 | 821.9 | 865.8
1459 | 1285 | 813.2 | 827.2 | 803.2 | 822.9 | 864.4
1460 | 1286 | 813.6 | 831.1 | 804.9 | 823.1 | 863.9
1461 | 1287 | 813.4 | 833.3 | 803.7 | 823 | 862.8
1462 | 1288 | 813.3 | 837.8 | 799.7 | 824 | 858.5
1463 | 1289 | 813.1 | 843.5 | 792.8 | 824.6 | 852.2
1464 | 1290 | 812.8 | 844.7 | 787.5 | 825 | 846
1465 | 1291 | 812.7 | 842.6 | 790.3 | 824.1 | 846.3
1466 | 1292 | 812.6 | 839.7 | 792 | 822.8 | 846.8
1467 | 1293 | 812.5 | 841.7 | 790.9 | 823 | 845.1
1468 | 1294 | 812.1 | 842.1 | 790.1 | 823.2 | 841.9
1469 | 1295 | 812 | 835.4 | 791.8 | 822.5 | 846.4
1470 | 1296 | 812.1 | 833 | 796.1 | 822.6 | 848.8
1471 | 1297 | 812.4 | 833.9 | 798.1 | 823.2 | 851.3
1472 | 1298 | 812.3 | 839.9 | 799.4 | 823.5 | 853.8
1473 | 1299 | 812.2 | 844.2 | 798.7 | 825.1 | 856.7
1474 | 1300 | 812.4 | 846.4 | 798.6 | 824.6 | 858.8
1475 | 1301 | 812.2 | 847.3 | 798.4 | 823.6 | 858.4
1476 | 1302 | 812 | 844.6 | 796.8 | 822.9 | 859.8
1477 | 1303 | 812.2 | 838.9 | 795.6 | 822.9 | 860.2
1478 | 1304 | 812.7 | 839.4 | 798.9 | 824.3 | 859
1479 | 1305 | 812.5 | 839 | 799.5 | 823.1 | 859.1
1480 | 1306 | 812.3 | 843.6 | 800.2 | 822.9 | 859
1481 | 1307 | 812.3 | 842.3 | 800.1 | 822.5 | 860.2
1482 | 1308 | 812.2 | 839.1 | 800.1 | 822.1 | 861.6
1483 | 1309 | 812.3 | 842.1 | 801.7 | 822.6 | 862.9
1484 | 1310 | 812.5 | 843.1 | 802 | 822.8 | 865.7
1485 | 1311 | 812.6 | 848.5 | 802.3 | 823.2 | 867.6
1486 | 1312 | 812.8 | 847 | 802.4 | 823.5 | 869.8
1487 | 1313 | 812.8 | 847.9 | 801.8 | 823.9 | 870.8
1488 | 1314 | 813 | 842.7 | 802.9 | 823.7 | 871.8
1489 | 1315 | 813.3 | 844.7 | 804.8 | 823.6 | 873.9
1490 | 1316 | 813.3 | 847 | 805.3 | 823.6 | 873.4
1491 | 1317 | 813.3 | 848.3 | 804 | 823.4 | 870.6
1492 | 1318 | 813.3 | 847.8 | 803.3 | 823.2 | 870
1493 | 1319 | 813.1 | 849.8 | 803 | 823.2 | 870.1
1494 | 1320 | 813.5 | 846.4 | 803.8 | 823.7 | 869.1
1495 | 1321 | 814 | 845 | 805.1 | 823.6 | 868.3
1496 | 1322 | 814.1 | 850.3 | 804.6 | 823.8 | 867.6
1497 | 1323 | 814.2 | 849.7 | 804.5 | 824 | 868.4
1498 | 1324 | 814.4 | 850.3 | 806 | 824.6 | 869.5
1499 | 1325 | 814.8 | 844.7 | 805.2 | 824 | 870
1500 | 1326 | 815 | 843.8 | 805.8 | 823.5 | 869.2
1501 | 1327 | 815.1 | 846.3 | 804.8 | 823.5 | 865.7
1502 | 1328 | 815.1 | 849.2 | 800.8 | 823.5 | 862.5
1503 | 1329 | 815.5 | 842.1 | 802.1 | 823.3 | 861.7
1504 | 1330 | 815.7 | 836.6 | 803.6 | 822.9 | 859.9
1505 | 1331 | 815.7 | 835 | 803.7 | 822.3 | 858.5
1506 | 1332 | 815.6 | 835.4 | 804 | 822 | 859.9
1507 | 1333 | 815.3 | 838.1 | 802.2 | 822 | 858.7
1508 | 1334 | 814.9 | 840.2 | 801 | 822.7 | 856.9
1509 | 1335 | 814.7 | 838.1 | 801.2 | 822.8 | 857.4
1510 | 1336 | 815 | 835.5 | 802.9 | 822.7 | 858.5
1511 | 1337 | 815.2 | 836.1 | 803.9 | 822.9 | 856.7
1512 | 1338 | 815.4 | 837.6 | 803 | 822.7 | 852.3
1513 | 1339 | 815.4 | 842 | 800.2 | 822.8 | 848
1514 | 1340 | 815.4 | 841.4 | 798.6 | 824 | 846.9
1515 | 1341 | 815.5 | 839.9 | 799.3 | 824.2 | 847.5
1516 | 1342 | 815.8 | 845.3 | 799.6 | 824 | 846.8
1517 | 1343 | 816.1 | 846.7 | 799 | 824.3 | 845.9
1518 | 1344 | 816.6 | 848.3 | 799.4 | 824.9 | 844.5
1519 | 1345 | 816.6 | 854.6 | 795.6 | 825 | 841.3
1520 | 1346 | 816.3 | 849.8 | 794.4 | 825.5 | 837.2
1521 | 1347 | 816.3 | 843.2 | 796.5 | 824.6 | 838.5
1522 | 1348 | 816.1 | 841.4 | 795.7 | 824.1 | 838.1
1523 | 1349 | 815.8 | 839.9 | 794.4 | 823.9 | 838.4
1524 | 1350 | 815.7 | 839.6 | 795.4 | 823.9 | 839.6
1525 | 1351 | 816.1 | 838.3 | 795.6 | 823.8 | 839.2
1526 | 1352 | 816.2 | 837.5 | 796.8 | 824.4 | 842.8
1527 | 1353 | 816 | 840.5 | 797.8 | 825.4 | 844
1528 | 1354 | 815.9 | 842 | 799.2 | 825.3 | 846.4
1529 | 1355 | 816.1 | 844 | 800.8 | 825.3 | 846.9
1530 | 1356 | 816.1 | 842.7 | 801 | 825.7 | 849.1
1531 | 1357 | 816.2 | 842.2 | 800.5 | 825.8 | 849.5
1532 | 1358 | 816.1 | 843.7 | 798.8 | 826.6 | 847.8
1533 | 1359 | 816.3 | 847.1 | 798.4 | 827 | 846.5
1534 | 1360 | 816.5 | 846.1 | 797.3 | 826.5 | 845.9
1535 | 1361 | 816.1 | 847.5 | 790.5 | 826.6 | 843
1536 | 1362 | 815.5 | 849.7 | 785.3 | 826.6 | 837.6
1537 | 1363 | 814.9 | 846 | 785.1 | 826.7 | 840
1538 | 1364 | 814.5 | 844.6 | 786.8 | 827 | 846.3
1539 | 1365 | 814.1 | 843.7 | 790 | 826 | 851.7
1540 | 1366 | 813.7 | 838 | 793.2 | 824.6 | 856.5
1541 | 1367 | 813.4 | 836.5 | 795.8 | 823.8 | 858
1542 | 1368 | 813.2 | 833 | 797.9 | 822.7 | 857.9
1543 | 1369 | 813.1 | 829.9 | 799.3 | 822.4 | 857.5
1544 | 1370 | 813.1 | 834.7 | 800.5 | 823.1 | 857.7
1545 | 1371 | 813.3 | 839.1 | 800.6 | 823.6 | 859.7
1546 | 1372 | 813.3 | 839.1 | 799.8 | 824.1 | 859.4
1547 | 1373 | 813.2 | 839.6 | 800.8 | 824.2 | 855.9
1548 | 1374 | 812.9 | 839.7 | 798.5 | 823.3 | 853.2
1549 | 1375 | 812.8 | 835.3 | 797.7 | 822.8 | 851.8
1550 | 1376 | 813 | 829.8 | 797.6 | 823.1 | 853.9
1551 | 1377 | 812.8 | 833.4 | 797 | 821.6 | 850.9
1552 | 1378 | 812.4 | 835.5 | 793.3 | 821.9 | 842.6
1553 | 1379 | 812.1 | 836.4 | 790.5 | 822.7 | 840.3
1554 | 1380 | 811.8 | 833.6 | 790.7 | 821.8 | 840
1555 | 1381 | 811.5 | 832.2 | 789.2 | 821.3 | 840.2
1556 | 1382 | 811.4 | 829.6 | 792.2 | 820.7 | 844.5
1557 | 1383 | 811.2 | 826.3 | 793.7 | 819.8 | 847.9
1558 | 1384 | 811.2 | 828.4 | 793.3 | 819.4 | 846.5
1559 | 1385 | 811.1 | 826.6 | 793.8 | 819.4 | 844.8
1560 | 1386 | 811.1 | 827.2 | 795.7 | 819.9 | 844
1561 | 1387 | 811.3 | 824.4 | 798 | 819.7 | 843.3
1562 | 1388 | 811.3 | 823.5 | 800.8 | 820.9 | 845.5
1563 | 1389 | 811.4 | 821.5 | 801.4 | 820.2 | 846.2
1564 | 1390 | 811.4 | 824 | 800.8 | 820.6 | 847.1
1565 | 1391 | 811.3 | 830 | 798.8 | 821.3 | 847.8
1566 | 1392 | 810.9 | 830.8 | 795.8 | 822.1 | 842.8
1567 | 1393 | 810.7 | 831 | 795 | 822.5 | 844.3
1568 | 1394 | 810.9 | 831.1 | 797.3 | 822.3 | 846.3
1569 | 1395 | 811.3 | 831.3 | 798.2 | 822.2 | 846.7
1570 | 1396 | 811.4 | 834.5 | 797.7 | 823 | 844
1571 | 1397 | 811.4 | 839.1 | 797.9 | 823.7 | 844
1572 | 1398 | 811.8 | 837.3 | 798.4 | 823.3 | 845
1573 | 1399 | 811.8 | 834.9 | 797.4 | 823.3 | 846.2
1574 | 1400 | 811.6 | 836.2 | 794.2 | 824.1 | 847.4
1575 | 1401 | 811.4 | 839.9 | 789.5 | 825.4 | 846.8
1576 | 1402 | 811.1 | 839.2 | 788.2 | 825 | 849.2
1577 | 1403 | 810.8 | 838.5 | 788.6 | 823.9 | 851
1578 | 1404 | 810.7 | 839.2 | 788.7 | 823.4 | 852.5
1579 | 1405 | 811 | 837.3 | 791.2 | 823 | 849.9
1580 | 1406 | 811.2 | 833.8 | 793.6 | 822 | 849.4
1581 | 1407 | 811.4 | 828.1 | 796.4 | 821.7 | 850.1
1582 | 1408 | 811.8 | 828.3 | 796.9 | 821.5 | 848.8
1583 | 1409 | 811.7 | 833.6 | 791.8 | 822.2 | 844.8
1584 | 1410 | 811.7 | 834.6 | 790.5 | 823.7 | 845.3
1585 | 1411 | 811.8 | 835.8 | 790.7 | 823.9 | 846.6
1586 | 1412 | 811.7 | 837.7 | 789.4 | 823.7 | 843.9
1587 | 1413 | 811.9 | 838.4 | 791.2 | 824.2 | 846.7
1588 | 1414 | 811.8 | 837.3 | 790.5 | 822.8 | 844.3
1589 | 1415 | 811.9 | 836.6 | 790.7 | 822.5 | 844
1590 | 1416 | 812 | 835.7 | 791.3 | 822.4 | 845.4
1591 | 1417 | 812.4 | 834.3 | 791.7 | 822.7 | 840.4
1592 | 1418 | 812.9 | 832.3 | 790 | 823.2 | 836.2
1593 | 1419 | 812.9 | 832.2 | 788.3 | 824.3 | 836.9
1594 | 1420 | 812.7 | 835.1 | 787 | 826 | 838.6
1595 | 1421 | 812.6 | 835.4 | 788.8 | 825.1 | 838.2
1596 | 1422 | 812.5 | 833 | 790.4 | 824.9 | 834
1597 | 1423 | 812.4 | 831.2 | 791.6 | 823.4 | 836.4
1598 | 1424 | 812.4 | 832.6 | 793.2 | 823.8 | 838.5
1599 | 1425 | 812.3 | 831.3 | 792.8 | 824.3 | 840.8
1600 | 1426 | 812.5 | 829.2 | 794.5 | 824 | 840.8
1601 | 1427 | 812.4 | 827.3 | 793.6 | 823.1 | 837.5
1602 | 1428 | 812.2 | 826.4 | 792.4 | 823.5 | 835.4
1603 | 1429 | 812.1 | 825.8 | 791.2 | 824.7 | 837.7
1604 | 1430 | 812.3 | 822.1 | 794 | 825.5 | 843.7
1605 | 1431 | 812.5 | 822.4 | 795.9 | 825.1 | 848.2
1606 | 1432 | 812.6 | 827.7 | 796.9 | 825.3 | 849.5
1607 | 1433 | 812.7 | 824.8 | 797.1 | 825.5 | 849.1
1608 | 1434 | 812.5 | 822.3 | 797.3 | 825.1 | 851.5
1609 | 1435 | 812.2 | 821.2 | 796.1 | 824 | 850
1610 | 1436 | 811.7 | 822.1 | 794.1 | 824.8 | 851.9
1611 | 1437 | 811.4 | 827.3 | 794.5 | 825.6 | 856.4
1612 | 1438 | 811.2 | 829.3 | 795.3 | 825.2 | 860.7
1613 | 1439 | 811.5 | 830.3 | 797.2 | 824.7 | 863.1
1614 | 1440 | 811.5 | 835.9 | 795.2 | 825.7 | 864.3
1615 | 1441 | 811.6 | 835.9 | 792 | 826.7 | 863.7
1616 | 1442 | 811.4 | 828.2 | 784.6 | 825.3 | 857
1617 | 1443 | 810.9 | 807.1 | 772.1 | 821.6 | 838.2
1618 | 1444 | 810.2 | 780.7 | 760.9 | 817 | 818.2
1619 | 1445 | 809.1 | 754.5 | 751 | 812.1 | 799.9
1620 | 1446 | 808 | 731.5 | 742.4 | 807.2 | 785.4
1621 | 1447 | 806.8 | 711.9 | 734.1 | 802.5 | 772.3
1622 | 1448 | 805.9 | 695.9 | 726.5 | 797.9 | 758.9
1623 | 1449 | 805 | 680.7 | 719.9 | 793.6 | 749.2
1624 | 1450 | 803.8 | 666.6 | 713.5 | 789.2 | 740.9
1625 | 1451 | 802.5 | 654.4 | 707.7 | 784.9 | 732.4
1626 | 1452 | 801.1 | 643.3 | 702.2 | 781 | 725.2
1627 | 1453 | 799.7 | 633.7 | 697 | 777 | 717.7
1628 | 1454 | 798.2 | 623.7 | 692.1 | 772.9 | 711.2
1629 | 1455 | 796.7 | 614.5 | 687.2 | 769.3 | 704.3
1630 | 1456 | 795.5 | 607 | 682.8 | 765.8 | 697.6
1631 | 1457 | 794.2 | 600.4 | 678.6 | 761.7 | 688.5
1632 | 1458 | 792.7 | 594.3 | 674.7 | 758.8 | 682.3
1633 | 1459 | 791.1 | 588.2 | 670.7 | 756.1 | 678.4
1634 | 1460 | 789.5 | 581.1 | 667.3 | 753.3 | 674.2
1635 | 1461 | 787.7 | 575 | 664.4 | 750.4 | 670.5
1636 | 1462 | 785.9 | 568.5 | 661.4 | 747.5 | 666.1
1637 | 1463 | 784.1 | 563.2 | 658.2 | 744.9 | 660
1638 | 1464 | 782.3 | 559.1 | 655.2 | 742.6 | 654.1
1639 | 1465 | 780.7 | 553 | 652.4 | 740.4 | 649.8
1640 | 1466 | 778.9 | 546.9 | 649.9 | 737.6 | 646.2
1641 | 1467 | 777.2 | 542.2 | 647.2 | 734.2 | 641.9
1642 | 1468 | 775.5 | 537.8 | 644.5 | 731.7 | 638.6
1643 | 1469 | 773.8 | 532.7 | 641.8 | 728.9 | 636.1
1644 | 1470 | 771.9 | 528.2 | 639.1 | 726.6 | 633.2
1645 | 1471 | 770.2 | 524.2 | 636.6 | 724.3 | 629.4
1646 | 1472 | 768.5 | 519.3 | 633.8 | 722 | 624.9
1647 | 1473 | 766.7 | 516 | 631.3 | 720.1 | 620.6
1648 | 1474 | 764.9 | 513.7 | 628.9 | 717.9 | 618
1649 | 1475 | 763.3 | 511.4 | 626.4 | 715.8 | 614.6
1650 | 1476 | 761.7 | 507.4 | 623.9 | 713.4 | 610.9
1651 | 1477 | 760.1 | 505.8 | 621.4 | 711.4 | 606.8
1652 | 1478 | 758.5 | 503.6 | 618.9 | 709.1 | 601.6
1653 | 1479 | 756.8 | 499.3 | 616.3 | 707 | 597.8
1654 | 1480 | 755 | 495.8 | 614.1 | 704.7 | 593.8
1655 | 1481 | 753.3 | 492.4 | 612 | 702.6 | 589.3
1656 | 1482 | 751.7 | 489.9 | 609.5 | 700.7 | 584.7
1657 | 1483 | 750.1 | 487.6 | 607.1 | 698.2 | 579.9
1658 | 1484 | 748.5 | 485.4 | 604.7 | 696.2 | 575.4
1659 | 1485 | 746.9 | 484.3 | 602.3 | 693.7 | 572
1660 | 1486 | 745.7 | 481.6 | 600.6 | 689.8 | 569.5
1661 | 1487 | 744.5 | 480 | 599 | 687.6 | 567.3
1662 | 1488 | 743.1 | 478.6 | 596.9 | 683.9 | 564.4
1663 | 1489 | 741.7 | 474.9 | 595.2 | 678.8 | 563
1664 | 1490 | 740.3 | 472.7 | 593.6 | 674.6 | 561.3
1665 | 1491 | 739.5 | 467.9 | 593.8 | 667.9 | 559.8
1666 | 1492 | 738.4 | 465.5 | 593.1 | 663.3 | 558.4
1667 | 1493 | 736.9 | 462.4 | 591.3 | 658.9 | 555.8
1668 | 1494 | 735.2 | 457.1 | 588.4 | 656.5 | 552.5
1669 | 1495 | 732.5 | 446.6 | 582.9 | 651.9 | 549
1670 | 1496 | 727.4 | 427.5 | 572.3 | 642.5 | 544.8
1671 | 1497 | 720.6 | 400.5 | 561.8 | 631.8 | 540.4
1672 | 1498 | 712.4 | 366 | 547.4 | 619.8 | 537.2
1673 | 1499 | 703.3 | 332.8 | 530.2 | 603.2 | 534
1674 | 1500 | 695.8 | 309.5 | 511.2 | 582.5 | 530
1675 | 1501 | 687.4 | 284.1 | 479.9 | 553.3 | 526.6
1676 | 1502 | 680.4 | 259.1 | 447.1 | 528.3 | 523.3
1677 | 1503 | 675.8 | 234.1 | 420.8 | 502.6 | 518.9
1678 | 1504 | 668.7 | 213.4 | 394.5 | 472.5 | 517.8
1679 | 1505 | 661.6 | 200.9 | 368 | 444.8 | 515.9
1680 | 1506 | 654.6 | 203.9 | 347.9 | 417.5 | 513.2
1681 | 1507 | 646.3 | 200.5 | 329.7 | 393.8 | 509.9
1682 | 1508 | 636.4 | 198.9 | 302.3 | 367.4 | 505.6
1683 | 1509 | 623.1 | 198.1 | 254.8 | 332.9 | 502.3
1684 | 1510 | 607.8 | 197.4 | 219.1 | 290.4 | 498
1685 | 1511 | 593.7 | 194.5 | 197.1 | 274.6 | 492.7
1686 | 1512 | 580.1 | 191.3 | 187.6 | 264.2 | 491.2
1687 | 1513 | 568 | 189.5 | 177.4 | 254.2 | 487.5
1688 | 1514 | 554.3 | 188.2 | 161.7 | 246.6 | 482.3
1689 | 1515 | 539.1 | 190.7 | 149.8 | 242.1 | 475.4
1690 | 1516 | 523.9 | 191.2 | 140.2 | 235.8 | 471.2
1691 | 1517 | 509.3 | 190.8 | 132.4 | 227.7 | 468.4
1692 | 1518 | 495.3 | 188.5 | 126 | 220.6 | 466.3
1693 | 1519 | 479.5 | 184.7 | 120.9 | 215 | 463.1
1694 | 1520 | 461.7 | 184.6 | 116.3 | 208.8 | 456.7
1695 | 1521 | 442.7 | 181.4 | 112.9 | 204.2 | 311
1696 | 1522 | 421.6 | 180.2 | 110.2 | 197.6 | 186.1
1697 | 1523 | 396.5 | 177.4 | 109 | 193.7 | 159.8
1698 | 1524 | 365.5 | 173.7 | 107.7 | 188.4 | 157.8
1699 | 1525 | 326.8 | 169.9 | 105.5 | 183.7 | 164.6
1700 | 1526 | 280.1 | 170.6 | 103.3 | 180.8 | 171.6
1701 | 1527 | 227.5 | 168.6 | 101.9 | 178.1 | 168.3
1702 | 1528 | 189.4 | 163.1 | 99.9 | 174.5 | 164.3
1703 | 1529 | 176.4 | 163 | 97 | 169.5 | 159.4
1704 | 1530 | 170.6 | 162.2 | 94.5 | 169.2 | 155.5
1705 | 1531 | 166.1 | 164 | 92.6 | 165.4 | 151.2
1706 | 1532 | 162 | 162.9 | 91.1 | 163.6 | 151.1
1707 | 1533 | 158.7 | 160.9 | 90.1 | 161.3 | 149.7
1708 | 1534 | 156 | 156.8 | 89 | 159.2 | 145.4
1709 | 1535 | 153.3 | 156.5 | 87.2 | 155.7 | 139.9
1710 | 1536 | 151 | 155.9 | 85.4 | 153 | 118.3
1711 | 1537 | 148.7 | 152.2 | 83.9 | 150.1 | 100.8
1712 | 1538 | 146 | 151.3 | 82.4 | 148.8 | 104.7
1713 | 1539 | 143.4 | 148.7 | 80.8 | 143.2 | 104.4
1714 | 1540 | 141.1 | 146.4 | 79.2 | 138.9 | 93.5
1715 | 1541 | 138.8 | 144.3 | 77.6 | 134.8 | 76.9
1716 | 1542 | 136.7 | 145.3 | 75.9 | 131.6 | 73.4
1717 | 1543 | 134.7 | 145.5 | 74.4 | 129.7 | 71.1
1718 | 1544 | 132.6 | 144.4 | 72.6 | 128.1 | 69.8
1719 | 1545 | 128 | 143.6 | 71.5 | 126.5 | 73.6
1720 | 1546 | 123.5 | 140.2 | 71.2 | 124.5 | 73.7
1721 | 1547 | 119.9 | 138.4 | 70.1 | 120.9 | 69.9
1722 | 1548 | 116.6 | 137.1 | 69.7 | 118.2 | 70.1
1723 | 1549 | 114.2 | 135.4 | 68.6 | 116.8 | 68.8
1724 | 1550 | 111.5 | 133.2 | 67.6 | 114.6 | 65.7
1725 | 1551 | 108.9 | 133.3 | 66.8 | 112.5 | 63.9
1726 | 1552 | 107.1 | 128.1 | 66.5 | 112.6 | 61.3
1727 | 1553 | 105.3 | 125.5 | 65.9 | 113.1 | 60.1
1728 | 1554 | 103.7 | 122.8 | 64.7 | 110 | 60
1729 | 1555 | 101.8 | 119.5 | 63.8 | 107.3 | 60.2
1730 | 1556 | 99.8 | 118.9 | 63.3 | 105.2 | 59.3
1731 | 1557 | 97.7 | 118 | 62.9 | 103.6 | 58.1
1732 | 1558 | 95.6 | 117 | 62.2 | 102.8 | 57.3
1733 | 1559 | 92.9 | 115.4 | 60.8 | 100.2 | 56.8
1734 | 1560 | 90 | 112.7 | 60.3 | 99.1 | 56.3
1735 | 1561 | 87.6 | 111.2 | 59.8 | 98 | 55.8
1736 | 1562 | 85.6 | 108.4 | 59.7 | 94.5 | 55.1
1737 | 1563 | 83.2 | 107.3 | 59.8 | 92.5 | 54.7
1738 | 1564 | 80.9 | 106.4 | 58.7 | 91.8 | 54.4
1739 | 1565 | 78.8 | 103.6 | 57.4 | 90.5 | 54.1
1740 | 1566 | 77.1 | 101.3 | 56.5 | 88.2 | 53.8
1741 | 1567 | 75.6 | 99.5 | 56.3 | 86.2 | 53.6
1742 | 1568 | 74.2 | 99.3 | 55.8 | 85.1 | 53.7
1743 | 1569 | 73 | 98.2 | 54.8 | 84.7 | 53.8
1744 | 1570 | 71.9 | 96.1 | 54.4 | 84 | 53.8
1745 | 1571 | 70.5 | 93.4 | 53.7 | 81.9 | 53.7
1746 | 1572 | 68.9 | 92.2 | 52.7 | 80.2 | 53.4
1747 | 1573 | 67.2 | 91.6 | 51.6 | 78.4 | 53.4
1748 | 1574 | 65.5 | 90.7 | 50.1 | 77.7 | 53.3
1749 | 1575 | 64.2 | 90.6 | 48.8 | 77.7 | 53.4
1750 | 1576 | 63.2 | 89.5 | 48.2 | 77.9 | 53.5
1751 | 1577 | 62.1 | 88.2 | 48.2 | 77.1 | 53
1752 | 1578 | 61 | 86.9 | 51.9 | 77.2 | 52.9
1753 | 1579 | 60.3 | 86.2 | 52.1 | 76.9 | 53
1754 | 1580 | 59.4 | 86.1 | 51 | 76.1 | 52.6
1755 | 1581 | 59.2 | 85.8 | 50.3 | 75.3 | 52.1
1756 | 1582 | 58.3 | 84.8 | 49.9 | 74 | 51.9
1757 | 1583 | 57.7 | 83.7 | 49.4 | 72.7 | 51.7
1758 | 1584 | 57.1 | 83.8 | 48.8 | 71.1 | 51.5
1759 | 1585 | 56.1 | 83.5 | 48.1 | 70.2 | 51.6
1760 | 1586 | 55.1 | 81.2 | 47.7 | 68.5 | 51.3
1761 | 1587 | 53.9 | 80.6 | 47.2 | 67.3 | 51
1762 | 1588 | 53.1 | 81 | 46.5 | 67 | 50.8
1763 | 1589 | 52.3 | 81.2 | 46.1 | 65.9 | 50.8
1764 | 1590 | 51.5 | 80.6 | 45.7 | 65.1 | 50.8
1765 | 1591 | 50.9 | 81 | 45.5 | 63.9 | 50.7
1766 | 1592 | 50.3 | 80 | 45.3 | 62.6 | 50.6
1767 | 1593 | 49.4 | 77.6 | 45.2 | 61.6 | 50.7
1768 | 1594 | 48.7 | 77.2 | 45.1 | 61.2 | 50.6
1769 | 1595 | 48.2 | 76.7 | 44.9 | 60.3 | 50.3
1770 | 1596 | 47.8 | 76.8 | 44.9 | 59.7 | 50.1
1771 | 1597 | 47.5 | 76.9 | 44.7 | 59.6 | 49.9
1772 | 1598 | 47.3 | 77.1 | 44.6 | 59.5 | 49.8
1773 | 1599 | 47.1 | 77.4 | 44.1 | 58.9 | 49.7
1774 | 1600 | 47.1 | 77.5 | 43.2 | 58.4 | 49.6
1775 | 1601 | 46.9 | 77.2 | 43 | 58.3 | 49.3
1776 | 1602 | 46.8 | 77 | 42.8 | 58.2 | 49.1
1777 | 1603 | 46.7 | 76.9 | 42.6 | 57.5 | 48.9
1778 | 1604 | 46.6 | 75.5 | 42.4 | 57.5 | 48.7
1779 | 1605 | 46.6 | 74.9 | 42.4 | 57.6 | 48.6
1780 | 1606 | 46.5 | 74.8 | 42.3 | 57.4 | 48.4
1781 | 1607 | 46.4 | 74.7 | 42.3 | 57.3 | 48.3
1782 | 1608 | 46.4 | 74 | 42.4 | 57.1 | 48.1
1783 | 1609 | 46.4 | 73.9 | 42.4 | 56.8 | 47.8
1784 | 1610 | 46.4 | 73.9 | 42.5 | 56.9 | 47.7
1785 | 1611 | 46.4 | 74.1 | 42.5 | 57.3 | 47.5
1786 | 1612 | 46.3 | 74.6 | 42.4 | 57.5 | 47.2
1787 | 1613 | 46.3 | 75 | 42.4 | 57.3 | 47
1788 | 1614 | 46.3 | 74.7 | 42.4 | 56.9 | 46.9
1789 | 1615 | 46.2 | 73.7 | 42.4 | 56.3 | 46.8
1790 | 1616 | 46.2 | 73.2 | 42.3 | 56.1 | 46.7
1791 | 1617 | 46.2 | 73.3 | 42.1 | 56.8 | 46.6
1792 | 1618 | 46.1 | 73.9 | 42.2 | 56.9 | 46.4
1793 | 1619 | 46.1 | 73.8 | 42.1 | 57.1 | 46.3
1794 | 1620 | 46.2 | 73.7 | 42 | 57.3 | 46.1
1795 | 1621 | 46.2 | 73.6 | 42.1 | 57.6 | 46
1796 | 1622 | 46.2 | 73 | 41.9 | 57.5 | 45.8
1797 | 1623 | 46.1 | 73.3 | 41.7 | 57.7 | 45.6
1798 | 1624 | 46.1 | 73.6 | 41.6 | 58 | 45.5
1799 | 1625 | 46.2 | 73.7 | 41.4 | 58.1 | 45.5
1800 | 1626 | 46.2 | 73.4 | 41.1 | 58.1 | 45.4
1801 | 1627 | 46.2 | 73.3 | 41.3 | 58.1 | 45.3
1802 | 1628 | 46.2 | 73 | 41.4 | 57.9 | 45.2
1803 | 1629 | 46.2 | 73.6 | 41.6 | 57.6 | 45
1804 | 1630 | 46.2 | 74 | 41.6 | 57.7 | 44.9
1805 | 1631 | 46.3 | 74.1 | 41.8 | 57.6 | 44.7
1806 | 1632 | 46.3 | 72.9 | 42 | 57.7 | 44.6
1807 | 1633 | 46.4 | 72 | 42.1 | 57.1 | 44.4
1808 | 1634 | 46.4 | 71.3 | 42.3 | 56.4 | 44.3
1809 | 1635 | 46.5 | 71 | 42.4 | 56.4 | 44.2
1810 | 1636 | 46.5 | 71.8 | 42.4 | 56.3 | 44.1
1811 | 1637 | 46.6 | 71.4 | 42.6 | 56.5 | 44
1812 | 1638 | 46.6 | 71.7 | 42.7 | 56.6 | 43.9
1813 | 1639 | 46.7 | 71.8 | 42.9 | 56.8 | 43.9
1814 | 1640 | 46.7 | 71.4 | 42.9 | 57.1 | 43.9
1815 | 1641 | 46.8 | 71 | 43 | 56.8 | 43.8
1816 | 1642 | 46.8 | 71 | 43 | 57.2 | 43.6
1817 | 1643 | 46.9 | 70.9 | 42.9 | 57 | 43.6
1818 | 1644 | 46.9 | 70.7 | 42.9 | 57.5 | 43.6
1819 | 1645 | 46.9 | 70.7 | 43 | 57.4 | 43.5
1820 | 1646 | 46.9 | 70.1 | 43.2 | 57.3 | 43.5
1821 | 1647 | 46.9 | 70 | 43.2 | 57.1 | 43.5
1822 | 1648 | 47 | 70.2 | 43.1 | 56.8 | 43.4
1823 | 1649 | 47 | 70 | 43.2 | 57 | 43.2
1824 | 1650 | 47.1 | 70 | 43.2 | 57.2 | 43.1
1825 | 1651 | 47.1 | 69.8 | 43.1 | 57.1 | 43
1826 | 1652 | 47.1 | 69.8 | 43.2 | 56.6 | 42.9
1827 | 1653 | 47.2 | 70 | 43.4 | 56.6 | 42.8
1828 | 1654 | 47.2 | 70.2 | 43.5 | 56.7 | 42.8
1829 | 1655 | 47.3 | 69.8 | 43.7 | 56.2 | 42.6
1830 | 1656 | 47.3 | 69.2 | 43.7 | 57.1 | 42.5
1831 | 1657 | 47.4 | 69.3 | 43.8 | 57.1 | 42.4
1832 | 1658 | 47.4 | 69.3 | 43.8 | 57.1 | 42.3
1833 | 1659 | 47.4 | 68.8 | 43.9 | 56.1 | 42.3
1834 | 1660 | 47.5 | 69 | 43.9 | 56.8 | 42.3
1835 | 1661 | 47.6 | 71.2 | 44 | 56.9 | 42.3
1836 | 1662 | 47.7 | 69.5 | 44 | 56.9 | 42.2
1837 | 1663 | 47.8 | 69 | 44.1 | 57.2 | 42.2
1838 | 1664 | 47.9 | 69.2 | 44.1 | 57.3 | 42.1
1839 | 1665 | 47.9 | 68.9 | 44 | 57 | 42.1
1840 | 1666 | 48 | 68.7 | 44 | 57.4 | 42.1
1841 | 1667 | 48 | 69 | 44.1 | 57.1 | 42
1842 | 1668 | 48.1 | 69.2 | 44.1 | 57.2 | 41.9
1843 | 1669 | 48.2 | 68.6 | 44.1 | 57.6 | 41.9
1844 | 1670 | 48.2 | 68.1 | 44.2 | 58 | 41.8
1845 | 1671 | 48.3 | 68.8 | 44.2 | 57.5 | 41.8
1846 | 1672 | 48.4 | 68.6 | 44.2 | 57.6 | 41.9
1847 | 1673 | 48.5 | 69.4 | 44.3 | 57.7 | 41.9
1848 | 1674 | 48.6 | 68.8 | 44.4 | 57.3 | 41.9
1849 | 1675 | 48.7 | 68.3 | 44.6 | 57.2 | 41.8
1850 | 1676 | 48.8 | 67.9 | 44.7 | 56.6 | 41.8
1851 | 1677 | 48.9 | 67.9 | 44.7 | 57.3 | 41.7
1852 | 1678 | 48.9 | 67.6 | 44.9 | 57.4 | 41.6
1853 | 1679 | 49 | 67.2 | 45.1 | 56.6 | 41.5
1854 | 1680 | 49.1 | 66.7 | 45.3 | 56.1 | 41.4
1855 | 1681 | 49.1 | 66.5 | 45.3 | 55.5 | 41.4
1856 | 1682 | 49.2 | 66.5 | 45.5 | 55.4 | 41.3
1857 | 1683 | 49.3 | 66.4 | 45.7 | 55.8 | 41.2
1858 | 1684 | 49.3 | 66.6 | 45.8 | 56.3 | 41.2
1859 | 1685 | 49.4 | 66.1 | 45.7 | 56.2 | 41.1
1860 | 1686 | 49.4 | 65.9 | 45.7 | 56.4 | 41.1
1861 | 1687 | 49.5 | 67.1 | 45.6 | 56.6 | 41.1
1862 | 1688 | 49.5 | 67.1 | 45.6 | 56.8 | 41
1863 | 1689 | 49.6 | 66.7 | 45.5 | 56.2 | 41
1864 | 1690 | 49.7 | 66.9 | 45.3 | 55.9 | 40.8
1865 | 1691 | 49.7 | 66.9 | 45.4 | 55.2 | 40.8
1866 | 1692 | 49.8 | 66.7 | 45.3 | 55.2 | 40.7
1867 | 1693 | 49.9 | 66.4 | 45.1 | 55.6 | 40.6
1868 | 1694 | 50 | 66.6 | 45 | 56.3 | 40.5
1869 | 1695 | 50 | 65.9 | 45 | 56.1 | 40.3
1870 | 1696 | 50 | 65.4 | 44.9 | 56.1 | 40.2
1871 | 1697 | 50 | 65 | 44.9 | 56.4 | 40.2
1872 | 1698 | 50.1 | 64.4 | 44.8 | 55.8 | 40.2
1873 | 1699 | 50.2 | 65.3 | 44.8 | 55.6 | 40.2
1874 | 1700 | 50.2 | 64.7 | 44.8 | 56.6 | 40.2
1875 | 1701 | 50.3 | 64.5 | 45.1 | 57.4 | 40.2
1876 | 1702 | 50.3 | 65 | 45.2 | 56.7 | 40.1
1877 | 1703 | 50.3 | 65.1 | 45.2 | 56.1 | 40.1
1878 | 1704 | 50.3 | 65.1 | 45.2 | 55 | 40
1879 | 1705 | 50.4 | 65.7 | 45.2 | 55.4 | 39.9
1880 | 1706 | 50.3 | 66.4 | 45.3 | 55.7 | 39.9
1881 | 1707 | 50.3 | 66.4 | 45.4 | 56.3 | 39.8
1882 | 1708 | 50.3 | 67.1 | 45.5 | 56 | 39.7
1883 | 1709 | 50.3 | 65.9 | 45.5 | 56.1 | 39.7
1884 | 1710 | 50.4 | 65.4 | 45.5 | 56.8 | 39.7
1885 | 1711 | 50.3 | 65.8 | 45.4 | 57.3 | 39.6
1886 | 1712 | 50.3 | 65.2 | 45.4 | 56.4 | 39.6
1887 | 1713 | 50.3 | 65.3 | 45.3 | 55.7 | 39.5
1888 | 1714 | 50.3 | 65.4 | 45.2 | 55.7 | 39.4
1889 | 1715 | 50.3 | 66 | 45.2 | 54.8 | 39.3
1890 | 1716 | 50.3 | 65 | 45.1 | 54.3 | 39.3
1891 | 1717 | 50.3 | 63.9 | 45.1 | 54.2 | 39.2
1892 | 1718 | 50.3 | 63.3 | 45 | 54.6 | 39.1
1893 | 1719 | 50.3 | 63.3 | 45 | 55 | 39
1894 | 1720 | 50.2 | 63.4 | 45 | 55.8 | 39
1895 | 1721 | 50.2 | 64.3 | 45 | 55.7 | 38.9
1896 | 1722 | 50.2 | 63.9 | 45.1 | 55 | 38.7
1897 | 1723 | 50.1 | 63.9 | 45.1 | 55.7 | 38.7
1898 | 1724 | 50.1 | 64.1 | 45.1 | 56.5 | 38.7
1899 | 1725 | 50.1 | 64.9 | 44.9 | 56.4 | 38.6
1900 | 1726 | 50.1 | 65.3 | 44.8 | 56.2 | 38.6
1901 | 1727 | 50.1 | 65.3 | 44.9 | 56.7 | 38.6
1902 | 1728 | 50 | 63.7 | 44.7 | 56.3 | 38.6
1903 | 1729 | 50 | 63.8 | 44.5 | 56.4 | 38.5
1904 | 1730 | 50 | 63.6 | 44.2 | 56.9 | 38.2
1905 | 1731 | 50 | 63.5 | 44.1 | 57.4 | 37.9
1906 | 1732 | 50 | 63.7 | 43.9 | 57.7 | 37.8
1907 | 1733 | 49.9 | 63.6 | 44 | 57.2 | 37.9
1908 | 1734 | 49.9 | 63.3 | 44 | 57.6 | 38
1909 | 1735 | 49.8 | 62.1 | 43.9 | 57 | 38
1910 | 1736 | 49.8 | 62.8 | 43.7 | 57.3 | 38.1
1911 | 1737 | 49.8 | 63.1 | 43.4 | 57.4 | 38.2
1912 | 1738 | 49.8 | 62.5 | 43.3 | 56.9 | 38.2
1913 | 1739 | 49.7 | 62.8 | 43.2 | 56.4 | 38.1
1914 | 1740 | 49.7 | 62.8 | 43.2 | 56.3 | 38.1
1915 | 1741 | 49.6 | 62.9 | 43.1 | 56.5 | 38
1916 | 1742 | 49.6 | 61.9 | 43 | 56.5 | 38
1917 | 1743 | 49.6 | 62.2 | 43 | 57 | 37.9
1918 | 1744 | 49.5 | 61.9 | 42.9 | 57 | 37.9
1919 | 1745 | 49.5 | 61.4 | 42.8 | 57 | 37.9
1920 | 1746 | 49.5 | 61.5 | 42.7 | 57.7 | 37.9
1921 | 1747 | 49.5 | 61.5 | 42.5 | 58 | 37.8
1922 | 1748 | 49.5 | 60.5 | 42.4 | 56.7 | 37.8
1923 | 1749 | 49.5 | 60.9 | 42.4 | 55.7 | 37.7
1924 | 1750 | 49.5 | 60.6 | 42.3 | 54.5 | 37.8
1925 | 1751 | 49.5 | 60.2 | 42.2 | 54.4 | 37.8
1926 | 1752 | 49.4 | 59.6 | 42.1 | 54.3 | 37.8
1927 | 1753 | 49.4 | 60.3 | 42 | 55.4 | 37.7
1928 | 1754 | 49.4 | 60.2 | 41.8 | 56.3 | 37.6
1929 | 1755 | 49.4 | 60.4 | 41.6 | 56.7 | 37.6
1930 | 1756 | 49.4 | 60.2 | 41.3 | 56.5 | 37.5
1931 | 1757 | 49.3 | 60.4 | 41.2 | 56.8 | 37.5
1932 | 1758 | 49.3 | 60.1 | 41.2 | 55.6 | 37.4
1933 | 1759 | 49.2 | 59.5 | 41.2 | 55.5 | 37.4
1934 | 1760 | 49.2 | 59.6 | 41.1 | 55.8 | 37.3
1935 | 1761 | 49.1 | 59.7 | 41 | 56 | 37.3
1936 | 1762 | 49.1 | 59.3 | 40.8 | 56.5 | 37.3
1937 | 1763 | 49 | 59.4 | 40.7 | 57 | 37.3
1938 | 1764 | 48.9 | 59.9 | 40.5 | 56.6 | 37.3
1939 | 1765 | 48.9 | 59.6 | 40.4 | 57 | 37.2
1940 | 1766 | 48.8 | 59.6 | 40.2 | 56.5 | 37.2
1941 | 1767 | 48.8 | 58 | 40 | 56.4 | 37.2
1942 | 1768 | 48.8 | 57.5 | 39.9 | 56 | 37.1
1943 | 1769 | 48.7 | 57.6 | 39.7 | 55 | 37.1
1944 | 1770 | 48.7 | 58.4 | 39.6 | 55 | 37.1
1945 | 1771 | 48.6 | 58.4 | 39.6 | 54.4 | 37.1
1946 | 1772 | 48.6 | 57.5 | 39.6 | 54.6 | 37.1
1947 | 1773 | 48.5 | 56.6 | 39.6 | 54.6 | 37
1948 | 1774 | 48.5 | 56.4 | 39.5 | 54.4 | 36.9
1949 | 1775 | 48.4 | 56.3 | 39.5 | 54.6 | 36.8
1950 | 1776 | 48.4 | 56.1 | 39.6 | 54.4 | 36.8
1951 | 1777 | 48.4 | 55.7 | 39.6 | 54.3 | 36.9
1952 | 1778 | 48.3 | 55.9 | 39.4 | 54.5 | 36.9
1953 | 1779 | 48.3 | 55.6 | 39.2 | 54.9 | 36.9
1954 | 1780 | 48.2 | 55.2 | 39 | 55.6 | 36.9
1955 | 1781 | 48.2 | 54.8 | 38.9 | 56.3 | 36.9
1956 | 1782 | 48.2 | 53.8 | 39.1 | 56.3 | 36.8
1957 | 1783 | 48.1 | 52.9 | 39.2 | 56.1 | 36.9
1958 | 1784 | 48.1 | 52.7 | 39.5 | 56.2 | 36.9
1959 | 1785 | 48 | 53.7 | 40.7 | 60 | 36.9
1960 | 1786 | 48 | 54.7 | 40.8 | 58.3 | 36.9
1961 | 1787 | 48 | 54.8 | 40.5 | 57.6 | 36.9
1962 | 1788 | 48 | 54.1 | 40.2 | 58.1 | 36.9
1963 | 1789 | 48 | 53.7 | 39.8 | 57 | 36.8
1964 | 1790 | 47.9 | 53.7 | 39.5 | 57.4 | 36.8
1965 | 1791 | 47.9 | 53 | 39.2 | 57.9 | 36.7
1966 | 1792 | 48 | 52.8 | 39 | 57.5 | 36.6
1967 | 1793 | 48 | 51.6 | 38.7 | 56.6 | 36.6
1968 | 1794 | 48 | 50.8 | 38.5 | 54.6 | 36.5
1969 | 1795 | 48 | 50.2 | 38.3 | 55.1 | 36.5
1970 | 1796 | 48.1 | 50 | 38.2 | 55.6 | 36.5
1971 | 1797 | 48.1 | 49.6 | 38.1 | 55.7 | 36.6
1972 | 1798 | 48 | 49.7 | 37.8 | 55.6 | 36.5
1973 | 1799 | 48 | 49.2 | 37.6 | 54.8 | 36.5
1974 | 1800 | 48 | 48.3 | 37.4 | 53.7 | 36.4
1975 | 1801 | 48 | 47.6 | 37.2 | 55 | 36.3
1976 | 1802 | 48 | 46.9 | 37 | 55.2 | 36.2
1977 | 1803 | 48 | 47.1 | 36.8 | 55.4 | 36.2
1978 | 1804 | 48 | 47.7 | 36.7 | 55.5 | 36.1
1979 | 1805 | 47.9 | 47.5 | 36.5 | 55.5 | 36.1
1980 | 1806 | 47.9 | 47.2 | 36.4 | 55.2 | 36
1981 | 1807 | 47.9 | 47 | 36.3 | 54.9 | 36
1982 | 1808 | 47.9 | 47 | 36.2 | 55.5 | 35.9
1983 | 1809 | 47.9 | 46.8 | 36 | 56 | 35.8
1984 | 1810 | 47.8 | 46.6 | 35.9 | 55.9 | 35.8
1985 | 1811 | 47.8 | 46.4 | 35.9 | 56.6 | 35.7
1986 | 1812 | 47.8 | 46.1 | 36 | 56.7 | 35.7
1987 | 1813 | 47.7 | 45.7 | 35.9 | 56.3 | 35.6
1988 | 1814 | 47.7 | 45.8 | 35.9 | 56.2 | 35.7
1989 | 1815 | 47.7 | 45.7 | 35.8 | 55.4 | 35.7
1990 | 1816 | 47.7 | 45.7 | 35.7 | 54.8 | 35.7
1991 | 1817 | 47.7 | 45.7 | 35.7 | 54 | 35.6
1992 | 1818 | 47.7 | 45.6 | 35.8 | 53.3 | 35.6
1993 | 1819 | 47.7 | 45.7 | 35.9 | 53.8 | 35.6
1994 | 1820 | 47.6 | 45.4 | 35.8 | 53.1 | 35.6
1995 | 1821 | 47.6 | 45.4 | 35.8 | 52.3 | 35.6
1996 | 1822 | 47.6 | 45.2 | 35.8 | 51.5 | 35.6
1997 | 1823 | 47.6 | 45.1 | 35.8 | 51.2 | 35.6
1998 | 1824 | 47.6 | 45.3 | 36 | 51.5 | 35.6
1999 | 1825 | 47.5 | 45.2 | 36.1 | 51.5 | 35.5
2000 | 1826 | 47.5 | 45 | 36 | 51.2 | 35.5
2001 | 1827 | 47.5 | 45.3 | 35.9 | 51.3 | 35.4
2002 | 1828 | 47.4 | 44.9 | 35.8 | 52.9 | 35.4
2003 | 1829 | 47.4 | 44.5 | 35.6 | 54 | 35.3
2004 | 1830 | 47.4 | 44.4 | 35.6 | 54.4 | 35.3
2005 | 1831 | 47.3 | 44.7 | 35.5 | 54.4 | 35.3
2006 | 1832 | 47.3 | 44.8 | 35.6 | 54.2 | 35.3
2007 | 1833 | 47.3 | 44.4 | 35.5 | 53.8 | 35.4
2008 | 1834 | 47.3 | 43.9 | 35.4 | 54.1 | 35.4
2009 | 1835 | 47.3 | 43.9 | 35.3 | 54.6 | 35.5
2010 | 1836 | 47.3 | 43.6 | 35.2 | 54.7 | 35.4
2011 | 1837 | 47.2 | 43.5 | 35.2 | 53.7 | 35.4
2012 | 1838 | 47.2 | 43.4 | 35.1 | 52.8 | 35.4
2013 | 1839 | 47.2 | 43.6 | 35.1 | 53.3 | 35.5
2014 | 1840 | 47.1 | 43.5 | 35 | 53.3 | 35.4
2015 | 1841 | 47.1 | 43.6 | 35 | 53.5 | 35.4
2016 | 1842 | 47.1 | 43.8 | 34.9 | 53.3 | 35.4
2017 | 1843 | 47.1 | 43.9 | 34.8 | 52.9 | 35.4
2018 | 1844 | 47.1 | 43.2 | 34.8 | 53.3 | 35.3
2019 | 1845 | 47.1 | 43 | 34.7 | 54 | 35.1
2020 | 1846 | 47 | 43.1 | 34.6 | 53.9 | 34.9
2021 | 1847 | 47 | 42.4 | 34.5 | 53.7 | 34.9
2022 | 1848 | 47 | 42.3 | 34.3 | 53.5 | 34.9
2023 | 1849 | 46.9 | 42.8 | 34.2 | 52.9 | 34.9
2024 | 1850 | 46.9 | 42.9 | 34.1 | 53.3 | 34.9
2025 | 1851 | 46.9 | 42.7 | 34.1 | 53.8 | 34.8
2026 | 1852 | 46.9 | 42.9 | 34 | 53.9 | 34.8
2027 | 1853 | 46.8 | 42.7 | 33.9 | 54 | 34.8
2028 | 1854 | 46.8 | 42.5 | 33.8 | 53.9 | 34.7
2029 | 1855 | 46.8 | 42.2 | 33.8 | 54.1 | 34.7
2030 | 1856 | 46.7 | 42.1 | 33.7 | 53.9 | 34.7
2031 | 1857 | 46.7 | 41.9 | 33.7 | 54.4 | 34.6
2032 | 1858 | 46.7 | 41.7 | 33.6 | 54.2 | 34.6
2033 | 1859 | 46.7 | 42.1 | 33.6 | 54.5 | 34.6
2034 | 1860 | 46.7 | 42.8 | 33.6 | 54.5 | 34.6
2035 | 1861 | 46.7 | 42.8 | 33.6 | 53.8 | 34.7
2036 | 1862 | 46.6 | 42.7 | 33.5 | 52.8 | 34.7
2037 | 1863 | 46.6 | 42.9 | 33.6 | 52 | 34.7
2038 | 1864 | 46.6 | 43.3 | 33.7 | 51.9 | 34.7
2039 | 1865 | 46.5 | 43.7 | 33.9 | 51.3 | 34.7
2040 | 1866 | 46.5 | 43.2 | 33.8 | 51.1 | 34.7
2041 | 1867 | 46.5 | 43.6 | 33.7 | 50.7 | 34.7
2042 | 1868 | 46.5 | 44 | 33.6 | 51.2 | 34.6
2043 | 1869 | 46.4 | 44.2 | 33.6 | 50.3 | 34.5
2044 | 1870 | 46.4 | 44.2 | 33.6 | 50.4 | 34.5
2045 | 1871 | 46.4 | 44.1 | 33.5 | 49.3 | 34.5
2046 | 1872 | 46.3 | 44.2 | 33.5 | 49.6 | 34.5
2047 | 1873 | 46.3 | 44.5 | 33.5 | 50.6 | 34.5
2048 | 1874 | 46.3 | 44.1 | 33.5 | 51.1 | 34.5
2049 | 1875 | 46.3 | 43.7 | 33.4 | 51.9 | 34.3
2050 | 1876 | 46.2 | 43.4 | 33.4 | 52 | 34.3
2051 | 1877 | 46.2 | 43.3 | 33.3 | 52.2 | 34.2
2052 | 1878 | 46.2 | 43.6 | 33.3 | 52.3 | 34.2
2053 | 1879 | 46.2 | 43.6 | 33.2 | 52.5 | 34.2
2054 | 1880 | 46.1 | 44.1 | 33.1 | 52.4 | 34.2
2055 | 1881 | 46.1 | 44.1 | 33.1 | 52.5 | 34.2
2056 | 1882 | 46.1 | 44.2 | 33 | 52.2 | 34.2
2057 | 1883 | 46.1 | 44.3 | 32.9 | 51.9 | 34.1
2058 | 1884 | 46 | 44 | 32.9 | 52.5 | 34.1
2059 | 1885 | 46 | 44.1 | 32.8 | 52.8 | 34.1
2060 | 1886 | 46 | 44.3 | 32.8 | 52.3 | 34.1
2061 | 1887 | 46 | 44.3 | 32.8 | 51.6 | 34.1
2062 | 1888 | 45.9 | 44.3 | 32.7 | 51.7 | 34
2063 | 1889 | 45.9 | 44.5 | 32.7 | 51.9 | 34
2064 | 1890 | 45.9 | 44.5 | 32.7 | 51.9 | 34
2065 | 1891 | 45.8 | 44.6 | 32.7 | 52 | 34
2066 | 1892 | 45.8 | 44.8 | 32.8 | 52.8 | 33.9
2067 | 1893 | 45.8 | 45.2 | 33 | 52.2 | 33.9
2068 | 1894 | 45.7 | 45.3 | 33.2 | 51.9 | 33.9
2069 | 1895 | 45.7 | 45.4 | 33.2 | 52.1 | 33.8
2070 | 1896 | 45.6 | 45.5 | 33.2 | 52.1 | 33.8
2071 | 1897 | 45.6 | 45.8 | 33.2 | 51.5 | 33.7
2072 | 1898 | 45.6 | 46.1 | 33.2 | 50.9 | 33.7
2073 | 1899 | 45.5 | 46.1 | 33.1 | 50.9 | 33.7
2074 | 1900 | 45.5 | 46.3 | 33.1 | 51.2 | 33.7
2075 | 1901 | 45.5 | 46.7 | 33 | 51 | 33.7
2076 | 1902 | 45.5 | 46.8 | 32.9 | 51.4 | 33.7
2077 | 1903 | 45.5 | 46.8 | 32.8 | 51.7 | 33.8
2078 | 1904 | 45.4 | 46.8 | 32.7 | 50.8 | 33.8
2079 | 1905 | 45.4 | 46.9 | 32.6 | 51.1 | 33.8
2080 | 1906 | 45.4 | 47 | 32.5 | 51.7 | 33.8
2081 | 1907 | 45.4 | 47 | 32.4 | 52.3 | 33.8
2082 | 1908 | 45.4 | 47 | 32.3 | 52.6 | 33.8
2083 | 1909 | 45.4 | 47.1 | 32.2 | 52.3 | 33.7
2084 | 1910 | 45.3 | 47.2 | 32.1 | 52.6 | 33.7
2085 | 1911 | 45.3 | 47.5 | 32.1 | 52.8 | 33.8
2086 | 1912 | 45.3 | 47.8 | 32.1 | 51.5 | 33.8
2087 | 1913 | 45.3 | 47.6 | 32.1 | 50 | 33.8
2088 | 1914 | 45.3 | 47.8 | 32.1 | 49.5 | 33.8
2089 | 1915 | 45.3 | 48.1 | 32 | 49.1 | 33.9
2090 | 1916 | 45.2 | 48.2 | 31.9 | 48.9 | 33.9
2091 | 1917 | 45.2 | 48.5 | 31.9 | 49.8 | 33.9
2092 | 1918 | 45.2 | 48.7 | 31.9 | 50.4 | 33.8
2093 | 1919 | 45.1 | 48.8 | 31.8 | 50.2 | 33.7
2094 | 1920 | 45.1 | 48.9 | 31.8 | 50.2 | 33.7
2095 | 1921 | 45.1 | 49.4 | 31.8 | 50.2 | 33.6
2096 | 1922 | 45.1 | 49.3 | 31.8 | 49.4 | 33.5
2097 | 1923 | 45.1 | 49.6 | 31.8 | 49.8 | 33.6
2098 | 1924 | 45 | 49.8 | 31.7 | 50.5 | 33.6
2099 | 1925 | 45 | 50.1 | 31.6 | 50.2 | 33.6
2100 | 1926 | 45 | 50.5 | 31.6 | 51 | 33.6
2101 | 1927 | 45 | 50.9 | 31.6 | 51.3 | 33.7
2102 | 1928 | 45 | 51.2 | 31.6 | 50.5 | 33.7
2103 | 1929 | 45 | 51.4 | 31.6 | 50.7 | 33.7
2104 | 1930 | 45 | 51.8 | 31.6 | 51.4 | 33.8
2105 | 1931 | 45 | 52.1 | 31.6 | 51.7 | 33.8
2106 | 1932 | 44.9 | 52.5 | 31.6 | 50.3 | 33.7
2107 | 1933 | 44.9 | 52.9 | 31.5 | 49.1 | 33.7
2108 | 1934 | 44.9 | 53.2 | 31.5 | 48.4 | 33.7
2109 | 1935 | 44.9 | 53.6 | 31.5 | 49.2 | 33.7
2110 | 1936 | 44.8 | 54 | 31.4 | 50.2 | 33.7
2111 | 1937 | 44.8 | 54.2 | 31.5 | 50.2 | 33.7
2112 | 1938 | 44.8 | 54.4 | 31.4 | 49 | 33.7
2113 | 1939 | 44.7 | 54.7 | 31.4 | 48.1 | 33.7
2114 | 1940 | 44.7 | 55.2 | 31.5 | 48.8 | 33.7
2115 | 1941 | 44.7 | 55.6 | 31.5 | 49.4 | 33.7
2116 | 1942 | 44.7 | 55.7 | 31.4 | 49.2 | 33.6
2117 | 1943 | 44.6 | 56 | 31.4 | 49 | 33.6
2118 | 1944 | 44.6 | 56.3 | 31.3 | 49.9 | 33.6
2119 | 1945 | 44.6 | 56.6 | 31.2 | 50.4 | 33.5
2120 | 1946 | 44.6 | 56.9 | 31.2 | 50.1 | 33.5
2121 | 1947 | 44.6 | 57.2 | 31.1 | 50.2 | 33.5
2122 | 1948 | 44.6 | 57.4 | 31.1 | 50.7 | 33.5
2123 | 1949 | 44.6 | 57.4 | 31 | 50.8 | 33.5
2124 | 1950 | 44.6 | 57.7 | 31 | 50.6 | 33.5
2125 | 1951 | 44.5 | 57.8 | 31 | 50.1 | 33.5
2126 | 1952 | 44.5 | 58.1 | 30.9 | 50.2 | 33.5
2127 | 1953 | 44.5 | 58.5 | 30.9 | 50.6 | 33.5
2128 | 1954 | 44.5 | 58.7 | 30.9 | 51.1 | 33.5
2129 | 1955 | 44.5 | 58.9 | 30.9 | 51.4 | 33.5
2130 | 1956 | 44.4 | 59.2 | 30.8 | 51 | 33.5
2131 | 1957 | 44.4 | 59.3 | 30.8 | 50.1 | 33.4
2132 | 1958 | 44.4 | 59.4 | 30.9 | 49.9 | 33.4
2133 | 1959 | 44.4 | 59.7 | 30.9 | 50.4 | 33.5
2134 | 1960 | 44.3 | 59.8 | 30.9 | 50.8 | 33.4
2135 | 1961 | 44.3 | 60 | 30.9 | 51 | 33.4
2136 | 1962 | 44.3 | 60.3 | 30.9 | 51.3 | 33.4
2137 | 1963 | 44.2 | 60.6 | 30.8 | 50.2 | 33.3
2138 | 1964 | 44.2 | 60.9 | 30.8 | 50.1 | 33.3
2139 | 1965 | 44.2 | 61.1 | 30.8 | 50.7 | 33.3
2140 | 1966 | 44.2 | 61.1 | 30.7 | 51 | 33.3
2141 | 1967 | 44.2 | 61.3 | 30.7 | 50.7 | 33.3
2142 | 1968 | 44.1 | 61.5 | 30.7 | 50.2 | 33.4
2143 | 1969 | 44.1 | 61.5 | 30.7 | 50.2 | 33.4
2144 | 1970 | 44.1 | 61.6 | 30.6 | 50.5 | 33.4
2145 | 1971 | 44.1 | 61.5 | 30.6 | 50.2 | 33.3
2146 | 1972 | 44.1 | 61.7 | 30.6 | 49.9 | 33.3
2147 | 1973 | 44 | 61.6 | 30.6 | 49.8 | 33.3
2148 | 1974 | 44 | 61.5 | 30.6 | 49.3 | 33.3
2149 | 1975 | 44 | 61.6 | 30.6 | 49.3 | 33.3
2150 | 1976 | 44 | 61.8 | 30.5 | 50 | 33.3
2151 | 1977 | 44 | 62.1 | 30.5 | 50.7 | 33.3
2152 | 1978 | 43.9 | 62.3 | 30.4 | 49.4 | 33.4
2153 | 1979 | 43.9 | 62.5 | 30.4 | 49.8 | 33.4
2154 | 1980 | 43.9 | 62.4 | 30.3 | 48.3 | 33.4
2155 | 1981 | 43.9 | 62.5 | 30.2 | 48.1 | 33.5
2156 | 1982 | 43.9 | 62.7 | 30.2 | 48.8 | 33.5
2157 | 1983 | 43.8 | 62.8 | 30.1 | 48.2 | 33.5
2158 | 1984 | 43.8 | 62.8 | 30 | 47.9 | 33.5
2159 | 1985 | 43.8 | 62.7 | 30 | 49 | 33.5
2160 | 1986 | 43.8 | 62.9 | 29.9 | 50.1 | 33.5
2161 | 1987 | 43.8 | 62.9 | 29.8 | 49.5 | 33.6
2162 | 1988 | 43.7 | 62.9 | 29.7 | 47.9 | 33.6
2163 | 1989 | 43.7 | 62.8 | 29.7 | 46.6 | 33.5
2164 | 1990 | 43.7 | 62.7 | 29.7 | 46.4 | 33.5
2165 | 1991 | 43.7 | 62.9 | 29.7 | 46.2 | 33.5
2166 | 1992 | 43.8 | 62.9 | 29.6 | 45.6 | 33.4
2167 | 1993 | 43.8 | 62.8 | 29.6 | 46.1 | 33.3
2168 | 1994 | 43.8 | 62.8 | 29.6 | 47.5 | 33.2
2169 | 1995 | 43.7 | 62.9 | 29.6 | 47.8 | 33.2
2170 | 1996 | 43.7 | 63.1 | 29.6 | 48.6 | 33.1
2171 | 1997 | 43.7 | 63.2 | 29.6 | 49 | 33.1
2172 | 1998 | 43.7 | 63 | 29.5 | 49.2 | 33
2173 | 1999 | 43.7 | 62.8 | 29.5 | 48.6 | 33
2174 | 2000 | 43.6 | 62.8 | 29.5 | 48.3 | 32.9
2175 | 2001 | 43.6 | 62.8 | 29.5 | 48.2 | 32.8
2176 | 2002 | 43.6 | 62.7 | 29.6 | 48.2 | 32.7
2177 | 2003 | 43.6 | 62.7 | 29.6 | 48.7 | 32.5
2178 | 2004 | 43.6 | 62.8 | 29.6 | 48.7 | 32.5
2179 | 2005 | 43.5 | 62.8 | 29.6 | 48 | 32.5
2180 | 2006 | 43.5 | 62.8 | 29.6 | 48.4 | 32.6
2181 | 2007 | 43.5 | 63 | 29.5 | 48.9 | 32.6
2182 | 2008 | 43.5 | 63.2 | 29.7 | 49.1 | 32.6
2183 | 2009 | 43.5 | 63.4 | 29.8 | 48.9 | 32.6
2184 | 2010 | 43.5 | 63.5 | 29.7 | 48.2 | 32.6
2185 | 2011 | 43.5 | 63.5 | 29.8 | 47.6 | 32.6
2186 | 2012 | 43.5 | 63.4 | 29.7 | 47.8 | 32.5
2187 | 2013 | 43.4 | 63.2 | 29.6 | 48.1 | 32.5
2188 | 2014 | 43.4 | 63.3 | 29.6 | 48.4 | 32.4
2189 | 2015 | 43.4 | 63.1 | 29.5 | 48.8 | 32.4
2190 | 2016 | 43.4 | 63.1 | 29.4 | 48.9 | 32.2
2191 | 2017 | 43.4 | 63.1 | 29.5 | 49.1 | 32.1
2192 | 2018 | 43.3 | 63.3 | 29.6 | 48.7 | 32.2
2193 | 2019 | 43.3 | 63.4 | 29.6 | 48.4 | 32.2
2194 | 2020 | 43.3 | 63.4 | 29.6 | 48.6 | 32.2
2195 | 2021 | 43.3 | 63.4 | 29.5 | 49.1 | 32.2
2196 | 2022 | 43.3 | 63.4 | 29.4 | 49.5 | 32.2
2197 | 2023 | 43.3 | 63.5 | 29.4 | 49.5 | 32.2
2198 | 2024 | 43.3 | 63.4 | 29.3 | 49.2 | 32.2
2199 | 2025 | 43.3 | 63.3 | 29.2 | 48.6 | 32.1
2200 | 2026 | 43.3 | 63.3 | 29.2 | 49.2 | 32.1
2201 | 2027 | 43.3 | 63.1 | 29.1 | 49.1 | 32.1
2202 | 2028 | 43.3 | 63 | 29 | 49.1 | 32.1
2203 | 2029 | 43.3 | 63.1 | 29 | 48.5 | 32.1
2204 | 2030 | 43.3 | 63.1 | 29.1 | 47.8 | 32
2205 | 2031 | 43.3 | 62.9 | 29.1 | 47.2 | 32
2206 | 2032 | 43.3 | 62.8 | 29.1 | 47.4 | 32
2207 | 2033 | 43.3 | 62.8 | 29.3 | 47.1 | 32
2208 | 2034 | 43.2 | 62.6 | 29.6 | 47.6 | 32
2209 | 2035 | 43.2 | 62.5 | 29.6 | 46.8 | 32
2210 | 2036 | 43.2 | 62.4 | 29.5 | 45.9 | 31.9
2211 | 2037 | 43.2 | 62.4 | 29.5 | 45.8 | 31.9
2212 | 2038 | 43.3 | 62.5 | 29.6 | 46.4 | 31.9
2213 | 2039 | 43.3 | 62.4 | 29.5 | 46.5 | 31.9
2214 | 2040 | 43.3 | 62.4 | 29.4 | 46.8 | 31.8
2215 | 2041 | 43.3 | 62.4 | 29.4 | 47.8 | 31.8
2216 | 2042 | 43.3 | 62.2 | 29.4 | 48.3 | 31.8
2217 | 2043 | 43.2 | 62.1 | 29.5 | 48.3 | 31.8
2218 | 2044 | 43.2 | 62.3 | 29.5 | 48.6 | 31.8
2219 | 2045 | 43.2 | 62.4 | 29.5 | 49.1 | 31.8
2220 | 2046 | 43.2 | 62.3 | 29.5 | 49 | 31.8
2221 | 2047 | 43.2 | 62.2 | 29.5 | 48.9 | 31.8
2222 | 2048 | 43.2 | 62.3 | 29.5 | 48.9 | 31.8
2223 | 2049 | 43.1 | 62.2 | 29.4 | 48.9 | 31.9
2224 | 2050 | 43.1 | 62 | 29.3 | 48.7 | 31.9
2225 | 2051 | 43.1 | 62 | 29.2 | 48.8 | 31.8
2226 | 2052 | 43.1 | 62 | 29.1 | 48.7 | 31.8
2227 | 2053 | 43.1 | 62 | 29 | 48.6 | 31.8
2228 | 2054 | 43 | 62 | 28.9 | 48.2 | 31.9
2229 | 2055 | 43 | 62 | 28.8 | 48.4 | 31.9
2230 | 2056 | 43 | 62 | 28.7 | 48.6 | 31.9
2231 | 2057 | 43 | 62.1 | 28.6 | 48.8 | 31.9
2232 | 2058 | 43 | 62.1 | 28.5 | 48.6 | 31.9
2233 | 2059 | 43 | 62.1 | 28.6 | 47.5 | 32
2234 | 2060 | 43 | 61.9 | 28.5 | 47.1 | 32
2235 | 2061 | 42.9 | 61.8 | 28.5 | 47.4 | 32
2236 | 2062 | 42.9 | 61.8 | 28.4 | 48.2 | 31.9
2237 | 2063 | 42.9 | 61.7 | 28.4 | 48.4 | 31.9
2238 | 2064 | 42.9 | 61.8 | 28.5 | 48.6 | 32
2239 | 2065 | 42.9 | 61.7 | 28.5 | 48.7 | 32
2240 | 2066 | 42.8 | 61.6 | 28.5 | 48.3 | 32
2241 | 2067 | 42.8 | 61.6 | 28.4 | 48.4 | 31.9
2242 | 2068 | 42.8 | 61.6 | 28.4 | 48.9 | 31.8
2243 | 2069 | 42.8 | 61.6 | 28.4 | 48.7 | 31.8
2244 | 2070 | 42.8 | 61.5 | 28.4 | 48.4 | 31.8
2245 | 2071 | 42.8 | 61.4 | 28.3 | 48.1 | 31.8
2246 | 2072 | 42.8 | 61.4 | 28.3 | 48.3 | 31.8
2247 | 2073 | 42.8 | 61.4 | 28.4 | 47.7 | 31.7
2248 | 2074 | 42.8 | 61.4 | 28.4 | 47.2 | 31.6
2249 | 2075 | 42.7 | 61.4 | 28.4 | 47.5 | 31.7
2250 | 2076 | 42.7 | 61.4 | 28.4 | 47.6 | 31.7
2251 | 2077 | 42.7 | 61.3 | 28.3 | 47.3 | 31.7
2252 | 2078 | 42.8 | 61.2 | 28.3 | 47.4 | 31.7
2253 | 2079 | 42.8 | 61.3 | 28.4 | 47.6 | 31.6
2254 | 2080 | 42.7 | 61.3 | 28.3 | 46.8 | 31.6
2255 | 2081 | 42.7 | 61.3 | 28.3 | 46.8 | 31.6
2256 | 2082 | 42.7 | 61.4 | 28.3 | 47.4 | 31.6
2257 | 2083 | 42.7 | 61.4 | 28.3 | 47.4 | 31.6
2258 | 2084 | 42.7 | 61.2 | 28.3 | 47.8 | 31.6
2259 | 2085 | 42.7 | 61.3 | 28.2 | 47.6 | 31.7
2260 | 2086 | 42.7 | 61.1 | 28.3 | 47.9 | 31.7
2261 | 2087 | 42.7 | 61 | 28.3 | 48 | 31.7
2262 | 2088 | 42.7 | 61 | 28.2 | 48.6 | 31.8
2263 | 2089 | 42.6 | 61.1 | 28.1 | 48.3 | 31.7
2264 | 2090 | 42.6 | 61.1 | 28 | 48.3 | 31.7
2265 | 2091 | 42.6 | 61.1 | 28 | 48.8 | 31.6
2266 | 2092 | 42.6 | 61.1 | 27.9 | 48.9 | 31.6
2267 | 2093 | 42.6 | 61 | 27.9 | 48.4 | 31.6
2268 | 2094 | 42.6 | 61 | 27.8 | 47.9 | 31.6
2269 | 2095 | 42.5 | 60.9 | 27.9 | 48.4 | 31.5
2270 | 2096 | 42.5 | 60.8 | 27.9 | 48.2 | 31.5
2271 | 2097 | 42.6 | 60.9 | 27.8 | 48.2 | 31.5
2272 | 2098 | 42.5 | 60.8 | 27.6 | 48.7 | 31.4
2273 | 2099 | 42.6 | 60.8 | 27.5 | 48.2 | 31.4
2274 | 2100 | 42.5 | 60.9 | 27.4 | 47.9 | 31.2
2275 | 2101 | 42.5 | 60.9 | 27.2 | 47.5 | 31
2276 | 2102 | 42.5 | 61 | 27.1 | 46.8 | 30.9
2277 | 2103 | 42.5 | 61 | 26.9 | 46.3 | 30.8
2278 | 2104 | 42.5 | 61 | 26.9 | 46.6 | 30.7
2279 | 2105 | 42.4 | 60.9 | 26.8 | 46.4 | 30.6
2280 | 2106 | 42.4 | 61 | 26.7 | 46.6 | 30.6
2281 | 2107 | 42.4 | 60.8 | 26.6 | 46.7 | 30.5
2282 | 2108 | 42.4 | 60.7 | 26.5 | 46.7 | 30.4
2283 | 2109 | 42.4 | 60.7 | 26.4 | 46.4 | 30.3
2284 | 2110 | 42.3 | 60.8 | 26.4 | 46.6 | 30.3
2285 | 2111 | 42.3 | 60.7 | 26.4 | 46.4 | 30.3
2286 | 2112 | 42.3 | 60.7 | 26.3 | 46.7 | 30.2
2287 | 2113 | 42.3 | 60.5 | 26.3 | 46.9 | 30.1
2288 | 2114 | 42.3 | 60.5 | 26.4 | 47.3 | 30.2
2289 | 2115 | 42.3 | 60.4 | 26.3 | 47.1 | 30.1
2290 | 2116 | 42.3 | 60.2 | 26.3 | 47 | 30.1
2291 | 2117 | 42.3 | 60.3 | 26.3 | 47.3 | 30
2292 | 2118 | 42.2 | 60.3 | 26.3 | 47.5 | 30
2293 | 2119 | 42.2 | 60.4 | 26.2 | 46.4 | 29.8
2294 | 2120 | 42.2 | 60.3 | 26.2 | 46.7 | 29.8
2295 | 2121 | 42.2 | 60.4 | 26.2 | 47 | 29.9
2296 | 2122 | 42.1 | 60.6 | 26.2 | 46.4 | 29.9
2297 | 2123 | 42.1 | 60.7 | 26.2 | 46.1 | 29.9
2298 | 2124 | 42.1 | 60.5 | 26.3 | 46.3 | 29.8
2299 | 2125 | 42.1 | 60.4 | 26.4 | 46.8 | 29.9
2300 | 2126 | 42.1 | 60.3 | 26.4 | 46.8 | 30
2301 | 2127 | 42.1 | 60.2 | 26.4 | 46.8 | 30
2302 | 2128 | 42.1 | 60.2 | 26.4 | 47.5 | 30.1
2303 | 2129 | 42.1 | 60.3 | 26.4 | 46.7 | 30.3
2304 | 2130 | 42.1 | 60.3 | 26.5 | 45.9 | 30.3
2305 | 2131 | 42 | 60.2 | 26.5 | 46.1 | 30.4
2306 | 2132 | 42 | 60.3 | 26.5 | 46.5 | 30.4
2307 | 2133 | 42 | 60.2 | 26.5 | 46.3 | 30.4
2308 | 2134 | 42 | 60.1 | 26.4 | 46.8 | 30.3
2309 | 2135 | 42 | 60 | 26.4 | 47 | 30.2
2310 | 2136 | 42 | 59.9 | 26.4 | 46.1 | 30.1
2311 | 2137 | 42 | 59.7 | 26.4 | 46.2 | 30.1
2312 | 2138 | 42 | 59.4 | 26.4 | 45.8 | 30.2
2313 | 2139 | 42 | 59.4 | 26.4 | 45.5 | 30.3
2314 | 2140 | 42 | 59.4 | 26.4 | 45.5 | 30.3
2315 | 2141 | 42 | 59.5 | 26.3 | 46 | 30.3
2316 | 2142 | 42 | 59.5 | 26.3 | 46.5 | 30.3
2317 | 2143 | 42 | 59.5 | 26.3 | 47.2 | 30.3
2318 | 2144 | 42 | 59.5 | 26.3 | 47.6 | 30.3
2319 | 2145 | 42 | 59.7 | 26.3 | 47.6 | 30.3
2320 | 2146 | 42 | 59.8 | 26.3 | 47.9 | 30.3
2321 | 2147 | 41.9 | 59.9 | 26.3 | 47.8 | 30.3
2322 | 2148 | 41.9 | 59.9 | 26.4 | 47.3 | 30.3
2323 | 2149 | 41.9 | 60.1 | 26.4 | 47.6 | 30.4
2324 | 2150 | 41.9 | 60.2 | 26.4 | 48 | 30.4
2325 | 2151 | 41.8 | 60.2 | 26.4 | 48.1 | 30.4
2326 | 2152 | 41.8 | 60 | 26.3 | 47.7 | 30.4
2327 | 2153 | 41.8 | 60 | 26.3 | 47.4 | 30.4
2328 | 2154 | 41.8 | 60.1 | 26.4 | 47.3 | 30.4
2329 | 2155 | 41.8 | 60 | 26.4 | 47.5 | 30.5
2330 | 2156 | 41.7 | 59.7 | 26.4 | 47.1 | 30.5
2331 | 2157 | 41.7 | 59.6 | 26.4 | 46.7 | 30.5
2332 | 2158 | 41.8 | 59.6 | 26.4 | 47.1 | 30.5
2333 | 2159 | 41.7 | 59.6 | 26.5 | 47 | 30.6
2334 | 2160 | 41.7 | 59.7 | 26.5 | 47.1 | 30.6
2335 | 2161 | 41.7 | 59.7 | 26.5 | 47.4 | 30.6
2336 | 2162 | 41.7 | 59.8 | 26.4 | 47.3 | 30.6
2337 | 2163 | 41.7 | 59.8 | 26.4 | 47.6 | 30.6
2338 | 2164 | 41.7 | 59.7 | 26.4 | 46.9 | 30.7
2339 | 2165 | 41.7 | 59.6 | 26.3 | 46.2 | 30.7
2340 | 2166 | 41.7 | 59.5 | 26.3 | 46.5 | 30.7
2341 | 2167 | 41.6 | 59.3 | 26.3 | 45.9 | 30.7
2342 | 2168 | 41.6 | 59.3 | 26.3 | 45.8 | 30.7
2343 | 2169 | 41.6 | 59.4 | 26.2 | 45.8 | 30.7
2344 | 2170 | 41.6 | 59.4 | 26.2 | 44.8 | 30.6
2345 | 2171 | 41.6 | 59.4 | 26.2 | 44.4 | 30.6
2346 | 2172 | 41.6 | 59.3 | 26.2 | 45 | 30.6
2347 | 2173 | 41.5 | 59.1 | 26.2 | 45.6 | 30.6
2348 | 2174 | 41.5 | 59 | 26.2 | 45.5 | 30.5
2349 | 2175 | 41.5 | 59 | 26.2 | 46.1 | 30.5
2350 | 2176 | 41.5 | 59 | 26.2 | 46.4 | 30.5
2351 | 2177 | 41.5 | 58.9 | 26.3 | 46.6 | 30.4
2352 | 2178 | 41.5 | 58.7 | 26.2 | 45.9 | 30.4
2353 | 2179 | 41.5 | 58.6 | 26.2 | 45.1 | 30.5
2354 | 2180 | 41.5 | 58.6 | 26.2 | 44.3 | 30.6
2355 | 2181 | 41.5 | 58.5 | 26.2 | 44.4 | 30.6
2356 | 2182 | 41.5 | 58.6 | 26.1 | 44.8 | 30.6
2357 | 2183 | 41.4 | 58.6 | 26.1 | 45.3 | 30.6
2358 | 2184 | 41.4 | 58.5 | 26 | 45.1 | 30.6
2359 | 2185 | 41.4 | 58.3 | 26 | 45.7 | 30.5
2360 | 2186 | 41.4 | 58.1 | 26 | 46.2 | 30.3
2361 | 2187 | 41.4 | 58 | 26 | 45.7 | 30.2
2362 | 2188 | 41.4 | 57.9 | 25.9 | 45.1 | 30.2
2363 | 2189 | 41.4 | 57.8 | 25.9 | 45.2 | 30.1
2364 | 2190 | 41.4 | 57.8 | 25.9 | 45.1 | 30.1
2365 | 2191 | 41.4 | 57.7 | 25.9 | 45.3 | 30.2
2366 | 2192 | 41.4 | 57.6 | 25.9 | 44.9 | 30.2
2367 | 2193 | 41.3 | 57.5 | 25.9 | 44.9 | 30.3
2368 | 2194 | 41.3 | 57.5 | 25.9 | 44.7 | 30.3
2369 | 2195 | 41.3 | 57.7 | 25.9 | 44.3 | 30.4
2370 | 2196 | 41.3 | 57.7 | 25.9 | 44.4 | 30.4
2371 | 2197 | 41.3 | 57.6 | 25.9 | 44.5 | 30.4
2372 | 2198 | 41.2 | 57.5 | 25.8 | 44.6 | 30.5
2373 | 2199 | 41.2 | 57.4 | 25.8 | 44.2 | 30.5
2374 | 2200 | 41.2 | 57.4 | 25.8 | 44.2 | 30.4
2375 | 2201 | 41.2 | 57.4 | 25.8 | 44.2 | 30.3
2376 | 2202 | 41.2 | 57.5 | 25.7 | 44.2 | 30.3
2377 | 2203 | 41.2 | 57.5 | 25.7 | 44.5 | 30.3
2378 | 2204 | 41.2 | 57.5 | 25.6 | 44.2 | 30.2
2379 | 2205 | 41.2 | 57.6 | 25.6 | 44.6 | 30
2380 | 2206 | 41.2 | 57.6 | 25.6 | 45.1 | 30
2381 | 2207 | 41.1 | 57.5 | 25.7 | 45.2 | 30.2
2382 | 2208 | 41.1 | 57.4 | 25.7 | 45.3 | 30.2
2383 | 2209 | 41.1 | 57.4 | 25.8 | 45.2 | 30.2
2384 | 2210 | 41.1 | 57.3 | 25.8 | 44.8 | 30
2385 | 2211 | 41.1 | 57.3 | 25.8 | 44.3 | 30
2386 | 2212 | 41.1 | 57.3 | 25.8 | 43.7 | 29.9
2387 | 2213 | 41.1 | 57.3 | 25.8 | 44.1 | 29.8
2388 | 2214 | 41 | 57.1 | 25.8 | 44.5 | 29.9
2389 | 2215 | 41 | 56.9 | 25.7 | 44.9 | 29.9
2390 | 2216 | 41 | 56.8 | 25.7 | 45.2 | 29.7
2391 | 2217 | 41 | 56.9 | 25.6 | 45.4 | 29.6
2392 | 2218 | 41 | 56.9 | 25.5 | 44.7 | 29.6
2393 | 2219 | 41 | 57 | 25.5 | 43.8 | 29.5
2394 | 2220 | 41 | 57 | 25.6 | 44.3 | 29.4
2395 | 2221 | 40.9 | 56.9 | 25.6 | 45 | 29.5
2396 | 2222 | 40.9 | 56.8 | 25.6 | 45.6 | 29.5
2397 | 2223 | 40.9 | 56.8 | 25.6 | 45.4 | 29.6
2398 | 2224 | 40.9 | 56.9 | 25.6 | 45.7 | 29.6
2399 | 2225 | 40.9 | 57 | 25.6 | 45.4 | 29.7
2400 | 2226 | 40.9 | 57 | 25.7 | 45.5 | 29.7
2401 | 2227 | 40.9 | 56.9 | 25.7 | 45.8 | 29.6
2402 | 2228 | 40.8 | 56.9 | 25.8 | 46.1 | 29.5
2403 | 2229 | 40.8 | 56.9 | 25.9 | 45.6 | 29.5
2404 | 2230 | 40.8 | 56.8 | 26 | 45.1 | 29.6
2405 | 2231 | 40.8 | 56.7 | 26 | 44.9 | 29.5
2406 | 2232 | 40.8 | 56.8 | 26.1 | 43.8 | 29.6
2407 | 2233 | 40.8 | 56.7 | 26 | 43 | 29.6
2408 | 2234 | 40.8 | 56.6 | 26 | 42.8 | 29.6
2409 | 2235 | 40.8 | 56.5 | 26 | 42.8 | 29.6
2410 | 2236 | 40.8 | 56.5 | 26.1 | 43.7 | 29.6
2411 | 2237 | 40.8 | 56.5 | 26.1 | 43.4 | 29.5
2412 | 2238 | 40.8 | 56.4 | 26.1 | 43.9 | 29.5
2413 | 2239 | 40.7 | 56.3 | 26.1 | 43.9 | 29.5
2414 | 2240 | 40.7 | 56.3 | 26.2 | 43.9 | 29.5
2415 | 2241 | 40.7 | 56.2 | 26.2 | 44 | 29.4
2416 | 2242 | 40.7 | 56.2 | 26.1 | 44.3 | 29.3
2417 | 2243 | 40.7 | 55.9 | 26.2 | 44.4 | 29.3
2418 | 2244 | 40.7 | 55.8 | 26.2 | 44.5 | 29.2
2419 | 2245 | 40.7 | 55.8 | 26.1 | 44.8 | 29.2
2420 | 2246 | 40.7 | 55.9 | 26.1 | 45.3 | 29.2
2421 | 2247 | 40.7 | 56 | 26 | 45.6 | 29.2
2422 | 2248 | 40.7 | 56 | 26 | 46 | 29.1
2423 | 2249 | 40.7 | 56.1 | 26 | 46.2 | 29.1
2424 | 2250 | 40.7 | 56.2 | 26 | 46 | 29.1
2425 | 2251 | 40.7 | 56.2 | 26 | 45.9 | 29.2
2426 | 2252 | 40.7 | 56.1 | 26 | 45.2 | 29.1
2427 | 2253 | 40.7 | 56.1 | 26 | 44.8 | 29.2
2428 | 2254 | 40.7 | 56.1 | 26.1 | 44.8 | 29.2
2429 | 2255 | 40.6 | 55.9 | 26.1 | 44.7 | 29.3
2430 | 2256 | 40.7 | 55.8 | 26.1 | 44.8 | 29.4
2431 | 2257 | 40.6 | 55.7 | 26.1 | 44.8 | 29.4
2432 | 2258 | 40.6 | 55.6 | 26.2 | 45 | 29.5
2433 | 2259 | 40.6 | 55.6 | 26.2 | 45.4 | 29.5
2434 | 2260 | 40.6 | 55.6 | 26.2 | 45.3 | 29.6
2435 | 2261 | 40.6 | 55.5 | 26.2 | 45.5 | 29.5
2436 | 2262 | 40.6 | 55.4 | 26.1 | 45.8 | 29.5
2437 | 2263 | 40.6 | 55.3 | 26.1 | 46.1 | 29.6
2438 | 2264 | 40.6 | 55.2 | 26 | 45.7 | 29.5
2439 | 2265 | 40.6 | 55.3 | 26 | 44.9 | 29.5
2440 | 2266 | 40.6 | 55.3 | 26 | 44.4 | 29.6
2441 | 2267 | 40.6 | 55.3 | 26 | 44.1 | 29.6
2442 | 2268 | 40.6 | 55.3 | 25.9 | 44.1 | 29.6
2443 | 2269 | 40.6 | 55.4 | 25.8 | 44.4 | 29.6
2444 | 2270 | 40.6 | 55.4 | 25.8 | 44.8 | 29.6
2445 | 2271 | 40.5 | 55.3 | 25.7 | 45 | 29.6
2446 | 2272 | 40.5 | 55.2 | 25.7 | 45.3 | 29.4
2447 | 2273 | 40.5 | 55.2 | 25.6 | 45 | 29.4
2448 | 2274 | 40.5 | 55.3 | 25.6 | 43.9 | 29.4
2449 | 2275 | 40.5 | 55.4 | 25.6 | 43.6 | 29.5
2450 | 2276 | 40.5 | 55.5 | 25.7 | 43.6 | 29.5
2451 | 2277 | 40.5 | 55.3 | 25.7 | 43.5 | 29.5
2452 | 2278 | 40.5 | 55.2 | 25.6 | 43.2 | 29.6
2453 | 2279 | 40.5 | 55.1 | 25.6 | 43.8 | 29.5
2454 | 2280 | 40.5 | 55.1 | 25.6 | 43 | 29.5
2455 | 2281 | 40.5 | 55.1 | 25.6 | 42.7 | 29.4
2456 | 2282 | 40.5 | 55.1 | 25.5 | 42.6 | 29.4
2457 | 2283 | 40.5 | 55 | 25.4 | 43 | 29.4
2458 | 2284 | 40.4 | 54.9 | 25.4 | 42.7 | 29.3
2459 | 2285 | 40.4 | 54.9 | 25.4 | 42.5 | 29.2
2460 | 2286 | 40.4 | 54.9 | 25.4 | 43 | 29.2
2461 | 2287 | 40.4 | 54.9 | 25.4 | 43.1 | 29.3
2462 | 2288 | 40.4 | 54.9 | 25.4 | 42.4 | 29.4
2463 | 2289 | 40.3 | 55 | 25.4 | 42.6 | 29.4
2464 | 2290 | 40.3 | 55 | 25.4 | 43 | 29.5
2465 | 2291 | 40.3 | 55 | 25.5 | 43.2 | 29.5
2466 | 2292 | 40.3 | 55.1 | 25.6 | 43.3 | 29.5
2467 | 2293 | 40.3 | 55.3 | 25.6 | 44 | 29.5
2468 | 2294 | 40.3 | 55.2 | 25.6 | 44.5 | 29.5
2469 | 2295 | 40.3 | 55.1 | 25.6 | 44.9 | 29.4
2470 | 2296 | 40.2 | 55.1 | 25.7 | 44.4 | 29.4
2471 | 2297 | 40.2 | 55 | 25.7 | 43.9 | 29.4
2472 | 2298 | 40.2 | 54.8 | 25.7 | 43.8 | 29.4
2473 | 2299 | 40.2 | 54.8 | 25.7 | 43.7 | 29.4
2474 | 2300 | 40.2 | 54.7 | 25.7 | 43.8 | 29.4
2475 | 2301 | 40.2 | 54.7 | 25.7 | 44 | 29.3
2476 | 2302 | 40.2 | 54.6 | 25.7 | 44 | 29.3
2477 | 2303 | 40.2 | 54.6 | 25.6 | 43.4 | 29.3
2478 | 2304 | 40.1 | 54.5 | 25.6 | 43 | 29.3
2479 | 2305 | 40.1 | 54.5 | 25.6 | 43.5 | 29.3
2480 | 2306 | 40.1 | 54.4 | 25.6 | 43.7 | 29.3
2481 | 2307 | 40.1 | 54.5 | 25.5 | 44 | 29.2
2482 | 2308 | 40 | 54.5 | 25.5 | 44.1 | 29.1
2483 | 2309 | 40 | 54.6 | 25.4 | 44.5 | 29.1
2484 | 2310 | 40 | 54.6 | 25.4 | 44.8 | 29.1
2485 | 2311 | 40 | 54.7 | 25.4 | 45.1 | 29
2486 | 2312 | 40 | 54.6 | 25.3 | 45.2 | 28.9
2487 | 2313 | 40 | 54.7 | 25.3 | 45.1 | 28.9
2488 | 2314 | 40 | 54.7 | 25.3 | 44.9 | 28.9
2489 | 2315 | 39.9 | 54.8 | 25.3 | 44.9 | 28.9
2490 | 2316 | 39.9 | 54.7 | 25.3 | 44.9 | 29
2491 | 2317 | 39.9 | 54.7 | 25.3 | 44.8 | 29
2492.1 | 2318.1 | 39.8 | 54.6 | 25.3 | 44.2 | 29
2493.1 | 2319.1 | 39.8 | 54.7 | 25.3 | 43.3 | 29
2494.1 | 2320.1 | 39.8 | 54.6 | 25.3 | 42.9 | 29
2495.1 | 2321.1 | 39.8 | 54.5 | 25.3 | 42.7 | 28.9
2496.1 | 2322.1 | 39.8 | 54.4 | 25.3 | 43.3 | 28.9
2497.1 | 2323.1 | 39.7 | 54.2 | 25.3 | 43.6 | 28.9
2498.1 | 2324.1 | 39.7 | 54.1 | 25.3 | 44 | 28.9
2499.1 | 2325.1 | 39.7 | 54 | 25.2 | 44 | 29
2500.1 | 2326.1 | 39.7 | 54 | 25.2 | 43.6 | 29
2501.1 | 2327.1 | 39.7 | 54 | 25.2 | 43.4 | 29
2502.1 | 2328.1 | 39.7 | 53.9 | 25.2 | 43.5 | 28.9
2503.1 | 2329.1 | 39.7 | 53.8 | 25.2 | 43.4 | 28.9
2504.1 | 2330.1 | 39.7 | 53.8 | 25.2 | 43.2 | 28.9
2505.1 | 2331.1 | 39.7 | 53.9 | 25.2 | 43.7 | 28.8
2506.1 | 2332.1 | 39.7 | 54 | 25.2 | 43.1 | 28.8
2507.1 | 2333.1 | 39.6 | 54.1 | 25.2 | 43.2 | 28.9
2508.1 | 2334.1 | 39.6 | 54 | 25.2 | 43.5 | 28.9
2509.1 | 2335.1 | 39.6 | 54.1 | 25.2 | 43.4 | 29
2510.1 | 2336.1 | 39.6 | 54.1 | 25.2 | 43.4 | 29
2511.1 | 2337.1 | 39.6 | 53.9 | 25.2 | 43.6 | 29
2512.1 | 2338.1 | 39.6 | 53.7 | 25.2 | 43.2 | 29
2513.1 | 2339.1 | 39.6 | 53.6 | 25.1 | 43.2 | 28.8
2514.1 | 2340.1 | 39.6 | 53.5 | 25 | 43 | 28.7
2515.1 | 2341.1 | 39.5 | 53.5 | 25 | 43 | 28.6
2516.1 | 2342.1 | 39.5 | 53.6 | 25 | 42.8 | 28.6
2517.1 | 2343.1 | 39.5 | 53.4 | 25 | 43.1 | 28.6
2518.1 | 2344.1 | 39.5 | 53.3 | 24.9 | 43.1 | 28.6
2519.1 | 2345.1 | 39.5 | 53.3 | 25 | 43.1 | 28.6
2520.1 | 2346.1 | 39.5 | 53.2 | 24.9 | 42.4 | 28.6
2521.1 | 2347.1 | 39.5 | 53.3 | 24.9 | 42.2 | 28.5
2522.1 | 2348.1 | 39.5 | 53.3 | 25 | 42.5 | 28.5
2523.1 | 2349.1 | 39.5 | 53.3 | 25 | 43 | 28.4
2524.1 | 2350.1 | 39.5 | 53.3 | 25 | 43.3 | 28.5
2525.1 | 2351.1 | 39.5 | 53.2 | 25 | 43.5 | 28.5
2526.1 | 2352.1 | 39.4 | 53.1 | 25 | 43.6 | 28.4
2527.1 | 2353.1 | 39.4 | 53 | 25.1 | 43.8 | 28.4
2528.1 | 2354.1 | 39.4 | 52.9 | 25.1 | 43.1 | 28.3
2529.1 | 2355.1 | 39.4 | 52.9 | 25.1 | 43.3 | 28.4
2530.1 | 2356.1 | 39.4 | 52.9 | 25.2 | 42.9 | 28.4
2531.1 | 2357.1 | 39.4 | 52.9 | 25.3 | 43 | 28.4
2532.1 | 2358.1 | 39.4 | 53 | 25.3 | 42.7 | 28.4
2533.1 | 2359.1 | 39.4 | 53.1 | 25.4 | 42.5 | 28.4
2534.1 | 2360.1 | 39.4 | 53 | 25.4 | 42.8 | 28.4
2535.1 | 2361.1 | 39.4 | 53 | 25.4 | 42.9 | 28.5
2536.1 | 2362.1 | 39.4 | 52.9 | 25.5 | 43.3 | 28.5

## Test Facts
Last row in IRMS data sheets: | 15
Time when Penlight power was initiated: | 174