## Test Facts
Last Row in IR Data sets: | 177
Power On | 66

## Penlight Matrix
Matrix of CAROLFIRE Penlight Small Scale Exposure Tests
Test # | Primary Application | Cable Insulation/Jacket Material | [8 empty] | Cable Item number (or numbers) | Number of Conductors |  |  |  | Conductor Size (AWG) |  |  |  |  | Cable Bundle Size |  |  | Thermal Exposure kW/m2 (oC) see note 1 | Raceway Type |  |  | Group #
|  | Thermoset |  |  |  | Mixed | Spec. | Thermoplastic
|  | XLPE/ CSPE | EPR/ CPE | SR | XLPO/ XLPO | XLPE/ PVC | Vita- Link | PE/ PVC | PVC/ PVC | Tefzel |  | 3 | 2 | 7 | 12 | 8 | 12 | 14 | 16 | 18 | 1 | 3 | 6 |  | 12" Tray | 2.5" Cnd | Air Drop
1 | FMI | X | [8 empty] | 14 | X |  |  |  | X |  |  |  |  | X |  |  | 17.7 (475) | X |  |  | 1
2 | FMI | X | [8 empty] | 14 | X |  |  |  | X |  |  |  |  | X |  |  | 17.3 (470) | X
3 | FMI | X | [8 empty] | 14 | X |  |  |  | X |  |  |  |  | X |  |  | 17.3 (470) | X
4 | FMI | [7 empty] | X |  | 5 | X |  |  |  | X |  |  |  |  | X |  |  | 6.1 (300) | X
5 | FMI | [7 empty] | X |  | 5 | X |  |  |  | X |  |  |  |  | X |  |  | 6.1 (300) | X
6 | FMI | [7 empty] | X |  | 5 | X |  |  |  | X |  |  |  |  | X |  |  | 6.1 (300) | X
7 | FMI | X | [8 empty] | 14 | X |  |  |  | X |  |  |  |  | X |  |  | 17.3 (470) |  | X
8 | FMI | [7 empty] | X |  | 5 | X |  |  |  | X |  |  |  |  | X |  |  | 6.1 (300) |  | X
9 | FMI | X | [8 empty] | 14 | X |  |  |  | X |  |  |  |  | X |  |  | 17.3 (470) |  |  | X
10 | FMI | [7 empty] | X |  | 5 | X |  |  |  | X |  |  |  |  | X |  |  | 6.1 (300) |  |  | X
11 | FMI | X | [8 empty] | 10 |  |  | X |  |  | X |  |  |  | X |  |  | 17.3 (470) | X
12 | FMI | X | [8 empty] | 10 |  |  | X |  |  | X |  |  |  | X |  |  | 17.3 (470) | X
13 | FMI | X | [8 empty] | 10 |  |  | X |  |  | X |  |  |  | X |  |  | 17.3 (470) | X
14 | FMI | [6 empty] | X |  |  | 15 |  |  | X |  |  | X |  |  |  | X |  |  | 6.1 (300) | X
15 | FMI | [6 empty] | X |  |  | 15 |  |  | X |  |  | X |  |  |  | X |  |  | 7.3 (325) | X
16 | FMI | [6 empty] | X |  |  | 15 |  |  | X |  |  | X |  |  |  | X |  |  | 7.3 (325) | X
17 | FMI |  | X | [7 empty] | 2 |  |  | X |  |  | X |  |  |  | X |  |  | 17.3 (470) | X
18 | FMI |  |  | X | [6 empty] | 9 |  |  | X |  |  | X |  |  |  | X |  |  | 51 (700) | X
19 | FMI |  |  |  | X | [5 empty] | 8 |  |  | X |  |  | X |  |  |  | X |  |  | 17.3 (470) | X
20 | FMI |  |  |  |  | X |  |  |  |  | 3 |  |  | X |  |  | X |  |  |  | X |  |  | 17.3 (470) | X
21 | FMI | [7 empty] | X |  | 1 |  |  | X |  |  | X |  |  |  | X |  |  | 6.1 (300) | X
22 | FMI | [8 empty] | X | 12 |  |  | X |  |  | X |  |  |  | X |  |  | 17.3 (470) | X
23 | FMI | X | [8 empty] | 10 |  |  | X |  |  | X |  |  |  | X |  |  | 17.3 (470) |  | X
24 | FMI | X | [8 empty] | 10 |  |  | X |  |  | X |  |  |  | X |  |  | 17.3 (470) |  | X
25 | FMI | [6 empty] | X |  |  | 15 |  |  | X |  |  | X |  |  |  | X |  |  | 7.3 (325) |  | X
26 | FMI | [6 empty] | X |  |  | 15 |  |  | X |  |  | X |  |  |  | X |  |  | 7.3 (325) |  | X
27 | FMI | X | [8 empty] | 10 |  |  | X |  |  | X |  |  |  | X |  |  | 17.3 (470) |  |  | X
28 | FMI | X | [8 empty] | 10 |  |  | X |  |  | X |  |  |  | X |  |  | 17.3 (470) |  |  | X
29 | FMI | [6 empty] | X |  |  | 15 |  |  | X |  |  | X |  |  |  | X |  |  | 7.3 (325) |  |  | X
30 | FMI | [6 empty] | X |  |  | 15 |  |  | X |  |  | X |  |  |  | X |  |  | 7.3 (325) |  |  | X
31 | FMI | [5 empty] | X |  |  |  | 11 |  |  | X |  |  |  | X | [5 empty] | 51 (700) | X
32 | Note 2 | [5 empty] | X |  |  |  | 11 |  |  | X |  |  |  | X | [5 empty] | NOT RUN |  | X
33 | Note 2 | [5 empty] | X |  |  |  | 11 |  |  | X |  |  |  | X | [5 empty] | NOT RUN |  |  | X
34 | 2-A, C | X | [8 empty] | 10 |  |  | X |  |  | X | [5 empty] | X | 23 (525) | X |  |  | 2
35 | 2-B, C | X | [5 empty] | X |  |  | 10&15 |  |  | X |  |  | X | [5 empty] | X | 23 (525) | X
36 | 2-A, C | X | [8 empty] | 10 |  |  | X |  |  | X |  |  |  |  | X |  | 23 (525) |  | X
37 | 2-B, C | X | [5 empty] | X |  |  | 10&15 |  |  | X |  |  | X |  |  |  |  | X |  | 23 (525) |  | X
38 | Note 3 | X | [8 empty] | 10 |  |  | X |  |  | X | [5 empty] | X | NOT RUN | X |  |  | 3
39 | Note 3 | X | [5 empty] | X |  |  | 10&15 |  |  | X |  |  | X | [5 empty] | X | NOT RUN | X
40 | Note 3 | X | [8 empty] | 10 |  |  | X |  |  | X |  |  |  |  | X |  | NOT RUN |  | X
41 | Note 3 | X | [5 empty] | X |  |  | 10&15 |  |  | X |  |  | X |  |  |  |  | X |  | NOT RUN |  | X
42 | 2-A, C | X | X | [7 empty] | 10&2 |  |  | X |  |  | X | [5 empty] | X | 23 (525) | X |  |  | 4
43 | 2-B, C |  | X |  |  |  |  | X |  |  | 2&15 |  |  | X |  |  | X | [5 empty] | X | 23 (525) | X
44 | 2-A, B, C | X | X | X | X |  |  | X |  | X | 10,2,9,8,15&12 |  |  | X |  |  | X | [5 empty] | X | 23 (525) | X
45 | 2-A, B, C | X | X | X | X |  |  | X |  | X | 10,2,9,8,15&12 |  |  | X |  |  | X | [5 empty] | X | 23 (525) | X
46 | 2-A, B, C | X | X |  |  | X |  | X | X | X | 10,2,3,15,1&12 |  |  | X |  |  | X | [5 empty] | X | 23 (525) | X
47 | 2-A, C | X | X | [7 empty] | 10&2 |  |  | X |  |  | X |  |  |  |  | X |  | 23 (525) |  | X
48 | 2-B, C |  | X |  |  |  |  | X |  |  | 2&15 |  |  | X |  |  | X |  |  |  |  | X |  | 23 (525) |  | X
49 | 2-A, B, C | X | X |  |  |  |  | X |  |  | 10,2&15 |  |  | X |  |  | X |  |  |  |  | X |  | 23 (525) |  | X
50 | 2-A, B, C | X | X |  |  |  |  | X |  |  | 10,2&15 |  |  | X |  |  | X |  |  |  |  | X |  | 23 (525) |  | X
51 | Note 3 | X | X | [7 empty] | 10&2 |  |  | X |  |  | X | [5 empty] | X | NOT RUN | X |  |  | 5
52 | Note 3 |  | X |  |  |  |  | X |  |  | 2&15 |  |  | X |  |  | X | [5 empty] | X | NOT RUN | X
53 | Note 3 | X | X | X | X |  |  | X |  | X | 10,2,9,8,15&12 |  |  | X |  |  | X | [5 empty] | X | NOT RUN | X
54 | Note 3 | X | X | X | X |  |  | X |  | X | 10,2,9,8,15&12 |  |  | X |  |  | X | [5 empty] | X | NOT RUN | X
55 | Note 3 | X | X |  |  | X |  | X | X | X | 10,2,3,15,1&12 |  |  | X |  |  | X | [5 empty] | X | NOT RUN | X
56 | Note 3 | X | X | [7 empty] | 10&2 |  |  | X |  |  | X |  |  |  |  | X |  | NOT RUN |  | X
57 | Note 3 |  | X |  |  |  |  | X |  |  | 2&15 |  |  | X |  |  | X |  |  |  |  | X |  | NOT RUN |  | X
58 | Note 3 | X | X |  |  |  |  | X |  |  | 10,2&15 |  |  | X |  |  | X |  |  |  |  | X |  | NOT RUN |  | X
59 | Note 3 | X | X |  |  |  |  | X |  |  | 10,2&15 |  |  | X |  |  | X |  |  |  |  | X |  | NOT RUN |  | X
60 | 2-A, C |  |  |  |  | X |  |  |  |  | 3 |  |  | X |  |  | X | [5 empty] | X | 23 (525) | X |  |  | 6
61 | 2-A, C |  |  |  |  | X |  |  |  |  | 3 |  |  | X |  |  | X |  |  |  |  | X |  | 23 (525) |  | X
62 | 2-A, C | X | [8 empty] | 13 |  |  |  | X |  |  |  |  | X | X |  |  | 17.3 (470) | X |  |  | 7
63 | 2-B, C | [7 empty] | X |  | 6 |  |  |  | X |  |  |  |  | X | X |  |  | 7.2 (325) | X
64 | 2-A, C | X | [8 empty] | 13 |  | X | [5 empty] | X |  | X |  |  | 17.3 (470) | X |  |  | 8
65 | 2-B, C | [7 empty] | X |  | 6 |  | X | [5 empty] | X |  | X |  |  | 7.2 (325) | X
66 | Note 2 | X |  |  |  |  | X |  |  |  | 10&11 |  |  | X |  |  | X | X |  |  |  |  | X | NOT RUN | X |  |  | 9
67 | Note 2 | [5 empty] | X | X | X |  | 11,15&1 |  |  | X |  |  | X | X |  |  |  |  | X | NOT RUN | X
68 | 2-A, B, C | X | X |  | X | X | X | X |  |  | 10,2,8,3,11&15 |  |  | X |  |  | X | X |  |  |  |  | X | 23 (525) | X
Spec1 | Note 5 | [6 empty] | X | [5 empty] | X |  |  | X |  |  |  | X |  | X | Varies | X
Notes:
Not Run = Test was NOT RUN - these tests were dropped from testing per the additional notes below (see Notes 2 and 3). FMI = Fire Modeling Improvement 2-A, B, C = Bin 2, Items A, B, and/or C
1. Thermal Exposure conditions (Column X) are shown as both the nominal heat flux from the shroud (kW/m2) and shroud temperature (oC)
2. Based on the results of preliminary testing and Test 31, those subsequent tests involving the Vitalink cable in Penlight were not conducted. As a result, Tests 32, 33, 66 and 67 were not performed
3. Initial plans had called for the conduct of testing at two flux levels (one high flux condition and one low flux condition). Based on peer review feedback, it was decided to run all tests at the same heat flux (an intermediate flux value appopriate to each cable configuration). As a result, those tests originally planned as repeated test configurations performed under low flux conditions (Groups 3 and 5, Tests - and 51-59) were not conducted.
4. At the request of the Fire modeling teams, the tests in groups 7 and 8 were revised to provide additional thermal response data for single cables of varying plastic to copper content.
5. Special Test 1 (Spec1) was added to the matrix at the request of the fire modeling teams. This was a thermal-monitoring test only involving more extensive temperature response measurements for a cable bundle in conjunction with a single cable. This test involved no electrical functionality monitoring. The exposure conditions for this test were varied. The exposure began at 350C, was increased to 350C and then increased again to 375C. See data file for details.

## Shorting Summary
Shorting Sequence for Penlight Test 4
Test conditions: Cable: 3-conductor plus drain wire, 8AWG, PVC insulated, PVC jacketed, industrial grade General Cable. Cable specimens present: One length of cable was monitored for electrical performance, a second length of cable monitored for temperature response, no other cable samples present. Raceway: 12" B-Line Series 2 tray (part number 248P09-12-144) located centrally in the Penlight chamber with chamber end walls closed and un-heated. Exposure conditions: Shroud set to temperature of 300C, nominal 6.1 kW/m2 flux from shroud. Electrical repsonse monitoring: IRMS system using four channels - one for each insulated conductor and a fourth for the un-insulated drain wire (the drain was treated as a fourth conductor and was not grounded), cable tray was grounded. Thermal response monitoring: Shroud temperature and five cable temperatures (see maps). Shroud power: Initiated after 66 seconds of baseline data monitoring.
DAQ Time | Penlight Time | Event | Interpretation
66 | 0 | Initiate Penlight Heating
656 | 590 | Conductor 4 (drain wire) shorts to ground at less than 100 ohms (35)
978 | 912 | Conductor 3 shorts to external ground at less than 100 ohms (23)
982-985 | 916-919 | Conductors 3 & 4 short together (22), conductor 1 rapidly shorts to conductors 2 & 3 (422, 27) and ground (14) | Conductor to conductor shorts fluctuate wildly while shorts to ground remain relatively stable
994-998 | 928-982 | The short between conductors 1 & 2 degrades to 12 ohms, and conductor 1 shorts to conductor 4 (21)
1064-1076 | 998-1010 | Conductor 2 shorts to conductor 3 (825 then 28) and to ground (226 then 14) | All conductors have shorted to external ground at less than 100 ohms
Additional Observations
Observation 1 | Note: For a light power cable of this type, the drain wire would normally be grounded. Using the IRMS system, the drain was treated as a fourth conductor independent of the external ground (the conduit).
Observation 2 | Intermittent shorts between conductors were observed followed by more persistent shorts.

## Thermocouple Maps
Thermocouple map for TC's on and within the cable
Translation to data file names used in "PenTemps" WorkSheet:
| Map Name |  | Data File Name | Location
| TC1 | = | Cable 1 | Within cable just below cable jacket, center position
| TC2 | = | Cable 2 | At cable core between conductors, center position
| TC3 | = | Cable 3 | Within cable just below cable jacket, opposite side from Cable 1, center position
| TC4 | = | Cable 4 | On outer cable surface, outboard from cable center
| TC5 | = | Cable 5 | On outer cable surface, outboard from cable center

## C-C
Conductor to Conductor Resistances
Penlight Test 4 |  |  | 2006-07-05 | 15:54
PVC | 3-C | Tray
300 C | 6.1 kW/m2
Penlight Time | C1-2 | Penlight Time | C1-3 | Penlight Time | C1-4 | Penlight Time | C2-3 | Penlight Time | C2-4 | Penlight Time | C3-4 | Penlight Time | Minimums
-65.5 | 251037.9994 | -63.5 | 251737.9994 | -61.5 | 251537.9994 | -59.5 | 251637.9994 | -57.5 | 251937.9994 | -56.5 | 251837.9994 | -65.5 | 251037.9994
-54.5 | 251037.9994 | -52.5 | 251737.9994 | -50.5 | 251537.9994 | -48.5 | 251637.9994 | -47.5 | 251937.9994 | -45.5 | 251837.9994 | -54.5 | 251037.9994
-43.5 | 251037.9994 | -41.5 | 251737.9994 | -39.5 | 251537.9994 | -38.5 | 251637.9994 | -36.5 | 251937.9994 | -34.5 | 251837.9994 | -43.5 | 251037.9994
-32.5 | 251037.9994 | -30.5 | 251737.9994 | -29.5 | 251537.9994 | -27.5 | 251637.9994 | -25.5 | 251937.9994 | -23.5 | 251837.9994 | -32.5 | 251037.9994
-21.5 | 251037.9994 | -20.5 | 251737.9994 | -18.5 | 251537.9994 | -16.5 | 251637.9994 | -14.5 | 251937.9994 | -12.5 | 251837.9994 | -21.5 | 251037.9994
-11 | 251037.9994 | -9.5 | 251737.9994 | -7.5 | 251537.9994 | -5.5 | 251637.9994 | -4 | 251937.9994 | -2.5 | 251837.9994 | -11 | 251037.9994
-0.5 | 251037.9994 | 1.5 | 251737.9994 | 3.5 | 251537.9994 | 5.5 | 251637.9994 | 6.5 | 251937.9994 | 8.5 | 251837.9994 | -0.5 | 251037.9994
10.5 | 251037.9994 | 12.5 | 251737.9994 | 14.5 | 251537.9994 | 15.5 | 251637.9994 | 17.5 | 251937.9994 | 19.5 | 251837.9994 | 10.5 | 251037.9994
21.5 | 251037.9994 | 23.5 | 251737.9994 | 24.5 | 251537.9994 | 26.5 | 251637.9994 | 28.5 | 251937.9994 | 30.5 | 251837.9994 | 21.5 | 251037.9994
32.5 | 251037.9994 | 34 | 251737.9994 | 35.5 | 125718.9988 | 37.5 | 251637.9994 | 39.5 | 251937.9994 | 41.5 | 251837.9994 | 32.5 | 125718.9988
42.5 | 251037.9994 | 44.5 | 251737.9994 | 46.5 | 251537.9994 | 48.5 | 251637.9994 | 50.5 | 125918.9988 | 51.5 | 251837.9994 | 42.5 | 125918.9988
53.5 | 251037.9994 | 55.5 | 251737.9994 | 57.5 | 251537.9994 | 59.5 | 251637.9994 | 60.5 | 251937.9994 | 62.5 | 251837.9994 | 53.5 | 251037.9994
64.5 | 251037.9994 | 66.5 | 251737.9994 | 68.5 | 251537.9994 | 70 | 251637.9994 | 71.5 | 251937.9994 | 73.5 | 251837.9994 | 64.5 | 251037.9994
75.5 | 251037.9994 | 77 | 251737.9994 | 78.5 | 251537.9994 | 80.5 | 251637.9994 | 82.5 | 251937.9994 | 84.5 | 251837.9994 | 75.5 | 251037.9994
86 | 251037.9994 | 87.5 | 251737.9994 | 89.5 | 251537.9994 | 91.5 | 251637.9994 | 93.5 | 251937.9994 | 95.5 | 251837.9994 | 86 | 251037.9994
96.5 | 251037.9994 | 98.5 | 251737.9994 | 100.5 | 125718.9988 | 102.5 | 251637.9994 | 104 | 251937.9994 | 105.5 | 251837.9994 | 96.5 | 125718.9988
107.5 | 251037.9994 | 109.5 | 251737.9994 | 111.5 | 251537.9994 | 113.5 | 251637.9994 | 114.5 | 251937.9994 | 116.5 | 251837.9994 | 107.5 | 251037.9994
118.5 | 251037.9994 | 120.5 | 251737.9994 | 122.5 | 251537.9994 | 124 | 251637.9994 | 125.5 | 251937.9994 | 127.5 | 251837.9994 | 118.5 | 251037.9994
129.5 | 251037.9994 | 131.5 | 251737.9994 | 132.5 | 251537.9994 | 134.5 | 251637.9994 | 136.5 | 251937.9994 | 138.5 | 251837.9994 | 129.5 | 251037.9994
140 | 251037.9994 | 141.5 | 251737.9994 | 143.5 | 251537.9994 | 145.5 | 251637.9994 | 147.5 | 251937.9994 | 149 | 251837.9994 | 140 | 251037.9994
150.5 | 251037.9994 | 152.5 | 251737.9994 | 154.5 | 251537.9994 | 156.5 | 251637.9994 | 158.5 | 251937.9994 | 159.5 | 251837.9994 | 150.5 | 251037.9994
161.5 | 251037.9994 | 163.5 | 251737.9994 | 165.5 | 251537.9994 | 167 | 251637.9994 | 168.5 | 125918.9988 | 170.5 | 251837.9994 | 161.5 | 125918.9988
172.5 | 251037.9994 | 174.5 | 251737.9994 | 176 | 251537.9994 | 177.5 | 251637.9994 | 179.5 | 251937.9994 | 181.5 | 251837.9994 | 172.5 | 251037.9994
183.5 | 251037.9994 | 185 | 251737.9994 | 186.5 | 251537.9994 | 188.5 | 251637.9994 | 190.5 | 251937.9994 | 192.5 | 251837.9994 | 183.5 | 251037.9994
194.5 | 251037.9994 | 195.5 | 251737.9994 | 197.5 | 251537.9994 | 199.5 | 251637.9994 | 201.5 | 251937.9994 | 203.5 | 251837.9994 | 194.5 | 251037.9994
204.5 | 251037.9994 | 206.5 | 251737.9994 | 208.5 | 251537.9994 | 210.5 | 251637.9994 | 212 | 251937.9994 | 213.5 | 251837.9994 | 204.5 | 251037.9994
215.5 | 251037.9994 | 217.5 | 251737.9994 | 219.5 | 251537.9994 | 221.5 | 251637.9994 | 222.5 | 251937.9994 | 224.5 | 251837.9994 | 215.5 | 251037.9994
226.5 | 251037.9994 | 228.5 | 251737.9994 | 230 | 251537.9994 | 231.5 | 251637.9994 | 233.5 | 251937.9994 | 235.5 | 251837.9994 | 226.5 | 251037.9994
237.5 | 251037.9994 | 239 | 251737.9994 | 240.5 | 251537.9994 | 242.5 | 251637.9994 | 244.5 | 251937.9994 | 246.5 | 251837.9994 | 237.5 | 251037.9994
248.5 | 251037.9994 | 249.5 | 251737.9994 | 251.5 | 251338.0795 | 253.5 | 251637.9994 | 255.5 | 251937.9994 | 257.5 | 251837.9994 | 248.5 | 251037.9994
258.5 | 251037.9994 | 260.5 | 251737.9994 | 262.5 | 251537.9994 | 264.5 | 251637.9994 | 266.5 | 251937.9994 | 267.5 | 251837.9994 | 258.5 | 251037.9994
269.5 | 251037.9994 | 271.5 | 251737.9994 | 273.5 | 251537.9994 | 275.5 | 251637.9994 | 276.5 | 251937.9994 | 278.5 | 251837.9994 | 269.5 | 251037.9994
280.5 | 251037.9994 | 282.5 | 251737.9994 | 284.5 | 251537.9994 | 285.5 | 251637.9994 | 287.5 | 251937.9994 | 289.5 | 251837.9994 | 280.5 | 251037.9994
291.5 | 251037.9994 | 293.5 | 251737.9994 | 294.5 | 251537.9994 | 296.5 | 251637.9994 | 298.5 | 251937.9994 | 300.5 | 251837.9994 | 291.5 | 251037.9994
302.5 | 251037.9994 | 303.5 | 251737.9994 | 305.5 | 251537.9994 | 307.5 | 251637.9994 | 309.5 | 251937.9994 | 311.5 | 251837.9994 | 302.5 | 251037.9994
312.5 | 251037.9994 | 314.5 | 251737.9994 | 316.5 | 251537.9994 | 318.5 | 251637.9994 | 320.5 | 251937.9994 | 321.5 | 251837.9994 | 312.5 | 251037.9994
323.5 | 251037.9994 | 325.5 | 251737.9994 | 327.5 | 251537.9994 | 329.5 | 251637.9994 | 330.5 | 251937.9994 | 332.5 | 251837.9994 | 323.5 | 251037.9994
334.5 | 251037.9994 | 336.5 | 251737.9994 | 338.5 | 251537.9994 | 339.5 | 251637.9994 | 341.5 | 251937.9994 | 343.5 | 251837.9994 | 334.5 | 251037.9994
345.5 | 250838.0796 | 347.5 | 251737.9994 | 348.5 | 251537.9994 | 350.5 | 251637.9994 | 352.5 | 251937.9994 | 354.5 | 251837.9994 | 345.5 | 250838.0796
356.5 | 125468.9988 | 357.5 | 251737.9994 | 359.5 | 251537.9994 | 361.5 | 251637.9994 | 363.5 | 251937.9994 | 365.5 | 251837.9994 | 356.5 | 125468.9988
366.5 | 251037.9994 | 368.5 | 251737.9994 | 370.5 | 251537.9994 | 372.5 | 251637.9994 | 374 | 251937.9994 | 375.5 | 251837.9994 | 366.5 | 251037.9994
377.5 | 251037.9994 | 379.5 | 251737.9994 | 381.5 | 251537.9994 | 383 | 251637.9994 | 384.5 | 251937.9994 | 386.5 | 251837.9994 | 377.5 | 251037.9994
388.5 | 251037.9994 | 390.5 | 251737.9994 | 392 | 251537.9994 | 393.5 | 251637.9994 | 395.5 | 251937.9994 | 397.5 | 251837.9994 | 388.5 | 251037.9994
399.5 | 251037.9994 | 401 | 251737.9994 | 402.5 | 251537.9994 | 404.5 | 251637.9994 | 406.5 | 251937.9994 | 408.5 | 251837.9994 | 399.5 | 251037.9994
410 | 251037.9994 | 411.5 | 251737.9994 | 413.5 | 251537.9994 | 415.5 | 251637.9994 | 417.5 | 251937.9994 | 419 | 251837.9994 | 410 | 251037.9994
420.5 | 251037.9994 | 422.5 | 251737.9994 | 424.5 | 251537.9994 | 426.5 | 251637.9994 | 428 | 251937.9994 | 429.5 | 251638.0794 | 420.5 | 251037.9994
431.5 | 251037.9994 | 433.5 | 251737.9994 | 435.5 | 251537.9994 | 437.5 | 251637.9994 | 438.5 | 251937.9994 | 440.5 | 251837.9994 | 431.5 | 251037.9994
442.5 | 251037.9994 | 444.5 | 251737.9994 | 446.5 | 251537.9994 | 447.5 | 251637.9994 | 449.5 | 251937.9994 | 451.5 | 251837.9994 | 442.5 | 251037.9994
453.5 | 251037.9994 | 455.5 | 251737.9994 | 456.5 | 251537.9994 | 458.5 | 251637.9994 | 460.5 | 251937.9994 | 462.5 | 251837.9994 | 453.5 | 251037.9994
464.5 | 251037.9994 | 465.5 | 251737.9994 | 467.5 | 251537.9994 | 469.5 | 251637.9994 | 471.5 | 251937.9994 | 473.5 | 251837.9994 | 464.5 | 251037.9994
474.5 | 251037.9994 | 476.5 | 251737.9994 | 478.5 | 251537.9994 | 480.5 | 251637.9994 | 482.5 | 251937.9994 | 483.5 | 251837.9994 | 474.5 | 251037.9994
485.5 | 251037.9994 | 487.5 | 251737.9994 | 489.5 | 251537.9994 | 491 | 251637.9994 | 492.5 | 251937.9994 | 494.5 | 251837.9994 | 485.5 | 251037.9994
496.5 | 251037.9994 | 498.5 | 251737.9994 | 500 | 251537.9994 | 501.5 | 251637.9994 | 503.5 | 251937.9994 | 505.5 | 251837.9994 | 496.5 | 251037.9994
507.5 | 251037.9994 | 509 | 251737.9994 | 510.5 | 251537.9994 | 512.5 | 251637.9994 | 514.5 | 251937.9994 | 516.5 | 251837.9994 | 507.5 | 251037.9994
518 | 251037.9994 | 519.5 | 251737.9994 | 521.5 | 251537.9994 | 523.5 | 251637.9994 | 525.5 | 251937.9994 | 527.5 | 251837.9994 | 518 | 251037.9994
528.5 | 251037.9994 | 530.5 | 251737.9994 | 532.5 | 125718.9988 | 534.5 | 251637.9994 | 536 | 251937.9994 | 537.5 | 251837.9994 | 528.5 | 125718.9988
539.5 | 251037.9994 | 541.5 | 251737.9994 | 543.5 | 251537.9994 | 545.5 | 251637.9994 | 546.5 | 251937.9994 | 548.5 | 251837.9994 | 539.5 | 251037.9994
550.5 | 251037.9994 | 552.5 | 251737.9994 | 554.5 | 251537.9994 | 555.5 | 251637.9994 | 557.5 | 251937.9994 | 559.5 | 251837.9994 | 550.5 | 251037.9994
561.5 | 251037.9994 | 563.5 | 251737.9994 | 564.5 | 251537.9994 | 566.5 | 251637.9994 | 568.5 | 251937.9994 | 570.5 | 251837.9994 | 561.5 | 251037.9994
572 | 251037.9994 | 573.5 | 251737.9994 | 575.5 | 251537.9994 | 577.5 | 251637.9994 | 579.5 | 251937.9994 | 581.5 | 251837.9994 | 572 | 251037.9994
582.5 | 251037.9994 | 584.5 | 251737.9994 | 586.5 | 251537.9994 | 588.5 | 251637.9994 | 590.5 | 251937.9994 | 591.5 | 251837.9994 | 582.5 | 251037.9994
593.5 | 31292.2451 | 595.5 | 83845.9982 | 597.5 | 125718.9988 | 599.5 | 27870.8834 | 600.5 | 62909.4976 | 602.5 | 25093.7939 | 593.5 | 25093.7939
604.5 | 25013.7939 | 606.5 | 50267.5969 | 608.5 | 83779.3315 | 609.5 | 27870.8834 | 611.5 | 62909.4976 | 613.5 | 27893.1056 | 604.5 | 25013.7939
615.5 | 25013.7939 | 617.5 | 50267.5969 | 618.5 | 62809.4976 | 620.5 | 25073.7939 | 622.5 | 50307.5969 | 624.5 | 25093.7939 | 615.5 | 25013.7939
626.5 | 25013.7939 | 627.5 | 41872.9963 | 629.5 | 50227.5969 | 631.5 | 25073.7939 | 633.5 | 50307.5969 | 635.5 | 27893.1056 | 626.5 | 25013.7939
636.5 | 25013.7939 | 638.5 | 50267.5969 | 640.5 | 50227.5969 | 642.5 | 27870.8834 | 644.5 | 50307.5969 | 645.5 | 25093.7939 | 636.5 | 25013.7939
647.5 | 25013.7939 | 649.5 | 41872.9963 | 651.5 | 50227.5969 | 653 | 25073.7939 | 654.5 | 50307.5969 | 656.5 | 25093.7939 | 647.5 | 25013.7939
658.5 | 25013.7939 | 660.5 | 41872.9963 | 662 | 62809.4976 | 663.5 | 25073.7939 | 665.5 | 50307.5969 | 667.5 | 25093.7939 | 658.5 | 25013.7939
669.5 | 25013.7939 | 670.5 | 41872.9963 | 672.5 | 50227.5969 | 674.5 | 25073.7939 | 676.5 | 50307.5969 | 678.5 | 27893.1056 | 669.5 | 25013.7939
680 | 22730.7206 | 681.5 | 41872.9963 | 683.5 | 62809.4976 | 685.5 | 27870.8834 | 687.5 | 50307.5969 | 689.5 | 27893.1056 | 680 | 22730.7206
690.5 | 25013.7939 | 692.5 | 41872.9963 | 694.5 | 50227.5969 | 696.5 | 27870.8834 | 698.5 | 50307.5969 | 699.5 | 25093.7939 | 690.5 | 25013.7939
701.5 | 25013.7939 | 703.5 | 41872.9963 | 705.5 | 50227.5969 | 707 | 27870.8834 | 708.5 | 50307.5969 | 710.5 | 25093.7939 | 701.5 | 25013.7939
712.5 | 25013.7939 | 714.5 | 41872.9963 | 715.5 | 62809.4976 | 717.5 | 25073.7939 | 719.5 | 50307.5969 | 721.5 | 27893.1056 | 712.5 | 25013.7939
723.5 | 27804.2167 | 725 | 50267.5969 | 726.5 | 62809.4976 | 728.5 | 27870.8834 | 730.5 | 50307.5969 | 732.5 | 27893.1056 | 723.5 | 27804.2167
734 | 25013.7939 | 735.5 | 50267.5969 | 737.5 | 50227.5969 | 739.5 | 31367.2451 | 741.5 | 50307.5969 | 743 | 27893.1056 | 734 | 25013.7939
744.5 | 25013.7939 | 746.5 | 41872.9963 | 748.5 | 50227.5969 | 750.5 | 27870.8834 | 752 | 50307.5969 | 753.5 | 27893.1056 | 744.5 | 25013.7939
755.5 | 25013.7939 | 757.5 | 41872.9963 | 759.5 | 50227.5969 | 761 | 25073.7939 | 762.5 | 50307.5969 | 764.5 | 27893.1056 | 755.5 | 25013.7939
766.5 | 25013.7939 | 768.5 | 41872.9963 | 770 | 62809.4976 | 771.5 | 27870.8834 | 773.5 | 50307.5969 | 775.5 | 27893.1056 | 766.5 | 25013.7939
777.5 | 25013.7939 | 779 | 50267.5969 | 780.5 | 50227.5969 | 782.5 | 27870.8834 | 784.5 | 50307.5969 | 786.5 | 25093.7939 | 777.5 | 25013.7939
788 | 25013.7939 | 789.5 | 41872.9963 | 791.5 | 50227.5969 | 793.5 | 25073.7939 | 795.5 | 50307.5969 | 797 | 27893.1056 | 788 | 25013.7939
798.5 | 25013.7939 | 800.5 | 41872.9963 | 802.5 | 50227.5969 | 804.5 | 25073.7939 | 806 | 50307.5969 | 807.5 | 27893.1056 | 798.5 | 25013.7939
809.5 | 25013.7939 | 811.5 | 50267.5969 | 813.5 | 50227.5969 | 815 | 31367.2451 | 816.5 | 50307.5969 | 818.5 | 27893.1056 | 809.5 | 25013.7939
821 | 25013.7939 | 822.5 | 41872.9963 | 823.5 | 50227.5969 | 825.5 | 27870.8834 | 827.5 | 50307.5969 | 829.5 | 27893.1056 | 821 | 25013.7939
831.5 | 25013.7939 | 832.5 | 41872.9963 | 834.5 | 50227.5969 | 836.5 | 27870.8834 | 838.5 | 50307.5969 | 840.5 | 27893.1056 | 831.5 | 25013.7939
842 | 27804.2167 | 843.5 | 41872.9963 | 845.5 | 50227.5969 | 847.5 | 27870.8834 | 849.5 | 18918.4985 | 851 | 27893.1056 | 842 | 18918.4985
852.5 | 25013.7939 | 854.5 | 50267.5969 | 856.5 | 50227.5969 | 858.5 | 27870.8834 | 860 | 50307.5969 | 861.5 | 27893.1056 | 852.5 | 25013.7939
863.5 | 27804.2167 | 865.5 | 41872.9963 | 867.5 | 62809.4976 | 869 | 31367.2451 | 870.5 | 50307.5969 | 872.5 | 27893.1056 | 863.5 | 27804.2167
874.5 | 22730.7206 | 876.5 | 50267.5969 | 878 | 62809.4976 | 879.5 | 27870.8834 | 881.5 | 50307.5969 | 883.5 | 27893.1056 | 874.5 | 22730.7206
885.5 | 25013.7939 | 887 | 50267.5969 | 888.5 | 62809.4976 | 890.5 | 27870.8834 | 892.5 | 50307.5969 | 894.5 | 27893.1056 | 885.5 | 25013.7939
896 | 27804.2167 | 897.5 | 50267.5969 | 899.5 | 50227.5969 | 901.5 | 27870.8834 | 903.5 | 50307.5969 | 905 | 27893.1056 | 896 | 27804.2167
906.5 | 27804.2167 | 908.5 | 50267.5969 | 910.5 | 50227.5969 | 912.5 | 27870.8834 | 914 | 50307.5969 | 915.5 | 22.2536 | 906.5 | 22.2536
917.5 | 421.867 | 919.5 | 26.8964 | 921.5 | 6637.6169 | 923 | 25073.7939 | 924.5 | 27904.2167 | 926.5 | 776.1102 | 917.5 | 26.8964
928.5 | 11.9248 | 930.5 | 24.7616 | 932 | 20.8369 | 933.5 | 25073.7939 | 935.5 | 27904.2167 | 937.5 | 28.2765 | 928.5 | 11.9248
939.5 | 20.1182 | 940.5 | 18.0663 | 942.5 | 1278.2483 | 944.5 | 27870.8834 | 946.5 | 25103.7939 | 948.5 | 25.5801 | 939.5 | 18.0663
950 | 1.3503 | 951.5 | 3392.3135 | 953.5 | 5136.7864 | 955.5 | 27870.8834 | 957.5 | 25103.7939 | 959 | 2065.1059 | 950 | 1.3503
960.5 | 23.217 | 962.5 | 1236.7365 | 964.5 | 2920.0774 | 966.5 | 27870.8834 | 968 | 27904.2167 | 969.5 | 16.9804 | 960.5 | 16.9804
971.5 | 31.2992 | 973.5 | 741.0472 | 975.5 | 8539.2287 | 977 | 27870.8834 | 978.5 | 27904.2167 | 980.5 | 23.4262 | 971.5 | 23.4262
982.5 | 1.2223 | 984.5 | 14.084 | 986 | 1001.5405 | 987.5 | 27870.8834 | 989.5 | 27904.2167 | 991.5 | 14.8298 | 982.5 | 1.2223
993.5 | 21.4968 | 994.5 | 3756.9487 | 996.5 | 9.5174 | 998.5 | 824.9909 | 1001 | 43537.039 | 1002.5 | 3030.6299 | 993.5 | 9.5174
1004 | 3244.0604 | 1005.5 | 23.3768 | 1007.5 | 17.2333 | 1009.5 | 27.6392 | 1011.5 | 7663.5446 | 1013 | 4592.6055 | 1004 | 17.2333
1014.5 | 7840.7109 | 1016.5 | 22.1435 | 1018.5 | 19.0087 | 1020.5 | 1888.5994 | 1022 | 8805.5105 | 1023.5 | 4992.5039 | 1014.5 | 19.0087
1025.5 | 3732.4738 | 1027.5 | 1298.3797 | 1029.5 | 889.9499 | 1031 | 30.913 | 1032.5 | 628.6908 | 1034.5 | 570.7373 | 1025.5 | 30.913
1036.5 | 846.8664 | 1038.5 | 388.3807 | 1040 | 18571.6123 | 1041.5 | 183.9059 | 1043.5 | 96.5378 | 1045.5 | 740.3194 | 1036.5 | 96.5378
1047.5 | 6004.4392 | 1048.5 | 2105.9674 | 1050.5 | 915.2297 | 1052.5 | 321.9168 | 1054.5 | 1013.2364 | 1056.5 | 5548.1921 | 1047.5 | 321.9168
1057.5 | 3687.482 | 1059.5 | 956.6866 | 1061.5 | 10978.8677 | 1063.5 | 3323.2111 | 1065.5 | 4467.5371 | 1067 | 12670.2587 | 1057.5 | 956.6866
1068.5 | 13406.6165 | 1070.5 | 5222.4574 | 1072.5 | 587.5935 | 1074.5 | 2943.2557 | 1076 | 6144.8347 | 1077.5 | 12709.5239 | 1068.5 | 587.5935
1079.5 | 2881.369 | 1081.5 | 1973.9714 | 1083.5 | 9887.3862 | 1085 | 4082.8307 | 1086.5 | 5651.2409 | 1088.5 | 1358.299 | 1079.5 | 1358.299
1090.5 | 691.3961 | 1092.5 | 7883.7413 | 1094 | 1982.3127 | 1095.5 | 5743.7242 | 1097.5 | 196.3943 | 1099.5 | 10057.3548 | 1090.5 | 196.3943
1101.5 | 4296.6172 | 1103 | 22.4496 | 1104.5 | 1951.676 | 1106.5 | 1106.0904 | 1108.5 | 8265.3443 | 1110.5 | 2965.6798 | 1101.5 | 22.4496
1111.5 | 3496.6873 | 1113.5 | 3027.4945 | 1115.5 | 6066.8812 | 1117.5 | 1653.3429 | 1119.5 | 233.2811 | 1121 | 6819.9114 | 1111.5 | 233.2811
1122.5 | 2389.3407 | 1124.5 | 0.077155 | 1126.5 | 137.077 | 1128.5 | 2070.6372 | 1130 | 1727.9532 | 1131.5 | 230.064 | 1122.5 | 0.077155
1133.5 | 289.2082 | 1135.5 | 2030.188 | 1137.5 | 1931.2132 | 1138.5 | 383.7252 | 1140.5 | 408.5555 | 1142.5 | 1801.104 | 1133.5 | 289.2082
1144.5 | 1538.917 | 1146.5 | 2446.3129 | 1147.5 | 219.6229 | 1149.5 | 322.91 | 1151.5 | 392.5206 | 1153.5 | 430.9019 | 1144.5 | 219.6229
1155.5 | 759.6915 | 1156.5 | 211.7904 | 1158.5 | 3816.6785 | 1160.5 | 569.6238 | 1162.5 | 554.0934 | 1164.5 | 2094.7675 | 1155.5 | 211.7904
1165.5 | 252.5293 | 1167.5 | 430.885 | 1169.5 | 26.9921 | 1171.5 | 26.5831 | 1173.5 | 2578.9581 | 1174.5 | 11.564 | 1165.5 | 11.564
1176.5 | 11.6154 | 1178.5 | 7288.3594 | 1181 | 22.5971 | 1182.5 | 459.2387 | 1184 | 20.1973 | 1185.5 | 3154.8025 | 1176.5 | 11.6154
1187.5 | 492.6616 | 1189.5 | 25.1445 | 1191.5 | 18.4879 | 1192.5 | 8968.3164 | 1194.5 | 1618.303 | 1196.5 | 870.6747 | 1187.5 | 18.4879
1198.5 | 24.6658 | 1200.5 | 4657.7794 | 1201.5 | 4722.4745 | 1203.5 | 1812.2772 | 1205.5 | 1476.6069 | 1207.5 | 15.1557 | 1198.5 | 15.1557
1209.5 | 28.4705 | 1210.5 | 23.4391 | 1212.5 | 429.6467 | 1214.5 | 12561.7572 | 1216.5 | 4101.8118 | 1218.5 | 17.149 | 1209.5 | 17.149
1219.5 | 690.2358 | 1221.5 | 18.2381 | 1223.5 | 25.8163 | 1225.5 | 3147.3049 | 1227.5 | 10.6433 | 1228.5 | 2923.244 | 1219.5 | 10.6433
1230.5 | 16.9415 | 1232.5 | 11.0602 | 1234.5 | 26.729 | 1236.5 | 1883.5656 | 1237.5 | 18.736 | 1239.5 | 31.2281 | 1230.5 | 11.0602
1241.5 | 18.5959 | 1243.5 | 10.3533 | 1245.5 | 27.7212 | 1246.5 | 2363.3931 | 1248.5 | 227.8793 | 1250.5 | 23.364 | 1241.5 | 10.3533
1252.5 | 13.2849 | 1254.5 | 27.757 | 1255.5 | 2257.6608 | 1257.5 | 3580.8144 | 1259.5 | 17.3653 | 1261.5 | 11.8207 | 1252.5 | 11.8207
1263.5 | 207.2376 | 1264.5 | 2161.5223 | 1266.5 | 31.4219 | 1268.5 | 15.6648 | 1270.5 | 8.0812 | 1272.5 | 31.2983 | 1263.5 | 8.0812
1273.5 | 30.8777 | 1275.5 | 7351.1783 | 1277.5 | 2053.4508 | 1279.5 | 11.7309 | 1281.5 | 26.9981 | 1282.5 | 26.1625 | 1273.5 | 11.7309
1284.5 | 17.9059 | 1286.5 | 581.0975 | 1288.5 | 959.7185 | 1290.5 | 9.8593 | 1291.5 | 13.3779 | 1293.5 | 8.9112 | 1284.5 | 8.9112
1295.5 | 1251.6857 | 1297.5 | 821.8753 | 1299.5 | 8.8287 | 1300.5 | 1966.7259 | 1302.5 | 2951.5242 | 1304.5 | 30.7387 | 1295.5 | 8.8287
1306.5 | 1053.2139 | 1308 | 843.0644 | 1309.5 | 26.6634 | 1311.5 | 21.2457 | 1313.5 | 579.9072 | 1315.5 | 0.78542 | 1306.5 | 0.78542
1317.5 | 5.3405 | 1318.5 | 24.9528 | 1320.5 | 16.3926 | 1322.5 | 1444.0293 | 1324.5 | 8.3709 | 1326.5 | 1.5067 | 1317.5 | 1.5067
1327.5 | 14.0306 | 1329.5 | 10.0031 | 1331.5 | 23.1535 | 1333.5 | 2.329 | 1335.5 | 12.7997 | 1336.5 | 7.0828 | 1327.5 | 2.329
1338.5 | 194.7632 | 1340.5 | 19.0462 | 1342.5 | 23.2778 | 1344.5 | 22.7696 | 1345.5 | 0.65766 | 1347.5 | 3.8203 | 1338.5 | 0.65766
1349.5 | 12.9682 | 1351.5 | 9.2599 | 1353.5 | 26.2059 | 1354.5 | 0.62007 | 1356.5 | 8.3709 | 1358.5 | 23.6134 | 1349.5 | 0.62007
1360.5 | 29.7665 | 1362.5 | 12.2406 | 1363.5 | 3707.8734 | 1365.5 | 23.7019 | 1367.5 | 1342.6461 | 1369.5 | 3796.6676 | 1360.5 | 12.2406
1371.5 | 745.3896 | 1373 | 0.4089 | 1374.5 | 19.5339 | 1376.5 | 24.2679 | 1378.5 | 27.064 | 1380.5 | 15.923 | 1371.5 | 0.4089
1381.5 | 17.3368 | 1383.5 | 17.4972 | 1385.5 | 8.8777 | 1387.5 | 25.7374 | 1389 | 26.4737 | 1390.5 | 2429.0446 | 1381.5 | 8.8777
1392.5 | 245.5146 | 1394.5 | 20.9339 | 1396.5 | 18.8926 | 1398 | 26.4523 | 1399.5 | 1679.7651 | 1401.5 | 24.6844 | 1392.5 | 18.8926
1403.5 | 5.3865 | 1405.5 | 395.0144 | 1407.5 | 1062.6505 | 1408.5 | 17.9618 | 1410.5 | 14.9844 | 1412.5 | 636.3004 | 1403.5 | 5.3865
1414.5 | 2288.7458 | 1416.5 | 4.5419 | 1417.5 | 10.6671 | 1419.5 | 18977.499 | 1421.5 | 11.8142 | 1423.5 | 6.0046 | 1414.5 | 4.5419
1425.5 | 30.7378 | 1426.5 | 2009.5476 | 1428.5 | 2427.6995 | 1430.5 | 0.87291 | 1432.5 | 396.196 | 1434.5 | 24.3676 | 1425.5 | 0.87291
1435.5 | 21.8005 | 1437.5 | 19.5127 | 1439.5 | 20.5383 | 1441.5 | 631.6204 | 1443.5 | 20.0791 | 1444.5 | 8.279 | 1435.5 | 8.279
1446.5 | 22.474 | 1448.5 | 23.1282 | 1450.5 | 3.2512 | 1452.5 | 5.9657 | 1453.5 | 128.4324 | 1455.5 | 22.8064 | 1446.5 | 3.2512
1457.5 | 28.2009 | 1459.5 | 27.6904 | 1461.5 | 2599.2809 | 1462.5 | 0.25544 | 1464.5 | 14.5517 | 1466.5 | 16.4216 | 1457.5 | 0.25544
1468.5 | 14.5691 | 1470.5 | 2567.4269 | 1471.5 | 1697.0467 | 1473.5 | 16.9426 | 1475.5 | 18.9096 | 1477.5 | 15.7028 | 1468.5 | 14.5691
1479.5 | 1365.8548 | 1480.5 | 19.1625 | 1482.5 | 0.20264 | 1484.5 | 9.3638 | 1486.5 | 20.6723 | 1488.5 | 30.53 | 1479.5 | 0.20264
1489.5 | 9.3959 | 1491.5 | 629.7233 | 1493.5 | 14.854 | 1495.5 | 22.2779 | 1497.5 | 15.0387 | 1498.5 | 0.78542 | 1489.5 | 0.78542
1500.5 | 0.86669 | 1502.5 | 21.4753 | 1504.5 | 5.507 | 1506.5 | 26.1914 | 1507.5 | 28.4624 | 1509.5 | 14.1298 | 1500.5 | 0.86669
1511.5 | 26.2132 | 1513.5 | 22.7571 | 1515.5 | 4.0974 | 1516.5 | 0.9998 | 1518.5 | 17.6483 | 1520.5 | 8.4243 | 1511.5 | 0.9998
1522.5 | 17.3368 | 1524.5 | 3.556 | 1525.5 | 2.8112 | 1527.5 | 6.9494 | 1529.5 | 913.3236 | 1531.5 | 15.7578 | 1522.5 | 2.8112
1533.5 | 9.149 | 1534.5 | 12.9185 | 1536.5 | 9.7654 | 1538.5 | 9.0195 | 1540.5 | 12.5387 | 1542 | 4.8106 | 1533.5 | 4.8106
1543.5 | 15.2764 | 1545.5 | 12.4483 | 1547.5 | 6.2956 | 1549.5 | 1.9828 | 1551 | 23.1029 | 1552.5 | 42.5908 | 1543.5 | 1.9828
1554.5 | 3.2641 | 1556.5 | 0.58612 | 1558.5 | 14.7456 | 1560 | 5.8266 | 1561.5 | 0.87454 | 1563.5 | 0.87367 | 1554.5 | 0.58612
1565.5 | 5.0193 | 1567.5 | 6.0084 | 1569 | 26.729 | 1570.5 | 0.28481 | 1572.5 | 20.5532 | 1574.5 | 4.9926 | 1565.5 | 0.28481
1576.5 | 12027.7204 | 1578 | 17.2147 | 1579.5 | 18.4879 | 1581.5 | 9.3144 | 1583.5 | 21.3916 | 1585.5 | 18.6884 | 1576.5 | 9.3144
1587 | 1559.8876 | 1588.5 | 0.8728 | 1590.5 | 11.9435 | 1592.5 | 14.5215 | 1594.5 | 14.5517 | 1596 | 0.15707 | 1587 | 0.15707
1597.5 | 0.74368 | 1599.5 | 17.102 | 1601.5 | 26.7947 | 1603.5 | 23.2029 | 1605.5 | 320.8915 | 1606.5 | 0.28214 | 1597.5 | 0.28214
1608.5 | 10.1429 | 1610.5 | 29.9935 | 1612.5 | 21.9845 | 1614.5 | 0.33806 | 1615.5 | 0.54705 | 1617.5 | 4.8106 | 1608.5 | 0.33806
1619.5 | 17.7916 | 1621.5 | 15.6563 | 1623.5 | 0.87105 | 1624.5 | 0.7885 | 1626.5 | 1.5476 | 1628.5 | 8.9601 | 1619.5 | 0.7885
1630.5 | 5.3865 | 1632 | 19.6886 | 1633.5 | 27.2563 | 1635.5 | 24.0786 | 1637.5 | 1821.904 | 1639.5 | 0.25767 | 1630.5 | 0.25767
1641 | 20.9537 | 1642.5 | 17.1583 | 1644.5 | 18.661 | 1646.5 | 28.3753 | 1648.5 | 4.626 | 1650 | 18.8619 | 1641 | 4.626
1651.5 | 15.2764 | 1653.5 | 9.8537 | 1655.5 | 0.7073 | 1657.5 | 13.7182 | 1659 | 1154.6118 | 1660.5 | 0.42265 | 1651.5 | 0.42265
1662.5 | 18.3075 | 1664.5 | 30.1315 | 1666.5 | 1.8986 | 1668.5 | 0.21408 | 1669.5 | 15.5845 | 1671.5 | 19.0939 | 1662.5 | 0.21408

## C-G Min
Average Conductor to Ground Resistances
Penlight Test 4 |  |  | 2006-07-05 | 15:54
PVC | 3-C | Tray
300 C | 6.1 kW/m2
Penlight Time | C1-G |  | Penlight Time | C2-G | Penlight Time | C3-G | Penlight Time | C4-G | Penlight Time | Minimums
-63.5 | 251038 |  | -60.8333 | 251038 | -59.8333 | 251638 | -58.5 | 251538 | -63.5 | 251038
-52.5 | 251038 |  | -50.1667 | 251038 | -48.8333 | 251638 | -47.8333 | 251538 | -52.5 | 251038
-41.5 | 251038 |  | -39.5 | 251038 | -38.1667 | 251638 | -36.8333 | 251538 | -41.5 | 251038
-30.8333 | 251038 |  | -28.5 | 251038 | -27.1667 | 251638 | -26.1667 | 251538 | -30.8333 | 251038
-20.1667 | 251038 |  | -17.5 | 251038 | -16.5 | 251638 | -15.1667 | 251538 | -20.1667 | 251038
-9.3333 | 251038 |  | -6.8333 | 125469 | -5.8333 | 251638 | -4.6667 | 251538 | -9.3333 | 125469
1.5 | 251038 |  | 3.8333 | 251038 | 5.1667 | 251638 | 6.1667 | 251538 | 1.5 | 251038
12.5 | 251038 |  | 14.5 | 251038 | 15.8333 | 251638 | 17.1667 | 251538 | 12.5 | 251038
23.1667 | 251038 |  | 25.5 | 251038 | 26.8333 | 251638 | 27.8333 | 251538 | 23.1667 | 251038
34 | 125719 |  | 36.5 | 251038 | 37.6667 | 251638 | 38.8333 | 125869 | 34 | 125719
44.5 | 251038 |  | 47.1667 | 125919 | 48.1667 | 125769 | 49.5 | 125869 | 44.5 | 125769
55.5 | 251038 |  | 57.8333 | 251038 | 59.1667 | 251638 | 60.1667 | 251538 | 55.5 | 251038
66.5 | 251038 |  | 68.6667 | 251038 | 70 | 251638 | 71.1667 | 251538 | 66.5 | 251038
77 | 251038 |  | 79.5 | 251038 | 80.6667 | 251638 | 81.8333 | 251538 | 77 | 251038
87.6667 | 251038 |  | 90.3333 | 251038 | 91.5 | 251638 | 92.8333 | 251538 | 87.6667 | 251038
98.5 | 125719 |  | 101 | 251038 | 102.1667 | 251638 | 103.3333 | 251538 | 98.5 | 125719
109.5 | 251038 |  | 111.8333 | 251038 | 113.1667 | 251638 | 114.1667 | 251538 | 109.5 | 251038
120.5 | 251038 |  | 122.6667 | 251038 | 124 | 251638 | 125.1667 | 251538 | 120.5 | 251038
131.1667 | 251038 |  | 133.5 | 251038 | 134.8333 | 251638 | 135.8333 | 251538 | 131.1667 | 251038
141.6667 | 251038 |  | 144.3333 | 251038 | 145.3333 | 251638 | 146.6667 | 251538 | 141.6667 | 251038
152.5 | 251038 |  | 155.1667 | 251038 | 156.1667 | 251638 | 157.5 | 251538 | 152.5 | 251038
163.5 | 251038 |  | 165.6667 | 125919 | 167 | 251638 | 168.1667 | 125719 | 163.5 | 125719
174.3333 | 251038 |  | 176.5 | 251038 | 177.8333 | 251638 | 179 | 251538 | 174.3333 | 251038
185 | 251038 |  | 187.5 | 251038 | 188.6667 | 251638 | 189.8333 | 251538 | 185 | 251038
195.8333 | 251038 |  | 198.5 | 251038 | 199.5 | 251638 | 200.8333 | 251538 | 195.8333 | 251038
206.5 | 251038 |  | 209 | 251038 | 210.1667 | 251638 | 211.3333 | 251538 | 206.5 | 251038
217.5 | 251038 |  | 219.8333 | 251038 | 221.1667 | 251638 | 222.1667 | 251538 | 217.5 | 251038
228.3333 | 251038 |  | 230.5 | 251038 | 231.8333 | 251638 | 233 | 251538 | 228.3333 | 251038
239 | 251038 |  | 241.5 | 251038 | 242.6667 | 251638 | 243.8333 | 251538 | 239 | 251038
249.8333 | 251038 |  | 252.5 | 251038 | 253.5 | 251638 | 254.8333 | 125919 | 249.8333 | 125919
260.5 | 251038 |  | 263.1667 | 251038 | 264.1667 | 251638 | 265.5 | 251538 | 260.5 | 251038
271.5 | 251038 |  | 273.8333 | 251038 | 275.1667 | 251638 | 276.1667 | 251538 | 271.5 | 251038
282.5 | 251038 |  | 284.5 | 251038 | 285.8333 | 251638 | 287.1667 | 125919 | 282.5 | 125919
293.1667 | 251038 |  | 295.5 | 251038 | 296.8333 | 251638 | 297.8333 | 251538 | 293.1667 | 251038
303.8333 | 251038 |  | 306.5 | 251038 | 307.5 | 251638 | 308.8333 | 251538 | 303.8333 | 251038
314.5 | 251038 |  | 317.1667 | 251038 | 318.1667 | 251638 | 319.5 | 251538 | 314.5 | 251038
325.5 | 251038 |  | 327.8333 | 251038 | 329.1667 | 251638 | 330.1667 | 251538 | 325.5 | 251038
336.5 | 251038 |  | 338.5 | 251038 | 339.8333 | 251638 | 341.1667 | 251538 | 336.5 | 251038
347.1667 | 251538 |  | 349.5 | 251038 | 350.8333 | 251638 | 351.8333 | 251538 | 347.1667 | 251038
357.8333 | 125469 |  | 360.5 | 251038 | 361.5 | 251638 | 362.8333 | 251538 | 357.8333 | 125469
368.5 | 251038 |  | 371 | 251038 | 372.1667 | 251638 | 373.3333 | 251538 | 368.5 | 251038
379.5 | 251038 |  | 381.6667 | 251038 | 383 | 251638 | 384.1667 | 251538 | 379.5 | 251038
390.3333 | 251038 |  | 392.5 | 251038 | 393.8333 | 251638 | 395 | 251538 | 390.3333 | 251038
401 | 251038 |  | 403.5 | 251038 | 404.6667 | 251638 | 405.8333 | 251538 | 401 | 251038
411.6667 | 251038 |  | 414.3333 | 251038 | 415.3333 | 251638 | 416.6667 | 251538 | 411.6667 | 251038
422.5 | 251038 |  | 425 | 251038 | 426.1667 | 251638 | 427.3333 | 251538 | 422.5 | 251038
433.5 | 251038 |  | 435.8333 | 251038 | 437.1667 | 251638 | 438.1667 | 251538 | 433.5 | 251038
444.5 | 251038 |  | 446.5 | 251038 | 447.8333 | 251638 | 449.1667 | 251538 | 444.5 | 251038
455.1667 | 251038 |  | 457.5 | 251038 | 458.8333 | 251638 | 459.8333 | 251538 | 455.1667 | 251038
465.8333 | 251038 |  | 468.5 | 251038 | 469.5 | 251638 | 470.8333 | 251538 | 465.8333 | 251038
476.5 | 251038 |  | 479.1667 | 251038 | 480.1667 | 251638 | 481.5 | 251538 | 476.5 | 251038
487.5 | 251038 |  | 489.6667 | 251038 | 491 | 251638 | 492.1667 | 251538 | 487.5 | 251038
498.3333 | 251038 |  | 500.5 | 251038 | 501.8333 | 251638 | 503 | 251538 | 498.3333 | 251038
509 | 251038 |  | 511.5 | 251038 | 512.6667 | 251638 | 513.8333 | 251538 | 509 | 251038
519.6667 | 251038 |  | 522.3333 | 251038 | 523.5 | 251638 | 524.8333 | 251538 | 519.6667 | 251038
530.5 | 125719 |  | 533 | 251038 | 534.1667 | 251638 | 535.3333 | 125919 | 530.5 | 125719
541.5 | 251038 |  | 543.8333 | 251038 | 545.1667 | 251638 | 546.1667 | 251538 | 541.5 | 251038
552.5 | 251038 |  | 554.5 | 251038 | 555.8333 | 251638 | 557.1667 | 251538 | 552.5 | 251038
563.1667 | 251038 |  | 565.5 | 251038 | 566.8333 | 251638 | 567.8333 | 251538 | 563.1667 | 251038
573.6667 | 251038 |  | 576.3333 | 251038 | 577.5 | 251638 | 578.8333 | 251538 | 573.6667 | 251038
584.5 | 251038 |  | 587.1667 | 251038 | 588.1667 | 251638 | 589.5 | 34.5104 | 584.5 | 34.5104
595.5 | 31292.25 |  | 597.8333 | 27870.8889 | 599.1667 | 25093.8 | 600.1667 | 15.3034 | 595.5 | 15.3034
606.5 | 25013.8 |  | 608.5 | 27870.8889 | 609.8333 | 27893.1111 | 611.1667 | 10.8537 | 606.5 | 10.8537
617.1667 | 25013.8 |  | 619.5 | 25073.8 | 620.8333 | 25093.8 | 621.8333 | 11.6902 | 617.1667 | 11.6902
627.8333 | 25013.8 |  | 630.5 | 25073.8 | 631.5 | 27893.1111 | 632.8333 | 14.7984 | 627.8333 | 14.7984
638.5 | 25013.8 |  | 641.1667 | 27870.8889 | 642.1667 | 25093.8 | 643.5 | 9.8684 | 638.5 | 9.8684
649.5 | 25013.8 |  | 651.6667 | 25073.8 | 653 | 25093.8 | 654.1667 | 6.898 | 649.5 | 6.898
660.3333 | 25013.8 |  | 662.5 | 25073.8 | 663.8333 | 25093.8 | 665 | 12.6401 | 660.3333 | 12.6401
670.8333 | 25013.8 |  | 673.5 | 25073.8 | 674.5 | 27893.1111 | 675.8333 | 5.9428 | 670.8333 | 5.9428
681.6667 | 22730.7273 |  | 684.3333 | 27870.8889 | 685.5 | 27893.1111 | 686.8333 | 5.7206 | 681.6667 | 5.7206
692.5 | 25013.8 |  | 695.1667 | 27870.8889 | 696.1667 | 25093.8 | 697.5 | 17.9401 | 692.5 | 17.9401
703.5 | 25013.8 |  | 705.6667 | 27870.8889 | 707 | 25093.8 | 708.1667 | 3.7636 | 703.5 | 3.7636
714.1667 | 25013.8 |  | 716.5 | 25073.8 | 717.8333 | 27893.1111 | 718.8333 | 12.3886 | 714.1667 | 12.3886
725 | 27804.2222 |  | 727.5 | 27870.8889 | 728.6667 | 27893.1111 | 729.8333 | 4.6747 | 725 | 4.6747
735.6667 | 25013.8 |  | 738.3333 | 31367.25 | 739.3333 | 27893.1111 | 740.6667 | 9.503 | 735.6667 | 9.503
746.5 | 25013.8 |  | 749 | 27870.8889 | 750.1667 | 27893.1111 | 751.3333 | 8.278 | 746.5 | 8.278
757.5 | 25013.8 |  | 759.6667 | 25073.8 | 761 | 27893.1111 | 762.1667 | 3.5064 | 757.5 | 3.5064
768.3333 | 25013.8 |  | 770.5 | 27870.8889 | 771.8333 | 27893.1111 | 773 | 3.892 | 768.3333 | 3.892
779 | 25013.8 |  | 781.5 | 27870.8889 | 782.6667 | 25093.8 | 783.8333 | 4.279 | 779 | 4.279
789.6667 | 25013.8 |  | 792.3333 | 25073.8 | 793.3333 | 27893.1111 | 794.6667 | 22.3325 | 789.6667 | 22.3325
800.5 | 25013.8 |  | 803 | 25073.8 | 804.1667 | 27893.1111 | 805.3333 | 4.0256 | 800.5 | 4.0256
811.5 | 25013.8 |  | 813.6667 | 31367.25 | 815 | 27893.1111 | 816.1667 | 3.5974 | 811.5 | 3.5974
822.3333 | 25013.8 |  | 824.6667 | 27870.8889 | 825.8333 | 27893.1111 | 826.8333 | 21.8858 | 822.3333 | 21.8858
832.8333 | 25013.8 |  | 835.5 | 27870.8889 | 836.5 | 27893.1111 | 837.8333 | 2.8318 | 832.8333 | 2.8318
843.6667 | 27804.2222 |  | 846.3333 | 15440.6934 | 847.3333 | 27893.1111 | 848.6667 | 4.2358 | 843.6667 | 4.2358
854.5 | 25013.8 |  | 857 | 27870.8889 | 858.1667 | 27893.1111 | 859.3333 | 9.4554 | 854.5 | 9.4554
865.5 | 27804.2222 |  | 867.6667 | 31367.25 | 869 | 27893.1111 | 870.1667 | 19.7706 | 865.5 | 19.7706
876.3333 | 22730.7273 |  | 878.5 | 27870.8889 | 879.8333 | 27893.1111 | 881 | 5.2351 | 876.3333 | 5.2351
887 | 25013.8 |  | 889.5 | 27870.8889 | 890.6667 | 27893.1111 | 891.8333 | 12.4723 | 887 | 12.4723
897.6667 | 27804.2222 |  | 900.3333 | 27870.8889 | 901.3333 | 27893.1111 | 902.6667 | 5.632 | 897.6667 | 5.632
908.5 | 27804.2222 |  | 911 | 27870.8889 | 912.1667 | 23.499 | 913.3333 | 2.542 | 908.5 | 2.542
919.5 | 13.6857 |  | 921.6667 | 25013.8 | 923 | 6.0815 | 924.1667 | 5.7652 | 919.5 | 5.7652
930.3333 | 13.2783 |  | 932.5 | 25013.8 | 933.8333 | 12.1327 | 935 | 16.7694 | 930.3333 | 12.1327
940.8333 | 3.2655 |  | 943.5 | 25013.8 | 944.5 | 3.5107 | 945.8333 | 4.191 | 940.8333 | 3.2655
951.6667 | 2.8411 |  | 954.3333 | 25103.8 | 955.3333 | 26.6154 | 956.6667 | 3.5137 | 951.6667 | 2.8411
962.5 | 2.713 |  | 965 | 27804.2222 | 966.1667 | 6.8044 | 967.3333 | 8.3568 | 962.5 | 2.713
973.5 | 1.9223 |  | 975.6667 | 27804.2222 | 977 | 19.0161 | 978.1667 | 3.8904 | 973.5 | 1.9223
984.3333 | 2.0471 |  | 986.5 | 27804.2222 | 987.8333 | 2.4992 | 989 | 1.9579 | 984.3333 | 1.9579
994.8333 | 8.0092 |  | 997.6667 | 226.2325 | 998.5 | 7.4544 | 1000 | 21.1139 | 994.8333 | 7.4544
1005.6667 | 5.7971 |  | 1008.3333 | 13.9149 | 1009.3333 | 7.077 | 1010.6667 | 14.8508 | 1005.6667 | 5.7971
1016.5 | 16.9536 |  | 1019 | 4.2922 | 1020.1667 | 11.1576 | 1021.3333 | 7.1256 | 1016.5 | 4.2922
1027.5 | 6.1735 |  | 1029.6667 | 10.2525 | 1031 | 4.0907 | 1032.1667 | 2.8161 | 1027.5 | 2.8161
1038.3333 | 2.7681 |  | 1040.5 | 2.6555 | 1041.8333 | 10.5455 | 1043 | 34.7821 | 1038.3333 | 2.6555
1048.8333 | 7.3196 |  | 1051.5 | 3.7665 | 1052.5 | 7.8572 | 1053.8333 | 17.6751 | 1048.8333 | 3.7665
1059.5 | 3.1378 |  | 1062.1667 | 8.3332 | 1063.3333 | 29.4199 | 1064.6667 | 8.765 | 1059.5 | 3.1378
1070.5 | 19.0107 |  | 1073 | 24.6848 | 1074.1667 | 5.6607 | 1075.3333 | 3.112 | 1070.5 | 3.112
1081.5 | 12.1512 |  | 1083.6667 | 22.6169 | 1085 | 7.3842 | 1086.1667 | 13.9239 | 1081.5 | 7.3842
1092.3333 | 8.9252 |  | 1094.5 | 3.5372 | 1095.8333 | 14.8823 | 1097 | 3.8339 | 1092.3333 | 3.5372
1103 | 10.1237 |  | 1105.5 | 22.3477 | 1106.6667 | 3.8079 | 1107.8333 | 5.9709 | 1103 | 3.8079
1113.5 | 10.6377 |  | 1116.1667 | 3.7329 | 1117.3333 | 3.9474 | 1118.6667 | 12.2701 | 1113.5 | 3.7329
1124.5 | 3.4186 |  | 1127 | 13.1705 | 1128.1667 | 20.4731 | 1129.3333 | 3.8951 | 1124.5 | 3.4186
1135.5 | 16.674 |  | 1137.5 | 7.1415 | 1138.8333 | 14.0034 | 1140.1667 | 13.3733 | 1135.5 | 7.1415
1146.1667 | 5.7334 |  | 1148.5 | 4.6312 | 1149.8333 | 18.781 | 1150.8333 | 3.7953 | 1146.1667 | 3.7953
1156.8333 | 15.7519 |  | 1159.5 | 4.7539 | 1160.5 | 4.1846 | 1161.8333 | 4.8077 | 1156.8333 | 4.1846
1167.5 | 17.6719 |  | 1170.1667 | 5.3292 | 1171.1667 | 3.6469 | 1172.5 | 16.3375 | 1167.5 | 3.6469
1178.6667 | 12.9726 |  | 1181 | 6.5805 | 1182.1667 | 3.1074 | 1183.5 | 13.4918 | 1178.6667 | 3.1074
1189.5 | 9.2167 |  | 1191.5 | 2.4335 | 1192.8333 | 4.2128 | 1194.1667 | 6.5811 | 1189.5 | 2.4335
1200.1667 | 17.8594 |  | 1202.5 | 2.9625 | 1203.8333 | 13.7027 | 1204.8333 | 10.9277 | 1200.1667 | 2.9625
1210.8333 | 2.6839 |  | 1213.5 | 10.5848 | 1214.5 | 9.1625 | 1215.8333 | 4.3654 | 1210.8333 | 2.6839
1221.5 | 8.7323 |  | 1224.1667 | 3.6048 | 1225.1667 | 2.4982 | 1226.5 | 9.7418 | 1221.5 | 2.4982
1232.5 | 12.4277 |  | 1234.8333 | 4.1622 | 1236.1667 | 23.3854 | 1237.1667 | 12.9203 | 1232.5 | 4.1622
1243.5 | 11.7294 |  | 1245.5 | 4.1794 | 1246.8333 | 8.8323 | 1248.1667 | 2.3712 | 1243.5 | 2.3712
1254.1667 | 4.249 |  | 1256.5 | 7.0452 | 1257.8333 | 10.6008 | 1258.8333 | 4.9284 | 1254.1667 | 4.249
1264.8333 | 2.1518 |  | 1267.5 | 4.203 | 1268.5 | 11.5366 | 1269.8333 | 5.9008 | 1264.8333 | 2.1518
1275.5 | 3.5181 |  | 1278.1667 | 13.0898 | 1279.1667 | 2.7083 | 1280.5 | 5.9428 | 1275.5 | 2.7083
1286.5 | 2.0068 |  | 1288.8333 | 6.6856 | 1290.1667 | 10.3056 | 1291.1667 | 4.6235 | 1286.5 | 2.0068
1297.5 | 1.839 |  | 1299.5 | 3.3889 | 1300.8333 | 22.7281 | 1302.1667 | 7.5706 | 1297.5 | 1.839
1308 | 5.2364 |  | 1310.5 | 4.3525 | 1311.6667 | 2.2891 | 1312.8333 | 3.8968 | 1308 | 2.2891
1318.8333 | 6.7764 |  | 1321.5 | 9.7726 | 1322.5 | 3 | 1323.8333 | 12.9942 | 1318.8333 | 3
1329.5 | 11.3835 |  | 1332.1667 | 3.8095 | 1333.1667 | 2.7491 | 1334.5 | 15.2716 | 1329.5 | 2.7491
1340.5 | 3.9839 |  | 1342.8333 | 2.1301 | 1344.1667 | 2.0827 | 1345.1667 | 6.841 | 1340.5 | 2.0827
1351.5 | 10.6494 |  | 1353.5 | 2.1249 | 1354.8333 | 2.2485 | 1356.1667 | 9.5817 | 1351.5 | 2.1249
1362.1667 | 6.5927 |  | 1364.5 | 6.1491 | 1365.8333 | 7.0841 | 1366.8333 | 10.2528 | 1362.1667 | 6.1491
1373 | 1.9174 |  | 1375.5 | 16.5915 | 1376.6667 | 3.5959 | 1377.8333 | 18.0845 | 1373 | 1.9174
1383.5 | 10.2708 |  | 1386 | 26.9481 | 1387.1667 | 7.3936 | 1388.3333 | 2.7933 | 1383.5 | 2.7933
1394.5 | 3.0034 |  | 1396.6667 | 3.5621 | 1398 | 11.9831 | 1399.1667 | 7.2077 | 1394.5 | 3.0034
1405.5 | 1.9638 |  | 1407.5 | 10.3903 | 1408.8333 | 2.3809 | 1410.1667 | 5.1473 | 1405.5 | 1.9638
1416.1667 | 4.041 |  | 1418.5 | 8.2314 | 1419.8333 | 7.4362 | 1420.8333 | 3.2997 | 1416.1667 | 3.2997
1426.8333 | 5.831 |  | 1429.5 | 1.4289 | 1430.5 | 17.134 | 1431.8333 | 7.0225 | 1426.8333 | 1.4289
1437.5 | 20.7856 |  | 1440.1667 | 1.2647 | 1441.1667 | 4.3239 | 1442.5 | 4.0206 | 1437.5 | 1.2647
1448.5 | 4.7183 |  | 1450.8333 | 1.7577 | 1452.1667 | 23.8142 | 1453.1667 | 1.1799 | 1448.5 | 1.1799
1459.5 | 8.5864 |  | 1461.5 | 1.2623 | 1462.8333 | 12.1773 | 1464.1667 | 6.2555 | 1459.5 | 1.2623
1470.1667 | 3.4339 |  | 1472.5 | 9.333 | 1473.8333 | 12.1273 | 1474.8333 | 1.506 | 1470.1667 | 1.506
1480.8333 | 1.713 |  | 1483.5 | 2.8832 | 1484.5 | 12.6849 | 1485.8333 | 12.4221 | 1480.8333 | 1.713
1491.5 | 1.3051 |  | 1494.1667 | 16.361 | 1495.1667 | 2.2891 | 1496.5 | 10.7373 | 1491.5 | 1.3051
1502.5 | 0.65651 |  | 1504.8333 | 22.4466 | 1506.1667 | 4.5424 | 1507.1667 | 8.278 | 1502.5 | 0.65651
1513.5 | 5.5529 |  | 1515.5 | 2.4992 | 1516.8333 | 9.8248 | 1518.1667 | 0.85588 | 1513.5 | 0.85588
1524.1667 | 4.2843 |  | 1526.5 | 8.3676 | 1527.8333 | 17.0716 | 1528.8333 | 3.2943 | 1524.1667 | 3.2943
1534.8333 | 10.5361 |  | 1537.5 | 10.4114 | 1538.3333 | 6.2581 | 1539.6667 | 1.6692 | 1534.8333 | 1.6692
1545.5 | 7.7217 |  | 1548 | 3.4681 | 1549.1667 | 0.78882 | 1550.3333 | 2.3722 | 1545.5 | 0.78882
1556.5 | 0.93707 |  | 1558.6667 | 0.65415 | 1560 | 0.65441 | 1561.1667 | 9.0286 | 1556.5 | 0.65415
1567.3333 | 6.4595 |  | 1569.5 | 1.7946 | 1570.8333 | 1.0586 | 1572 | 2.5806 | 1567.3333 | 1.0586
1578 | 18.512 |  | 1580.5 | 10.7027 | 1581.6667 | 19.9705 | 1582.8333 | 7.5706 | 1578 | 7.5706
1588.6667 | 0.65468 |  | 1591.3333 | 15.8481 | 1592.3333 | 0.65494 | 1593.6667 | 8.6371 | 1588.6667 | 0.65468
1599.5 | 0.77769 |  | 1602.1667 | 0.93895 | 1603.1667 | 1.7931 | 1604.5 | 2.8774 | 1599.5 | 0.77769
1610.5 | 11.5178 |  | 1612.8333 | 0.81815 | 1614.1667 | 6.2581 | 1615.1667 | 4.8055 | 1610.5 | 0.81815
1621.5 | 0.6552 |  | 1623.5 | 2.2909 | 1624.8333 | 6.4854 | 1626.1667 | 3.0459 | 1621.5 | 0.6552
1632 | 6.8218 |  | 1634.5 | 4.5102 | 1635.6667 | 1.2613 | 1636.8333 | 13.4795 | 1632 | 1.2613
1642.6667 | 18.4563 |  | 1645.3333 | 6.0766 | 1646.3333 | 10.8978 | 1647.6667 | 9.5507 | 1642.6667 | 6.0766
1653.5 | 0.81651 |  | 1656 | 0.81815 | 1657.1667 | 1.0987 | 1658.3333 | 6.1686 | 1653.5 | 0.81651
1664.5 | 3.3846 |  | 1666.8333 | 1.303 | 1668.1667 | 13.5428 | 1669.1667 | 12.0721 | 1664.5 | 1.303

## PenTemps
DAQ Time | Penlight Time | Shroud | Cable 1 | Cable2 | Cable 3 | Cable 4 | Cable 5
0 | -66 | 31.9787 | 26.4891 | 26.2252 | 26.3487 | 26.5555 | 25.6597
0.6509 | -65.3491 | 31.9779 | 26.4822 | 26.237 | 26.3494 | 26.5468 | 25.6658
1.4421 | -64.5579 | 31.9857 | 26.4872 | 26.2146 | 26.3473 | 26.5395 | 25.6573
2.4435 | -63.5565 | 31.9743 | 26.4814 | 26.2437 | 26.3497 | 26.5291 | 25.6579
3.445 | -62.555 | 31.9697 | 26.4878 | 26.2454 | 26.347 | 26.5453 | 25.661
4.4364 | -61.5636 | 31.9701 | 26.4887 | 26.23 | 26.345 | 26.5386 | 25.6609
5.4378 | -60.5622 | 31.9624 | 26.4874 | 26.2406 | 26.3483 | 26.5416 | 25.6568
6.4393 | -59.5607 | 31.9592 | 26.4871 | 26.24 | 26.3557 | 26.5441 | 25.6575
7.4407 | -58.5593 | 31.9626 | 26.4938 | 26.2399 | 26.3482 | 26.5418 | 25.6583
8.4421 | -57.5579 | 31.9551 | 26.4918 | 26.2381 | 26.3538 | 26.5475 | 25.6576
9.4436 | -56.5564 | 31.9597 | 26.493 | 26.2424 | 26.355 | 26.5566 | 25.6539
10.435 | -55.565 | 31.9673 | 26.4889 | 26.2472 | 26.358 | 26.5504 | 25.6553
11.4364 | -54.5636 | 31.9545 | 26.4921 | 26.2464 | 26.3512 | 26.5573 | 25.6556
12.4379 | -53.5621 | 31.9463 | 26.4941 | 26.2444 | 26.3549 | 26.5572 | 25.654
13.4393 | -52.5607 | 31.9515 | 26.4968 | 26.2556 | 26.3606 | 26.5412 | 25.6541
14.4408 | -51.5592 | 31.9427 | 26.4962 | 26.2449 | 26.3613 | 26.5494 | 25.6571
15.4422 | -50.5578 | 31.9467 | 26.5039 | 26.2571 | 26.3633 | 26.5632 | 25.6611
16.4436 | -49.5564 | 31.9409 | 26.4996 | 26.2603 | 26.3647 | 26.5316 | 25.6607
17.4351 | -48.5649 | 31.9393 | 26.5058 | 26.2521 | 26.3645 | 26.5512 | 25.6629
18.4365 | -47.5635 | 31.9448 | 26.5057 | 26.2608 | 26.3675 | 26.5514 | 25.6596
19.438 | -46.562 | 31.9436 | 26.5063 | 26.2566 | 26.3662 | 26.5654 | 25.6667
20.4394 | -45.5606 | 31.9491 | 26.5094 | 26.264 | 26.3664 | 26.5602 | 25.6599
21.4408 | -44.5592 | 31.9427 | 26.5094 | 26.2616 | 26.37 | 26.5555 | 25.6672
22.4423 | -43.5577 | 31.9368 | 26.5103 | 26.2714 | 26.3661 | 26.5573 | 25.6636
23.4437 | -42.5563 | 31.9368 | 26.5054 | 26.2656 | 26.3674 | 26.5602 | 25.6625
24.4452 | -41.5548 | 31.9366 | 26.5083 | 26.2678 | 26.3734 | 26.5641 | 25.6716
25.4366 | -40.5634 | 31.9342 | 26.5078 | 26.2623 | 26.37 | 26.5687 | 25.6609
26.438 | -39.562 | 31.9344 | 26.5157 | 26.2761 | 26.3753 | 26.5689 | 25.6643
27.4395 | -38.5605 | 31.9286 | 26.5102 | 26.2709 | 26.3765 | 26.5613 | 25.6598
28.4409 | -37.5591 | 31.926 | 26.5114 | 26.2823 | 26.377 | 26.563 | 25.6665
29.4423 | -36.5577 | 31.9239 | 26.5172 | 26.2791 | 26.3813 | 26.5711 | 25.6649
30.4438 | -35.5562 | 31.9176 | 26.5124 | 26.2847 | 26.3791 | 26.5658 | 25.6648
31.4352 | -34.5648 | 31.9187 | 26.5146 | 26.2786 | 26.3817 | 26.5722 | 25.6618
32.4366 | -33.5634 | 31.9159 | 26.5158 | 26.2651 | 26.3799 | 26.5593 | 25.6585
33.4381 | -32.5619 | 31.9071 | 26.5215 | 26.2721 | 26.3873 | 26.5643 | 25.6624
34.4395 | -31.5605 | 31.9163 | 26.5241 | 26.2812 | 26.3851 | 26.5614 | 25.6597
35.441 | -30.559 | 31.9115 | 26.5232 | 26.2773 | 26.3874 | 26.5562 | 25.6636
36.4424 | -29.5576 | 31.9099 | 26.5223 | 26.2861 | 26.3858 | 26.5604 | 25.6507
37.4438 | -28.5562 | 31.9004 | 26.5252 | 26.285 | 26.3879 | 26.5649 | 25.6613
38.4353 | -27.5647 | 31.9057 | 26.5241 | 26.2849 | 26.3878 | 26.5606 | 25.6622
39.4367 | -26.5633 | 31.9013 | 26.5321 | 26.2787 | 26.3847 | 26.5735 | 25.6505
40.4381 | -25.5619 | 31.9017 | 26.5225 | 26.2823 | 26.3845 | 26.5668 | 25.657
41.4396 | -24.5604 | 31.8966 | 26.5262 | 26.2923 | 26.3929 | 26.5697 | 25.6539
42.441 | -23.559 | 31.8969 | 26.53 | 26.295 | 26.3892 | 26.5719 | 25.6525
43.4425 | -22.5575 | 31.8926 | 26.5279 | 26.2928 | 26.3913 | 26.5733 | 25.6513
44.4439 | -21.5561 | 31.8929 | 26.5305 | 26.2995 | 26.3939 | 26.5691 | 25.6563
45.4453 | -20.5547 | 31.8919 | 26.5322 | 26.3004 | 26.3994 | 26.5695 | 25.649
46.4368 | -19.5632 | 31.8882 | 26.5368 | 26.3057 | 26.399 | 26.5836 | 25.6533
47.4382 | -18.5618 | 31.8917 | 26.5315 | 26.2969 | 26.3959 | 26.575 | 25.6559
48.4397 | -17.5603 | 31.8876 | 26.5341 | 26.2977 | 26.4037 | 26.5779 | 25.6549
49.4411 | -16.5589 | 31.8869 | 26.5342 | 26.3013 | 26.3955 | 26.578 | 25.6557
50.4425 | -15.5575 | 31.8857 | 26.5375 | 26.3114 | 26.3983 | 26.5789 | 25.6597
51.444 | -14.556 | 31.8867 | 26.5371 | 26.3027 | 26.4043 | 26.5745 | 25.6527
52.4354 | -13.5646 | 31.8883 | 26.5367 | 26.308 | 26.4001 | 26.5729 | 25.6568
53.4368 | -12.5632 | 31.8831 | 26.5391 | 26.3081 | 26.3969 | 26.5788 | 25.6549
54.4383 | -11.5617 | 31.8828 | 26.5393 | 26.3154 | 26.4028 | 26.5862 | 25.6599
55.4397 | -10.5603 | 31.8775 | 26.541 | 26.3078 | 26.4063 | 26.5807 | 25.6672
56.4412 | -9.5588 | 31.87 | 26.5431 | 26.3088 | 26.4058 | 26.5864 | 25.6656
57.4426 | -8.5574 | 31.8719 | 26.5492 | 26.3059 | 26.4084 | 26.5795 | 25.6658
58.444 | -7.556 | 31.8662 | 26.5488 | 26.3069 | 26.4049 | 26.5831 | 25.6677
59.4455 | -6.5545 | 31.871 | 26.5481 | 26.3225 | 26.3986 | 26.5869 | 25.667
60.4369 | -5.5631 | 31.8666 | 26.546 | 26.3126 | 26.4047 | 26.5817 | 25.6664
61.4383 | -4.5617 | 31.8679 | 26.5481 | 26.3262 | 26.4075 | 26.58 | 25.6705
62.4398 | -3.5602 | 31.8625 | 26.5581 | 26.3255 | 26.4046 | 26.5866 | 25.6735
63.4412 | -2.5588 | 31.8616 | 26.5551 | 26.32 | 26.4025 | 26.5858 | 25.6674
64.4427 | -1.5573 | 31.8676 | 26.5536 | 26.328 | 26.4085 | 26.5929 | 25.6723
65.4441 | -0.5559 | 31.8571 | 26.5539 | 26.3349 | 26.4079 | 26.592 | 25.679
66.4355 | 0.4355 | 31.9056 | 26.5515 | 26.323 | 26.4085 | 26.5919 | 25.6763
67.437 | 1.437 | 32.2518 | 26.5577 | 26.3413 | 26.4128 | 26.5884 | 25.6768
68.4384 | 2.4384 | 33.1447 | 26.555 | 26.3304 | 26.4109 | 26.6014 | 25.6794
69.4398 | 3.4398 | 34.6233 | 26.5593 | 26.3094 | 26.4079 | 26.599 | 25.6827
70.4413 | 4.4413 | 36.6143 | 26.5592 | 26.319 | 26.4118 | 26.6037 | 25.6819
71.4427 | 5.4427 | 39.0704 | 26.5641 | 26.3329 | 26.4155 | 26.6199 | 25.6847
72.4442 | 6.4442 | 41.9299 | 26.5715 | 26.341 | 26.4196 | 26.6405 | 25.6973
73.4356 | 7.4356 | 45.0974 | 26.5796 | 26.3283 | 26.4266 | 26.6689 | 25.7047
74.437 | 8.437 | 48.548 | 26.5869 | 26.3384 | 26.4369 | 26.6967 | 25.721
75.4385 | 9.4385 | 52.2387 | 26.6088 | 26.3509 | 26.4565 | 26.7325 | 25.7394
76.4399 | 10.4399 | 56.1366 | 26.6275 | 26.347 | 26.4766 | 26.7725 | 25.7562
77.4414 | 11.4414 | 60.2593 | 26.6481 | 26.3525 | 26.4979 | 26.835 | 25.787
78.4428 | 12.4428 | 64.5405 | 26.6785 | 26.3715 | 26.5273 | 26.9022 | 25.8169
79.4442 | 13.4442 | 69.0105 | 26.719 | 26.3745 | 26.574 | 26.9754 | 25.8515
80.4357 | 14.4357 | 73.5837 | 26.7596 | 26.4034 | 26.617 | 27.0484 | 25.9002
81.4371 | 15.4371 | 78.2893 | 26.7978 | 26.4117 | 26.6753 | 27.1278 | 25.9493
82.4385 | 16.4385 | 83.128 | 26.8603 | 26.4336 | 26.7341 | 27.2502 | 26.0041
83.44 | 17.44 | 88.0837 | 26.9242 | 26.4598 | 26.8043 | 27.3574 | 26.0652
84.4414 | 18.4414 | 93.1144 | 26.9911 | 26.4751 | 26.8844 | 27.4931 | 26.1442
85.4429 | 19.4429 | 98.2506 | 27.0752 | 26.5137 | 26.9723 | 27.6462 | 26.2347
86.4443 | 20.4443 | 103.4978 | 27.1642 | 26.5546 | 27.0701 | 27.8068 | 26.3302
87.4457 | 21.4457 | 108.8103 | 27.2612 | 26.58 | 27.1839 | 27.9674 | 26.4412
88.4372 | 22.4372 | 114.1883 | 27.3646 | 26.6138 | 27.3019 | 28.1691 | 26.5576
89.4386 | 23.4386 | 119.6065 | 27.4879 | 26.6658 | 27.4439 | 28.4007 | 26.6883
90.44 | 24.44 | 125.0611 | 27.6153 | 26.7396 | 27.5836 | 28.6193 | 26.8305
91.4415 | 25.4415 | 130.5645 | 27.7605 | 26.7948 | 27.7423 | 28.8691 | 26.9838
92.4429 | 26.4429 | 136.1353 | 27.9093 | 26.8671 | 27.9206 | 29.1394 | 27.1568
93.4444 | 27.4444 | 141.707 | 28.0698 | 26.9465 | 28.1066 | 29.4176 | 27.3349
94.4358 | 28.4358 | 147.3465 | 28.248 | 27.016 | 28.3191 | 29.6949 | 27.5175
95.4372 | 29.4372 | 152.9916 | 28.4439 | 27.1058 | 28.531 | 30.002 | 27.7215
96.4387 | 30.4387 | 158.604 | 28.645 | 27.194 | 28.7615 | 30.3179 | 27.9388
97.4401 | 31.4401 | 164.2373 | 28.8582 | 27.2822 | 29.0026 | 30.6721 | 28.1725
98.4416 | 32.4416 | 169.8913 | 29.0889 | 27.3928 | 29.2674 | 31.024 | 28.419
99.443 | 33.443 | 175.4541 | 29.3324 | 27.5139 | 29.5349 | 31.3993 | 28.6851
100.4344 | 34.4344 | 180.9875 | 29.5925 | 27.6371 | 29.8341 | 31.814 | 28.955
101.4359 | 35.4359 | 186.5424 | 29.8661 | 27.7612 | 30.1388 | 32.226 | 29.2418
102.4373 | 36.4373 | 192.0147 | 30.1616 | 27.8967 | 30.4634 | 32.6704 | 29.5515
103.4387 | 37.4387 | 197.5516 | 30.4679 | 28.0367 | 30.7907 | 33.1558 | 29.8719
104.4402 | 38.4402 | 203.0641 | 30.7878 | 28.1999 | 31.1496 | 33.6475 | 30.1994
105.4416 | 39.4416 | 208.5026 | 31.1272 | 28.3617 | 31.5304 | 34.179 | 30.5404
106.4431 | 40.4431 | 214.0358 | 31.4786 | 28.5194 | 31.924 | 34.737 | 30.8991
107.4445 | 41.4445 | 219.6106 | 31.8553 | 28.7143 | 32.326 | 35.311 | 31.2615
108.4359 | 42.4359 | 225.1442 | 32.2461 | 28.919 | 32.7575 | 35.9072 | 31.6506
109.4374 | 43.4374 | 230.5005 | 32.6536 | 29.117 | 33.2095 | 36.5447 | 32.0539
110.4388 | 44.4388 | 235.9207 | 33.0947 | 29.3315 | 33.6679 | 37.1945 | 32.4654
111.4402 | 45.4402 | 241.3624 | 33.5487 | 29.5529 | 34.1522 | 37.8582 | 32.9046
112.4417 | 46.4417 | 246.6307 | 34.0232 | 29.7794 | 34.6632 | 38.5527 | 33.3675
113.4431 | 47.4431 | 251.9146 | 34.5159 | 30.0268 | 35.1852 | 39.2616 | 33.8357
114.4345 | 48.4345 | 257.311 | 35.0237 | 30.2788 | 35.7356 | 40.0007 | 34.3263
115.436 | 49.436 | 262.6781 | 35.5529 | 30.5362 | 36.2997 | 40.7501 | 34.8285
116.4374 | 50.4374 | 268.0921 | 36.1075 | 30.8098 | 36.8866 | 41.5237 | 35.3414
117.4389 | 51.4389 | 273.5476 | 36.6764 | 31.108 | 37.4985 | 42.3429 | 35.8692
118.4403 | 52.4403 | 278.8129 | 37.2725 | 31.4042 | 38.1426 | 43.1816 | 36.4159
119.4417 | 53.4417 | 283.4457 | 37.8953 | 31.7083 | 38.803 | 44.0391 | 36.9793
120.4432 | 54.4432 | 287.8403 | 38.5364 | 32.0245 | 39.4855 | 44.9321 | 37.561
121.4346 | 55.4346 | 292.0163 | 39.1981 | 32.3795 | 40.1967 | 45.8383 | 38.161
122.4361 | 56.4361 | 296.0248 | 39.8843 | 32.7301 | 40.9195 | 46.7618 | 38.7618
123.4375 | 57.4375 | 299.7526 | 40.5869 | 33.0906 | 41.6683 | 47.7055 | 39.3855
124.4389 | 58.4389 | 303.3702 | 41.312 | 33.4561 | 42.4345 | 48.6614 | 40.0161
125.4404 | 59.4404 | 306.8025 | 42.0461 | 33.858 | 43.2177 | 49.6443 | 40.6629
126.4418 | 60.4418 | 310.1503 | 42.7973 | 34.2453 | 44.0062 | 50.6282 | 41.3191
127.4433 | 61.4433 | 313.197 | 43.5836 | 34.6387 | 44.8303 | 51.6017 | 41.9951
128.4347 | 62.4347 | 316.0659 | 44.3745 | 35.0673 | 45.6509 | 52.6015 | 42.6742
129.4461 | 63.4461 | 318.5212 | 45.1877 | 35.4863 | 46.489 | 53.61 | 43.3643
130.4376 | 64.4376 | 320.6542 | 46.0244 | 35.922 | 47.3362 | 54.613 | 44.0615
131.439 | 65.439 | 322.353 | 46.8751 | 36.3504 | 48.2053 | 55.6137 | 44.7727
132.4404 | 66.4404 | 323.8697 | 47.7411 | 36.8145 | 49.0757 | 56.589 | 45.4809
133.4419 | 67.4419 | 325.1109 | 48.6239 | 37.258 | 49.9659 | 57.6032 | 46.1794
134.4433 | 68.4433 | 326.1182 | 49.5069 | 37.7282 | 50.878 | 58.5863 | 46.8889
135.4448 | 69.4448 | 327.0408 | 50.407 | 38.2014 | 51.8109 | 59.5547 | 47.6002
136.4362 | 70.4362 | 327.7287 | 51.3073 | 38.6865 | 52.7537 | 60.5257 | 48.2894
137.4376 | 71.4376 | 328.3239 | 52.2516 | 39.1788 | 53.7098 | 61.4779 | 48.9786
138.4391 | 72.4391 | 328.7867 | 53.2173 | 39.6503 | 54.6618 | 62.4312 | 49.6769
139.4405 | 73.4405 | 329.1713 | 54.1789 | 40.1283 | 55.6206 | 63.3738 | 50.3657
140.4419 | 74.4419 | 329.5315 | 55.1451 | 40.6345 | 56.5886 | 64.3102 | 51.0443
141.4434 | 75.4434 | 329.8616 | 56.1137 | 41.1351 | 57.5453 | 65.2447 | 51.7189
142.4348 | 76.4348 | 330.2036 | 57.0895 | 41.6305 | 58.4954 | 66.1457 | 52.3935
143.4363 | 77.4363 | 330.5024 | 58.0646 | 42.1201 | 59.4373 | 67.056 | 53.0505
144.4377 | 78.4377 | 330.6625 | 59.0262 | 42.6168 | 60.3823 | 67.9421 | 53.7017
145.4391 | 79.4391 | 330.8326 | 59.9889 | 43.114 | 61.3096 | 68.7972 | 54.3482
146.4406 | 80.4406 | 330.8302 | 60.9517 | 43.612 | 62.2412 | 69.6657 | 54.9856
147.442 | 81.442 | 330.6584 | 61.9104 | 44.1114 | 63.1557 | 70.5103 | 55.6197
148.4435 | 82.4435 | 330.5488 | 62.8662 | 44.6013 | 64.0677 | 71.3654 | 56.2321
149.4349 | 83.4349 | 330.2603 | 63.8163 | 45.0968 | 64.9632 | 72.2013 | 56.8589
150.4363 | 84.4363 | 330.0001 | 64.7647 | 45.5961 | 65.8696 | 73.0149 | 57.472
151.4378 | 85.4378 | 329.8754 | 65.7001 | 46.0835 | 66.7533 | 73.832 | 58.0722
152.4392 | 86.4392 | 329.762 | 66.6413 | 46.5837 | 67.6223 | 74.6189 | 58.6607
153.4406 | 87.4406 | 329.3957 | 67.5702 | 47.0685 | 68.4814 | 75.3917 | 59.2451
154.4421 | 88.4421 | 329.0231 | 68.4856 | 47.555 | 69.3199 | 76.1756 | 59.8156
155.4435 | 89.4435 | 328.7289 | 69.409 | 48.0514 | 70.1604 | 76.9214 | 60.3815
156.445 | 90.445 | 328.3639 | 70.3204 | 48.5317 | 70.9969 | 77.6575 | 60.9443
157.4364 | 91.4364 | 327.8873 | 71.2274 | 49.0172 | 71.8044 | 78.3657 | 61.5022
158.4378 | 92.4378 | 327.5348 | 72.1098 | 49.4954 | 72.6111 | 79.0677 | 62.0513
159.4393 | 93.4393 | 327.1016 | 73.004 | 49.9778 | 73.4059 | 79.7583 | 62.5888
160.4407 | 94.4407 | 326.7509 | 73.8847 | 50.4512 | 74.1937 | 80.4368 | 63.131
161.4421 | 95.4421 | 326.4335 | 74.7543 | 50.9287 | 74.9579 | 81.116 | 63.6593
162.4436 | 96.4436 | 326.2276 | 75.6167 | 51.4072 | 75.7245 | 81.7725 | 64.1766
163.445 | 97.445 | 325.7666 | 76.4692 | 51.8743 | 76.4842 | 82.4336 | 64.7027
164.4364 | 98.4364 | 325.1954 | 77.3108 | 52.3446 | 77.2248 | 83.0625 | 65.2108
165.4379 | 99.4379 | 324.7395 | 78.144 | 52.8194 | 77.9615 | 83.6893 | 65.719
166.4393 | 100.4393 | 324.2587 | 78.9681 | 53.2899 | 78.6853 | 84.3051 | 66.2132
167.4408 | 101.4408 | 323.8196 | 79.7803 | 53.7612 | 79.3983 | 84.9238 | 66.7184
168.4422 | 102.4422 | 323.4563 | 80.5815 | 54.2201 | 80.1 | 85.523 | 67.2124
169.4436 | 103.4436 | 322.9733 | 81.3742 | 54.6784 | 80.7831 | 86.1152 | 67.6924
170.4351 | 104.4351 | 322.5971 | 82.1604 | 55.1434 | 81.4646 | 86.7098 | 68.1564
171.4465 | 105.4465 | 322.1659 | 82.937 | 55.5942 | 82.124 | 87.2692 | 68.6238
172.438 | 106.438 | 321.595 | 83.7188 | 56.0417 | 82.783 | 87.8216 | 69.0828
173.4394 | 107.4394 | 321.0438 | 84.4857 | 56.4937 | 83.429 | 88.3523 | 69.5353
174.4408 | 108.4408 | 320.5977 | 85.2591 | 56.9362 | 84.064 | 88.9006 | 69.988
175.4423 | 109.4423 | 320.1254 | 86.0026 | 57.4063 | 84.6903 | 89.428 | 70.4217
176.4437 | 110.4437 | 319.6555 | 86.7488 | 57.84 | 85.3249 | 89.9544 | 70.8724
177.4452 | 111.4452 | 319.2138 | 87.4819 | 58.2932 | 85.9382 | 90.4562 | 71.3034
178.4366 | 112.4366 | 318.762 | 88.197 | 58.7352 | 86.5418 | 90.9575 | 71.7209
179.438 | 113.438 | 318.3333 | 88.9024 | 59.1686 | 87.1374 | 91.4611 | 72.1379
180.4395 | 114.4395 | 317.8749 | 89.6032 | 59.6027 | 87.7311 | 91.9365 | 72.5455
181.4409 | 115.4409 | 317.357 | 90.2949 | 60.0272 | 88.3158 | 92.4042 | 72.9498
182.4423 | 116.4423 | 316.6502 | 90.9672 | 60.4744 | 88.9003 | 92.8707 | 73.344
183.4438 | 117.4438 | 316.1891 | 91.6431 | 60.9045 | 89.4719 | 93.3288 | 73.7343
184.4452 | 118.4452 | 315.7501 | 92.3059 | 61.3435 | 90.0422 | 93.7861 | 74.1248
185.4366 | 119.4366 | 315.2786 | 92.9659 | 61.7568 | 90.5884 | 94.2309 | 74.4993
186.4381 | 120.4381 | 314.7186 | 93.6208 | 62.173 | 91.1284 | 94.6705 | 74.8742
187.4395 | 121.4395 | 314.2103 | 94.2629 | 62.5948 | 91.6524 | 95.1018 | 75.2498
188.441 | 122.441 | 313.7401 | 94.916 | 63.0245 | 92.1542 | 95.519 | 75.6042
189.4424 | 123.4424 | 313.3468 | 95.5459 | 63.4276 | 92.6541 | 95.9482 | 75.9671
190.4438 | 124.4438 | 312.9102 | 96.1632 | 63.8393 | 93.1348 | 96.3525 | 76.3224
191.4353 | 125.4353 | 312.2292 | 96.769 | 64.2376 | 93.6289 | 96.7529 | 76.6563
192.4467 | 126.4467 | 311.5933 | 97.3699 | 64.6418 | 94.1014 | 97.1464 | 76.9956
193.4382 | 127.4382 | 310.9911 | 97.9723 | 65.0511 | 94.5796 | 97.5635 | 77.3211
194.4396 | 128.4396 | 310.4718 | 98.5644 | 65.4385 | 95.0544 | 97.9434 | 77.646
195.441 | 129.441 | 309.9719 | 99.1641 | 65.844 | 95.5169 | 98.3345 | 77.9575
196.4425 | 130.4425 | 309.4128 | 99.7538 | 66.2379 | 95.9875 | 98.6988 | 78.2691
197.4439 | 131.4439 | 308.947 | 100.3228 | 66.6445 | 96.4371 | 99.0845 | 78.5725
198.4454 | 132.4454 | 308.4984 | 100.8963 | 67.0508 | 96.8976 | 99.4662 | 78.8757
199.4368 | 133.4368 | 308.014 | 101.4612 | 67.4472 | 97.3395 | 99.8375 | 79.1683
200.4382 | 134.4382 | 307.5159 | 102.0072 | 67.8369 | 97.7804 | 100.2033 | 79.4622
201.4397 | 135.4397 | 306.9342 | 102.5439 | 68.2302 | 98.2171 | 100.5659 | 79.7376
202.4411 | 136.4411 | 306.3385 | 103.074 | 68.6186 | 98.642 | 100.9213 | 80.0175
203.4425 | 137.4425 | 305.8042 | 103.6128 | 69.0071 | 99.0655 | 101.2906 | 80.2901
204.444 | 138.444 | 305.4365 | 104.1399 | 69.3942 | 99.4887 | 101.6324 | 80.5629
205.4354 | 139.4354 | 305.017 | 104.6694 | 69.7757 | 99.8798 | 101.9728 | 80.8352
206.4368 | 140.4368 | 304.4581 | 105.1847 | 70.1359 | 100.2699 | 102.3075 | 81.0962
207.4383 | 141.4383 | 303.9606 | 105.691 | 70.5296 | 100.6576 | 102.6399 | 81.3574
208.4397 | 142.4397 | 303.6382 | 106.1905 | 70.9058 | 101.0339 | 102.9521 | 81.6156
209.4412 | 143.4412 | 303.3498 | 106.6765 | 71.2703 | 101.3974 | 103.2937 | 81.8668
210.4426 | 144.4426 | 303.0855 | 107.164 | 71.6625 | 101.7714 | 103.6199 | 82.1089
211.444 | 145.444 | 302.7187 | 107.638 | 72.0333 | 102.1292 | 103.9458 | 82.3543
212.4355 | 146.4355 | 302.2197 | 108.1148 | 72.382 | 102.4891 | 104.275 | 82.5951
213.4369 | 147.4369 | 301.8376 | 108.5853 | 72.7651 | 102.8496 | 104.6005 | 82.8284
214.4383 | 148.4383 | 301.4271 | 109.0567 | 73.1272 | 103.2075 | 104.916 | 83.0635
215.4398 | 149.4398 | 300.8263 | 109.5218 | 73.5015 | 103.5539 | 105.1911 | 83.2814
216.4412 | 150.4412 | 300.2541 | 109.9904 | 73.8486 | 103.9072 | 105.4971 | 83.5041
217.4427 | 151.4427 | 299.6869 | 110.453 | 74.2016 | 104.2584 | 105.762 | 83.7301
218.4441 | 152.4441 | 299.2588 | 110.9067 | 74.5815 | 104.5944 | 106.0512 | 83.9437
219.4455 | 153.4455 | 298.8234 | 111.3509 | 74.9491 | 104.9323 | 106.3326 | 84.1547
220.437 | 154.437 | 298.4138 | 111.7868 | 75.3006 | 105.2661 | 106.6052 | 84.3667
221.4384 | 155.4384 | 297.931 | 112.2219 | 75.6581 | 105.5883 | 106.8752 | 84.5742
222.4399 | 156.4399 | 297.4993 | 112.6567 | 75.9993 | 105.9089 | 107.1499 | 84.7774
223.4413 | 157.4413 | 297.0966 | 113.0786 | 76.3557 | 106.2278 | 107.4243 | 84.9912
224.4427 | 158.4427 | 296.6744 | 113.5139 | 76.7286 | 106.5309 | 107.6782 | 85.1891
225.4442 | 159.4442 | 296.2925 | 113.9447 | 77.0664 | 106.8341 | 107.9599 | 85.4065
226.4356 | 160.4356 | 295.9759 | 114.3653 | 77.4133 | 107.1285 | 108.218 | 85.5994
227.437 | 161.437 | 295.7139 | 114.7877 | 77.7593 | 107.4218 | 108.4815 | 85.8012
228.4385 | 162.4385 | 295.4338 | 115.201 | 78.1028 | 107.7278 | 108.7436 | 85.9982
229.4399 | 163.4399 | 295.3293 | 115.6155 | 78.4425 | 108.0147 | 108.9882 | 86.1931
230.4414 | 164.4414 | 295.2664 | 116.0316 | 78.7812 | 108.3137 | 109.2588 | 86.3867
231.4428 | 165.4428 | 295.3276 | 116.4346 | 79.1191 | 108.5944 | 109.508 | 86.5889
232.4442 | 166.4442 | 295.3569 | 116.844 | 79.4536 | 108.8978 | 109.7655 | 86.7866
233.4357 | 167.4357 | 295.4584 | 117.2436 | 79.7958 | 109.1811 | 110.0211 | 86.9846
234.4371 | 168.4371 | 295.6857 | 117.646 | 80.1224 | 109.465 | 110.2892 | 87.1816
235.4385 | 169.4385 | 295.8767 | 118.0407 | 80.4569 | 109.7617 | 110.5367 | 87.3863
236.44 | 170.44 | 296.1684 | 118.4279 | 80.8082 | 110.0505 | 110.8027 | 87.5854
237.4414 | 171.4414 | 296.3675 | 118.8244 | 81.1446 | 110.3402 | 111.047 | 87.7926
238.4429 | 172.4429 | 296.6738 | 119.1955 | 81.4609 | 110.6388 | 111.3243 | 87.9914
239.4443 | 173.4443 | 297.0548 | 119.5771 | 81.8044 | 110.9286 | 111.6046 | 88.2028
240.4457 | 174.4457 | 297.496 | 119.9449 | 82.1375 | 111.2297 | 111.882 | 88.4098
241.4372 | 175.4372 | 297.8791 | 120.3063 | 82.4688 | 111.5202 | 112.1716 | 88.6246
242.4386 | 176.4386 | 298.2347 | 120.6724 | 82.7874 | 111.8094 | 112.4488 | 88.8379
243.44 | 177.44 | 298.7218 | 121.028 | 83.1439 | 112.1224 | 112.7203 | 89.0614
244.4415 | 178.4415 | 299.2555 | 121.3957 | 83.4677 | 112.4367 | 113.0223 | 89.2773
245.4429 | 179.4429 | 299.8882 | 121.7679 | 83.801 | 112.7556 | 113.2933 | 89.4927
246.4344 | 180.4344 | 300.4085 | 122.1461 | 84.1348 | 113.0689 | 113.5588 | 89.7217
247.4358 | 181.4358 | 300.9883 | 122.5373 | 84.474 | 113.3948 | 113.8498 | 89.9409
248.4372 | 182.4372 | 301.6191 | 122.9347 | 84.8126 | 113.7114 | 114.165 | 90.1674
249.4387 | 183.4387 | 302.1452 | 123.3343 | 85.131 | 114.039 | 114.459 | 90.3927
250.4401 | 184.4401 | 302.5123 | 123.7332 | 85.4794 | 114.3657 | 114.7561 | 90.6123
251.4416 | 185.4416 | 303.039 | 124.1447 | 85.821 | 114.7039 | 115.0577 | 90.8346
252.443 | 186.443 | 303.5449 | 124.5512 | 86.1618 | 115.0439 | 115.3463 | 91.0541
253.4344 | 187.4344 | 303.9156 | 124.9589 | 86.4978 | 115.3864 | 115.6523 | 91.2912
254.4359 | 188.4359 | 304.2153 | 125.3687 | 86.8311 | 115.731 | 115.9424 | 91.5199
255.4373 | 189.4373 | 304.5916 | 125.781 | 87.168 | 116.0759 | 116.2619 | 91.746
256.4387 | 190.4387 | 304.9317 | 126.2123 | 87.5008 | 116.4279 | 116.5687 | 91.9752
257.4402 | 191.4402 | 305.2683 | 126.6446 | 87.8498 | 116.7848 | 116.8512 | 92.2067
258.4416 | 192.4416 | 305.543 | 127.0716 | 88.1713 | 117.1398 | 117.1543 | 92.4297
259.4431 | 193.4431 | 305.7984 | 127.503 | 88.5257 | 117.5055 | 117.457 | 92.6719
260.4445 | 194.4445 | 306.0058 | 127.9455 | 88.8699 | 117.8711 | 117.781 | 92.9042
261.4359 | 195.4359 | 306.1853 | 128.3683 | 89.2056 | 118.2342 | 118.0925 | 93.1373
262.4374 | 196.4374 | 306.5177 | 128.7885 | 89.5388 | 118.5934 | 118.4115 | 93.3727
263.4388 | 197.4388 | 306.7985 | 129.1967 | 89.8925 | 118.9592 | 118.73 | 93.6127
264.4503 | 198.4503 | 306.9202 | 129.6047 | 90.235 | 119.3131 | 119.0489 | 93.8499
265.4417 | 199.4417 | 306.9564 | 130.0103 | 90.5626 | 119.6779 | 119.3611 | 94.0888
266.4431 | 200.4431 | 307.0544 | 130.418 | 90.9091 | 120.0295 | 119.665 | 94.319
267.4446 | 201.4446 | 307.094 | 130.8277 | 91.2426 | 120.3879 | 119.9907 | 94.5498
268.436 | 202.436 | 307.224 | 131.2449 | 91.576 | 120.7537 | 120.2974 | 94.7944
269.4374 | 203.4374 | 307.2864 | 131.6604 | 91.9108 | 121.1211 | 120.6268 | 95.0295
270.499 | 204.499 | 307.3729 | 132.1044 | 92.261 | 121.5016 | 120.9522 | 95.2755
271.4403 | 205.4403 | 307.4923 | 132.5102 | 92.5941 | 121.8407 | 121.2281 | 95.4947
272.4418 | 206.4418 | 307.5007 | 132.9351 | 92.9191 | 122.1959 | 121.5489 | 95.7228
273.4432 | 207.4432 | 307.4653 | 133.3526 | 93.2612 | 122.5547 | 121.8506 | 95.9662
274.4446 | 208.4446 | 307.583 | 133.7773 | 93.5927 | 122.8953 | 122.144 | 96.1997
275.4361 | 209.4361 | 307.6791 | 134.1969 | 93.9275 | 123.2559 | 122.449 | 96.4385
276.4375 | 210.4375 | 307.7266 | 134.6123 | 94.2648 | 123.602 | 122.7619 | 96.6704
277.4389 | 211.4389 | 307.6748 | 135.0292 | 94.613 | 123.9393 | 123.0576 | 96.904
278.4404 | 212.4404 | 307.7341 | 135.4331 | 94.9402 | 124.2898 | 123.3642 | 97.1417
279.4418 | 213.4418 | 307.7179 | 135.8338 | 95.2699 | 124.6247 | 123.6694 | 97.3682
280.4433 | 214.4433 | 307.6598 | 136.2295 | 95.6104 | 124.9681 | 123.961 | 97.6002
281.4347 | 215.4347 | 307.6494 | 136.6246 | 95.9401 | 125.3005 | 124.2594 | 97.8312
282.4361 | 216.4361 | 307.6038 | 137.0232 | 96.2739 | 125.6377 | 124.548 | 98.0712
283.4376 | 217.4376 | 307.7011 | 137.416 | 96.6052 | 125.9849 | 124.838 | 98.3025
284.439 | 218.439 | 307.7396 | 137.8037 | 96.9255 | 126.3125 | 125.1363 | 98.5314
285.4404 | 219.4404 | 307.7569 | 138.1977 | 97.2658 | 126.6533 | 125.4178 | 98.7672
286.4419 | 220.4419 | 307.6966 | 138.5876 | 97.58 | 126.9914 | 125.6938 | 99.002
287.4433 | 221.4433 | 307.5568 | 138.9623 | 97.9136 | 127.3252 | 125.9725 | 99.24
288.4448 | 222.4448 | 307.4271 | 139.3303 | 98.2339 | 127.6636 | 126.2581 | 99.4769
289.4362 | 223.4362 | 307.3734 | 139.7142 | 98.5731 | 128.0112 | 126.5485 | 99.71
290.4376 | 224.4376 | 307.3935 | 140.0771 | 98.9008 | 128.3443 | 126.8264 | 99.939
291.4391 | 225.4391 | 307.3992 | 140.4559 | 99.2148 | 128.6749 | 127.1098 | 100.1744
292.4505 | 226.4505 | 307.2958 | 140.8256 | 99.5334 | 129.0032 | 127.3778 | 100.4099
293.4419 | 227.4419 | 307.2328 | 141.1886 | 99.8759 | 129.3319 | 127.6506 | 100.64
294.4434 | 228.4434 | 307.194 | 141.552 | 100.2064 | 129.6542 | 127.9177 | 100.8685
295.4448 | 229.4448 | 307.1834 | 141.9087 | 100.5166 | 129.9785 | 128.1802 | 101.0913
296.4363 | 230.4363 | 307.1292 | 142.2794 | 100.8361 | 130.3029 | 128.4659 | 101.3243
297.4377 | 231.4377 | 307.0891 | 142.6417 | 101.1585 | 130.6316 | 128.7227 | 101.5435
298.4391 | 232.4391 | 307.0385 | 143.0087 | 101.4804 | 130.9544 | 128.9499 | 101.7745
299.4406 | 233.4406 | 306.9622 | 143.3808 | 101.8029 | 131.2794 | 129.2219 | 101.9911
300.442 | 234.442 | 306.9224 | 143.7465 | 102.1235 | 131.5981 | 129.4736 | 102.214
301.4435 | 235.4435 | 306.8722 | 144.102 | 102.417 | 131.9113 | 129.7378 | 102.431
302.4349 | 236.4349 | 306.7667 | 144.4611 | 102.7476 | 132.2235 | 130.0054 | 102.6472
303.4463 | 237.4463 | 306.734 | 144.8166 | 103.0657 | 132.5324 | 130.2758 | 102.856
304.4378 | 238.4378 | 306.7315 | 145.1716 | 103.3946 | 132.8543 | 130.5407 | 103.0734
305.4392 | 239.4392 | 306.7819 | 145.5345 | 103.7018 | 133.1549 | 130.8164 | 103.2774
306.4406 | 240.4406 | 306.8328 | 145.8823 | 104.0196 | 133.463 | 131.0715 | 103.4886
307.4421 | 241.4421 | 306.8765 | 146.2394 | 104.3415 | 133.7564 | 131.3537 | 103.6934
308.4435 | 242.4435 | 306.8633 | 146.5972 | 104.6717 | 134.0604 | 131.6135 | 103.9004
309.445 | 243.445 | 306.8381 | 146.9571 | 104.9751 | 134.3605 | 131.869 | 104.1267
310.4364 | 244.4364 | 306.7328 | 147.3094 | 105.3072 | 134.664 | 132.1389 | 104.3404
311.4378 | 245.4378 | 306.7439 | 147.6476 | 105.6188 | 134.9618 | 132.4061 | 104.5524
312.4393 | 246.4393 | 306.7002 | 147.9758 | 105.9328 | 135.2561 | 132.671 | 104.7681
313.4407 | 247.4407 | 306.6467 | 148.2939 | 106.2489 | 135.5561 | 132.908 | 104.9739
314.4421 | 248.4421 | 306.6126 | 148.6051 | 106.5571 | 135.8662 | 133.1899 | 105.1914
315.4436 | 249.4436 | 306.56 | 148.9301 | 106.865 | 136.1731 | 133.4476 | 105.4148
316.445 | 250.445 | 306.5711 | 149.249 | 107.1724 | 136.4767 | 133.7046 | 105.6247
317.4365 | 251.4365 | 306.6579 | 149.5665 | 107.4794 | 136.7905 | 133.9485 | 105.8431
318.4379 | 252.4379 | 306.7376 | 149.8858 | 107.7931 | 137.0988 | 134.1949 | 106.0599
319.4393 | 253.4393 | 306.7951 | 150.2017 | 108.1092 | 137.4139 | 134.4511 | 106.2762
320.4408 | 254.4408 | 306.9225 | 150.513 | 108.4069 | 137.7241 | 134.6904 | 106.4802
321.4422 | 255.4422 | 306.9326 | 150.8256 | 108.7236 | 138.0277 | 134.9403 | 106.6919
322.4437 | 256.4437 | 306.9252 | 151.1459 | 109.0306 | 138.3474 | 135.161 | 106.9022
323.4351 | 257.4351 | 306.89 | 151.4546 | 109.335 | 138.6446 | 135.417 | 107.1013
324.4365 | 258.4365 | 306.89 | 151.768 | 109.6493 | 138.9549 | 135.6514 | 107.31
325.438 | 259.438 | 306.7961 | 152.0895 | 109.9631 | 139.27 | 135.8835 | 107.5122
326.4394 | 260.4394 | 306.741 | 152.4088 | 110.271 | 139.5663 | 136.1286 | 107.7235
327.4408 | 261.4408 | 306.7402 | 152.7182 | 110.5677 | 139.8712 | 136.354 | 107.9268
328.4423 | 262.4423 | 306.8022 | 153.0279 | 110.8799 | 140.1747 | 136.5858 | 108.1281
329.4437 | 263.4437 | 306.9001 | 153.3396 | 111.1773 | 140.4756 | 136.8128 | 108.3399
330.4452 | 264.4452 | 306.8974 | 153.6463 | 111.4987 | 140.7851 | 137.049 | 108.5447
331.4366 | 265.4366 | 306.9927 | 153.9357 | 111.781 | 141.0681 | 137.2599 | 108.75
332.438 | 266.438 | 307.1068 | 154.2293 | 112.0942 | 141.3615 | 137.4943 | 108.9597
333.4395 | 267.4395 | 307.1195 | 154.5184 | 112.3882 | 141.6456 | 137.7236 | 109.1657
334.4409 | 268.4409 | 307.0199 | 154.8079 | 112.7036 | 141.9371 | 137.9337 | 109.3629
335.4423 | 269.4423 | 306.9254 | 155.0974 | 112.9943 | 142.2279 | 138.1852 | 109.5612
336.4438 | 270.4438 | 306.8829 | 155.3752 | 113.2962 | 142.5204 | 138.4035 | 109.7668
337.4352 | 271.4352 | 306.877 | 155.648 | 113.6046 | 142.8106 | 138.6242 | 109.9606
338.4366 | 272.4366 | 306.8836 | 155.9169 | 113.9013 | 143.0926 | 138.8358 | 110.1669
339.4381 | 273.4381 | 306.8215 | 156.1822 | 114.2013 | 143.3809 | 139.0567 | 110.3583
340.4395 | 274.4395 | 306.8262 | 156.4571 | 114.4906 | 143.6589 | 139.261 | 110.557
341.441 | 275.441 | 306.7282 | 156.7198 | 114.8105 | 143.9308 | 139.4919 | 110.7575
342.4424 | 276.4424 | 306.7267 | 156.9883 | 115.0977 | 144.1987 | 139.7089 | 110.9597
343.4438 | 277.4438 | 306.7093 | 157.2556 | 115.3994 | 144.4642 | 139.9457 | 111.1487
344.4353 | 278.4353 | 306.6711 | 157.5318 | 115.6802 | 144.7216 | 140.1607 | 111.3526
345.4367 | 279.4367 | 306.6197 | 157.8038 | 115.9892 | 144.9876 | 140.3895 | 111.5542
346.4382 | 280.4382 | 306.5334 | 158.0812 | 116.284 | 145.2414 | 140.6349 | 111.7535
347.4396 | 281.4396 | 306.5446 | 158.3601 | 116.5674 | 145.5005 | 140.8391 | 111.9498
348.441 | 282.441 | 306.626 | 158.6486 | 116.8613 | 145.7639 | 141.0832 | 112.1468
349.4425 | 283.4425 | 306.6043 | 158.9252 | 117.1565 | 146.0308 | 141.2919 | 112.3466
350.4439 | 284.4439 | 306.5186 | 159.2018 | 117.4488 | 146.2929 | 141.526 | 112.5381
351.4454 | 285.4454 | 306.5534 | 159.4952 | 117.7412 | 146.5675 | 141.725 | 112.7407
352.4368 | 286.4368 | 306.6402 | 159.7647 | 118.0198 | 146.8355 | 141.9433 | 112.9341
353.4382 | 287.4382 | 306.6409 | 160.042 | 118.3154 | 147.1026 | 142.1613 | 113.1259
354.4397 | 288.4397 | 306.6048 | 160.2928 | 118.6041 | 147.3724 | 142.3657 | 113.3228
355.4411 | 289.4411 | 306.6429 | 160.5611 | 118.8748 | 147.624 | 142.586 | 113.5192
356.4425 | 290.4425 | 306.8495 | 160.8076 | 119.1783 | 147.8664 | 142.7815 | 113.7215
357.444 | 291.444 | 306.9815 | 161.0506 | 119.4553 | 148.1046 | 142.9907 | 113.9212
358.4354 | 292.4354 | 307.0578 | 161.2912 | 119.7176 | 148.3308 | 143.21 | 114.1205
359.4368 | 293.4368 | 307.0693 | 161.529 | 120.0137 | 148.5548 | 143.4189 | 114.3235
360.4383 | 294.4383 | 307.0101 | 161.7599 | 120.2901 | 148.7773 | 143.6201 | 114.5222
361.4397 | 295.4397 | 306.9835 | 161.9824 | 120.5629 | 148.9925 | 143.8269 | 114.7188
362.4412 | 296.4412 | 306.9195 | 162.2002 | 120.8385 | 149.2108 | 144.0513 | 114.9189
363.4426 | 297.4426 | 306.8405 | 162.416 | 121.116 | 149.4233 | 144.2476 | 115.1217
364.444 | 298.444 | 306.857 | 162.6334 | 121.3748 | 149.6379 | 144.4629 | 115.3198
365.4355 | 299.4355 | 306.7784 | 162.8583 | 121.653 | 149.8567 | 144.6584 | 115.5253
366.4369 | 300.4369 | 306.6933 | 163.0708 | 121.9231 | 150.0744 | 144.8562 | 115.7246
367.4384 | 301.4384 | 306.6455 | 163.2889 | 122.1846 | 150.3051 | 145.0653 | 115.926
368.4398 | 302.4398 | 306.623 | 163.4942 | 122.4628 | 150.5419 | 145.2402 | 116.1277
369.4412 | 303.4412 | 306.6151 | 163.7029 | 122.7169 | 150.7843 | 145.4516 | 116.3241
370.4427 | 304.4427 | 306.5356 | 163.9132 | 122.9932 | 151.0222 | 145.637 | 116.5099
371.4441 | 305.4441 | 306.4916 | 164.1164 | 123.268 | 151.2675 | 145.8281 | 116.7086
372.4456 | 306.4456 | 306.5221 | 164.3088 | 123.5383 | 151.5135 | 146.0363 | 116.8896
373.437 | 307.437 | 306.3678 | 164.5042 | 123.8172 | 151.7582 | 146.2212 | 117.0814
374.4384 | 308.4384 | 306.3335 | 164.7024 | 124.0894 | 152.0189 | 146.4294 | 117.2706
375.4399 | 309.4399 | 306.4407 | 164.9111 | 124.3567 | 152.2762 | 146.642 | 117.4517
376.4413 | 310.4413 | 306.4866 | 165.1259 | 124.6406 | 152.529 | 146.8438 | 117.6425
377.4427 | 311.4427 | 306.4656 | 165.3361 | 124.9142 | 152.7939 | 147.0472 | 117.8325
378.4342 | 312.4342 | 306.4722 | 165.5434 | 125.1844 | 153.0467 | 147.2646 | 118.012
379.4356 | 313.4356 | 306.503 | 165.7507 | 125.4476 | 153.3198 | 147.4669 | 118.1934
380.437 | 314.437 | 306.5507 | 165.973 | 125.7318 | 153.5845 | 147.6618 | 118.3797
381.4385 | 315.4385 | 306.5731 | 166.1911 | 125.9979 | 153.8479 | 147.8592 | 118.5635
382.4399 | 316.4399 | 306.6612 | 166.4114 | 126.2798 | 154.1118 | 148.057 | 118.743
383.4414 | 317.4414 | 306.6194 | 166.6333 | 126.5448 | 154.3819 | 148.2631 | 118.9212
384.4428 | 318.4428 | 306.6228 | 166.8419 | 126.7965 | 154.6453 | 148.4558 | 119.0967
385.4442 | 319.4442 | 306.6625 | 167.0545 | 127.0748 | 154.9002 | 148.6569 | 119.2726
386.4357 | 320.4357 | 306.6389 | 167.2655 | 127.3594 | 155.161 | 148.8553 | 119.446
387.4371 | 321.4371 | 306.6541 | 167.4646 | 127.6235 | 155.413 | 149.032 | 119.6223
388.4385 | 322.4385 | 306.71 | 167.6709 | 127.8955 | 155.6578 | 149.2188 | 119.8011
389.44 | 323.44 | 306.7101 | 167.8754 | 128.1707 | 155.9051 | 149.4088 | 119.9654
390.4414 | 324.4414 | 306.7263 | 168.0779 | 128.4427 | 156.1505 | 149.578 | 120.1352
391.4429 | 325.4429 | 306.7567 | 168.2723 | 128.7134 | 156.3897 | 149.7653 | 120.3064
392.4443 | 326.4443 | 306.6718 | 168.4768 | 128.9782 | 156.6415 | 149.9435 | 120.4865
393.4457 | 327.4457 | 306.6311 | 168.672 | 129.2432 | 156.8775 | 150.0838 | 120.6525
394.4372 | 328.4372 | 306.64 | 168.8815 | 129.5012 | 157.1156 | 150.2634 | 120.8217
395.4386 | 329.4386 | 306.6101 | 169.0849 | 129.7559 | 157.3519 | 150.4396 | 120.9912
396.4401 | 330.4401 | 306.596 | 169.2838 | 130.0368 | 157.5937 | 150.626 | 121.1633
397.4415 | 331.4415 | 306.6096 | 169.4702 | 130.2973 | 157.8297 | 150.7976 | 121.3361
398.4429 | 332.4429 | 306.7281 | 169.6632 | 130.5609 | 158.054 | 150.9836 | 121.5086
399.4444 | 333.4444 | 306.8207 | 169.8598 | 130.8228 | 158.2906 | 151.188 | 121.6818
400.4358 | 334.4358 | 306.766 | 170.0498 | 131.0787 | 158.5226 | 151.3864 | 121.8654
401.4372 | 335.4372 | 306.6808 | 170.2363 | 131.3285 | 158.7407 | 151.5705 | 122.0388
402.4387 | 336.4387 | 306.6409 | 170.4346 | 131.6001 | 158.9663 | 151.7563 | 122.2101
403.4401 | 337.4401 | 306.53 | 170.6353 | 131.8504 | 159.1831 | 151.9616 | 122.3804
404.4416 | 338.4416 | 306.4055 | 170.8484 | 132.115 | 159.3943 | 152.1786 | 122.5558
405.443 | 339.443 | 306.2144 | 171.051 | 132.37 | 159.6033 | 152.3836 | 122.7282
406.4344 | 340.4344 | 306.1159 | 171.2655 | 132.6242 | 159.8115 | 152.5944 | 122.9028
407.4359 | 341.4359 | 306.107 | 171.4942 | 132.8884 | 160.015 | 152.764 | 123.0662
408.4373 | 342.4373 | 306.1082 | 171.7123 | 133.1363 | 160.2218 | 152.9606 | 123.2312
409.4387 | 343.4387 | 306.1415 | 171.923 | 133.3882 | 160.4177 | 153.1223 | 123.3951
410.4402 | 344.4402 | 306.1155 | 172.1353 | 133.6342 | 160.6088 | 153.2927 | 123.5583
411.4416 | 345.4416 | 306.0267 | 172.3407 | 133.8826 | 160.8114 | 153.4378 | 123.72
412.4431 | 346.4431 | 305.989 | 172.5391 | 134.1408 | 161.0169 | 153.5858 | 123.8925
413.4445 | 347.4445 | 305.9808 | 172.7278 | 134.378 | 161.2176 | 153.7314 | 124.0572
414.4359 | 348.4359 | 305.9216 | 172.8927 | 134.6316 | 161.4135 | 153.9 | 124.2235
415.4374 | 349.4374 | 305.9101 | 173.0778 | 134.8739 | 161.6227 | 154.0646 | 124.3905
416.4388 | 350.4388 | 306.0471 | 173.2553 | 135.1279 | 161.8336 | 154.2408 | 124.5531
417.4402 | 351.4402 | 306.2351 | 173.4401 | 135.3681 | 162.0454 | 154.4385 | 124.7114
418.4417 | 352.4417 | 306.2466 | 173.6268 | 135.622 | 162.2509 | 154.6098 | 124.8697
419.4431 | 353.4431 | 306.2906 | 173.8185 | 135.8639 | 162.466 | 154.8001 | 125.0269
420.4446 | 354.4446 | 306.3837 | 174.003 | 136.1009 | 162.6657 | 154.9947 | 125.1936
421.436 | 355.436 | 306.4 | 174.2063 | 136.3576 | 162.8802 | 155.181 | 125.3635
422.4374 | 356.4374 | 306.478 | 174.4015 | 136.5943 | 163.0834 | 155.3816 | 125.5267
423.4389 | 357.4389 | 306.5731 | 174.594 | 136.847 | 163.3011 | 155.5586 | 125.6919
424.4403 | 358.4403 | 306.595 | 174.7969 | 137.0848 | 163.5182 | 155.7402 | 125.8725
425.4418 | 359.4418 | 306.6365 | 174.9875 | 137.3218 | 163.7258 | 155.8837 | 126.0464
426.4432 | 360.4432 | 306.6316 | 175.1935 | 137.5698 | 163.946 | 156.0458 | 126.2116
427.4346 | 361.4346 | 306.6506 | 175.3933 | 137.8272 | 164.1687 | 156.2052 | 126.3871
428.4361 | 362.4361 | 306.574 | 175.585 | 138.0672 | 164.3877 | 156.3514 | 126.5523
429.4375 | 363.4375 | 306.4479 | 175.7608 | 138.3114 | 164.6148 | 156.5255 | 126.7311
430.4389 | 364.4389 | 306.4929 | 175.9385 | 138.5548 | 164.8292 | 156.6841 | 126.9011
431.4404 | 365.4404 | 306.4779 | 176.1123 | 138.8032 | 165.0612 | 156.8654 | 127.0743
432.4418 | 366.4418 | 306.337 | 176.2574 | 139.0458 | 165.279 | 156.9869 | 127.2516
433.4433 | 367.4433 | 306.2069 | 176.4029 | 139.2949 | 165.4951 | 157.1222 | 127.4209
434.4447 | 368.4447 | 306.1615 | 176.5426 | 139.5392 | 165.7166 | 157.2716 | 127.5989
435.4461 | 369.4461 | 306.1112 | 176.7025 | 139.7772 | 165.9308 | 157.4196 | 127.772
436.4376 | 370.4376 | 306.0459 | 176.8581 | 140.0305 | 166.139 | 157.5831 | 127.9464
437.439 | 371.439 | 306.0636 | 177.0047 | 140.2607 | 166.3554 | 157.7466 | 128.121
438.4404 | 372.4404 | 306.0407 | 177.1525 | 140.5166 | 166.579 | 157.9196 | 128.2944
439.4419 | 373.4419 | 306.0509 | 177.2768 | 140.7468 | 166.7934 | 158.0958 | 128.4694
440.4433 | 374.4433 | 306.0657 | 177.3955 | 140.9763 | 167.0113 | 158.2684 | 128.6509
441.4448 | 375.4448 | 305.9733 | 177.5467 | 141.2377 | 167.2333 | 158.4404 | 128.8269
442.4362 | 376.4362 | 305.9333 | 177.6803 | 141.4652 | 167.4496 | 158.6222 | 128.9895
443.4376 | 377.4376 | 305.8723 | 177.8389 | 141.7147 | 167.6655 | 158.8023 | 129.1581
444.4391 | 378.4391 | 305.9171 | 177.9912 | 141.9653 | 167.8815 | 158.9773 | 129.3211
445.4405 | 379.4405 | 306.0853 | 178.1439 | 142.1983 | 168.0964 | 159.1567 | 129.4815
446.442 | 380.442 | 306.2184 | 178.2964 | 142.4468 | 168.3074 | 159.3529 | 129.6434
447.4434 | 381.4434 | 306.3507 | 178.4384 | 142.6801 | 168.508 | 159.5129 | 129.7968
448.4348 | 382.4348 | 306.3303 | 178.604 | 142.9319 | 168.7135 | 159.6657 | 129.9577
449.4363 | 383.4363 | 306.3452 | 178.7684 | 143.1694 | 168.914 | 159.8417 | 130.1224
450.4377 | 384.4377 | 306.2717 | 178.9116 | 143.3879 | 169.1161 | 160.0147 | 130.2903
451.4792 | 385.4792 | 306.2477 | 179.044 | 143.6379 | 169.3227 | 160.1954 | 130.4529
452.4406 | 386.4406 | 306.3 | 179.192 | 143.882 | 169.5173 | 160.374 | 130.6153
453.442 | 387.442 | 306.2673 | 179.3419 | 144.1221 | 169.7252 | 160.5319 | 130.777
454.4435 | 388.4435 | 306.3031 | 179.4766 | 144.3582 | 169.9234 | 160.6881 | 130.9442
455.4349 | 389.4349 | 306.2806 | 179.6006 | 144.5781 | 170.1255 | 160.8539 | 131.1098
456.4363 | 390.4363 | 306.1874 | 179.7255 | 144.8237 | 170.3273 | 161.0022 | 131.2719
457.4378 | 391.4378 | 306.2153 | 179.8634 | 145.0494 | 170.5242 | 161.136 | 131.4329
458.4392 | 392.4392 | 306.349 | 180.0254 | 145.2927 | 170.7247 | 161.2657 | 131.6021
459.4406 | 393.4406 | 306.3931 | 180.1577 | 145.5179 | 170.9167 | 161.4203 | 131.7619
460.4421 | 394.4421 | 306.3719 | 180.33 | 145.7523 | 171.1025 | 161.5657 | 131.9281
461.4435 | 395.4435 | 306.2545 | 180.4898 | 145.9835 | 171.2917 | 161.6778 | 132.0877
462.445 | 396.445 | 306.1008 | 180.6524 | 146.2204 | 171.4938 | 161.8105 | 132.2508
463.4364 | 397.4364 | 305.9743 | 180.8066 | 146.4532 | 171.6812 | 161.9473 | 132.4178
464.4378 | 398.4378 | 305.9084 | 180.959 | 146.6881 | 171.8695 | 162.0635 | 132.5728
465.4393 | 399.4393 | 305.8201 | 181.1081 | 146.8915 | 172.0583 | 162.2261 | 132.7404
466.4407 | 400.4407 | 305.6912 | 181.2488 | 147.1406 | 172.2392 | 162.3692 | 132.9113
467.4421 | 401.4421 | 305.6117 | 181.3661 | 147.3751 | 172.4108 | 162.5207 | 133.0738
468.4436 | 402.4436 | 305.4981 | 181.4789 | 147.6063 | 172.5887 | 162.6551 | 133.2493
469.435 | 403.435 | 305.4707 | 181.5981 | 147.8334 | 172.7655 | 162.81 | 133.4207
470.4365 | 404.4365 | 305.3389 | 181.737 | 148.0545 | 172.9411 | 162.9469 | 133.5897
471.4379 | 405.4379 | 305.3029 | 181.8782 | 148.2791 | 173.1039 | 163.0786 | 133.7642
472.4393 | 406.4393 | 305.2729 | 182.019 | 148.5005 | 173.2685 | 163.2171 | 133.9187
473.4408 | 407.4408 | 305.232 | 182.1462 | 148.7323 | 173.4304 | 163.3465 | 134.0907
474.4422 | 408.4422 | 305.2897 | 182.2242 | 148.9578 | 173.5897 | 163.4555 | 134.2557
475.4437 | 409.4437 | 305.33 | 182.3364 | 149.1866 | 173.7525 | 163.5645 | 134.4128
476.4451 | 410.4451 | 305.4015 | 182.3895 | 149.4011 | 173.9143 | 163.6926 | 134.5834
477.4365 | 411.4365 | 305.3666 | 182.4864 | 149.6314 | 174.0739 | 163.819 | 134.7391
478.438 | 412.438 | 305.3204 | 182.5513 | 149.8519 | 174.2406 | 163.9349 | 134.9021
479.4394 | 413.4394 | 305.363 | 182.6308 | 150.0737 | 174.4021 | 164.0711 | 135.0578
480.4408 | 414.4408 | 305.3827 | 182.702 | 150.2816 | 174.5549 | 164.2178 | 135.2202
481.4423 | 415.4423 | 305.3577 | 182.8026 | 150.4984 | 174.7094 | 164.3512 | 135.3824
482.4437 | 416.4437 | 305.3155 | 182.8995 | 150.7203 | 174.8731 | 164.476 | 135.5499
483.4452 | 417.4452 | 305.2312 | 183.0304 | 150.9408 | 175.0347 | 164.6318 | 135.7154
484.4366 | 418.4366 | 305.2905 | 183.142 | 151.1562 | 175.1921 | 164.8098 | 135.8864
485.438 | 419.438 | 305.3683 | 183.2716 | 151.3797 | 175.3593 | 164.9249 | 136.0497
486.4395 | 420.4395 | 305.4153 | 183.3904 | 151.575 | 175.5308 | 165.0841 | 136.2226
487.4409 | 421.4409 | 305.4777 | 183.5095 | 151.7887 | 175.6938 | 165.2334 | 136.394
488.4423 | 422.4423 | 305.6168 | 183.6312 | 152.025 | 175.8541 | 165.36 | 136.5599
489.4438 | 423.4438 | 305.6145 | 183.7688 | 152.223 | 176.0198 | 165.487 | 136.725
490.4452 | 424.4452 | 305.7095 | 183.9006 | 152.4289 | 176.176 | 165.6107 | 136.8916
491.4367 | 425.4367 | 305.7898 | 184.038 | 152.6675 | 176.3358 | 165.7316 | 137.0575
492.4381 | 426.4381 | 305.8402 | 184.1788 | 152.8843 | 176.489 | 165.8581 | 137.2207
493.4395 | 427.4395 | 305.897 | 184.3366 | 153.0914 | 176.6505 | 165.9838 | 137.3834
494.441 | 428.441 | 305.9945 | 184.4576 | 153.3025 | 176.8023 | 166.0936 | 137.5435
495.4424 | 429.4424 | 306.0658 | 184.5802 | 153.5248 | 176.9476 | 166.2376 | 137.7039
496.4439 | 430.4439 | 306.1721 | 184.7196 | 153.7284 | 177.0867 | 166.3897 | 137.8657
497.4453 | 431.4453 | 306.2159 | 184.861 | 153.9388 | 177.2395 | 166.5142 | 138.0288
498.4367 | 432.4367 | 306.2603 | 184.9636 | 154.154 | 177.3905 | 166.6175 | 138.1902
499.4382 | 433.4382 | 306.3148 | 185.0951 | 154.345 | 177.5299 | 166.7863 | 138.347
500.4396 | 434.4396 | 306.3712 | 185.2114 | 154.5727 | 177.6756 | 166.8993 | 138.4921
501.441 | 435.441 | 306.4602 | 185.3346 | 154.7515 | 177.8226 | 167.0315 | 138.6436
502.4425 | 436.4425 | 306.5254 | 185.4651 | 154.976 | 177.9636 | 167.1972 | 138.7979
503.4439 | 437.4439 | 306.6451 | 185.5952 | 155.1978 | 178.1219 | 167.2592 | 138.9511
504.4454 | 438.4454 | 306.7404 | 185.7083 | 155.4044 | 178.2646 | 167.4467 | 139.0944
505.4368 | 439.4368 | 306.8032 | 185.8262 | 155.6071 | 178.4254 | 167.5765 | 139.2405
506.4382 | 440.4382 | 306.7891 | 185.9418 | 155.8197 | 178.5739 | 167.7104 | 139.3766
507.4397 | 441.4397 | 306.7244 | 186.0589 | 156.0239 | 178.728 | 167.873 | 139.5178
508.4411 | 442.4411 | 306.6972 | 186.1888 | 156.236 | 178.8858 | 168.005 | 139.6642
509.4425 | 443.4425 | 306.7066 | 186.3041 | 156.4449 | 179.0401 | 168.1716 | 139.7994
510.444 | 444.444 | 306.7106 | 186.4309 | 156.6661 | 179.1769 | 168.3339 | 139.9383
511.4354 | 445.4354 | 306.8179 | 186.543 | 156.8692 | 179.3291 | 168.4935 | 140.0762
512.4368 | 446.4368 | 306.8323 | 186.6564 | 157.0863 | 179.4709 | 168.6346 | 140.2114
513.4383 | 447.4383 | 306.8026 | 186.7743 | 157.2946 | 179.6215 | 168.7698 | 140.3568
514.4397 | 448.4397 | 306.6768 | 186.8873 | 157.5129 | 179.7646 | 168.9139 | 140.4921
515.4412 | 449.4412 | 306.6427 | 187.03 | 157.7151 | 179.9071 | 169.0464 | 140.6318
516.4426 | 450.4426 | 306.7148 | 187.1618 | 157.9145 | 180.0477 | 169.2008 | 140.7613
517.444 | 451.444 | 306.6583 | 187.2855 | 158.1263 | 180.176 | 169.351 | 140.8942
518.4455 | 452.4455 | 306.6513 | 187.4133 | 158.3408 | 180.3114 | 169.4819 | 141.0269
519.4369 | 453.4369 | 306.7241 | 187.5337 | 158.5618 | 180.4395 | 169.6189 | 141.1575
520.4384 | 454.4384 | 306.7921 | 187.6511 | 158.7618 | 180.5736 | 169.7587 | 141.2844
521.4398 | 455.4398 | 306.868 | 187.7607 | 158.9673 | 180.7033 | 169.8887 | 141.4138
522.4412 | 456.4412 | 306.7452 | 187.8839 | 159.1744 | 180.8251 | 170.0219 | 141.5367
523.4427 | 457.4427 | 306.7448 | 187.9928 | 159.3865 | 180.955 | 170.1659 | 141.6739
524.4441 | 458.4441 | 306.7565 | 188.1188 | 159.58 | 181.0683 | 170.307 | 141.7876
525.4456 | 459.4456 | 306.8126 | 188.2486 | 159.7878 | 181.1929 | 170.4163 | 141.917
526.437 | 460.437 | 306.7862 | 188.3565 | 159.9893 | 181.3145 | 170.5834 | 142.0331
527.4384 | 461.4384 | 306.6159 | 188.4794 | 160.2017 | 181.437 | 170.7074 | 142.1613
528.4399 | 462.4399 | 306.3701 | 188.5991 | 160.4046 | 181.5569 | 170.8434 | 142.282
529.4413 | 463.4413 | 306.1225 | 188.6851 | 160.6024 | 181.6775 | 170.9433 | 142.4077
530.4427 | 464.4427 | 305.9648 | 188.7742 | 160.8075 | 181.791 | 171.0907 | 142.5388
531.4342 | 465.4342 | 305.9203 | 188.8686 | 161.0074 | 181.9121 | 171.2 | 142.6705
532.4456 | 466.4456 | 305.8367 | 188.9919 | 161.1969 | 182.029 | 171.3549 | 142.7927
533.437 | 467.437 | 305.822 | 189.0907 | 161.3991 | 182.1467 | 171.4798 | 142.9143
534.4385 | 468.4385 | 305.7424 | 189.1501 | 161.6051 | 182.2675 | 171.599 | 143.0406
535.4399 | 469.4399 | 305.7401 | 189.2554 | 161.7984 | 182.3851 | 171.7183 | 143.1553
536.4414 | 470.4414 | 305.7991 | 189.3653 | 162.0029 | 182.4983 | 171.8511 | 143.2742
537.4428 | 471.4428 | 305.7907 | 189.4765 | 162.1908 | 182.5988 | 171.9541 | 143.4045
538.4442 | 472.4442 | 305.7505 | 189.5821 | 162.3908 | 182.7053 | 172.0736 | 143.522
539.4357 | 473.4357 | 305.6191 | 189.7027 | 162.6041 | 182.8224 | 172.1781 | 143.6418
540.4371 | 474.4371 | 305.6022 | 189.7999 | 162.7939 | 182.9276 | 172.2894 | 143.7622
541.4386 | 475.4386 | 305.5916 | 189.8917 | 162.9883 | 183.0153 | 172.3844 | 143.8857
542.44 | 476.44 | 305.6743 | 189.9975 | 163.1888 | 183.1066 | 172.5221 | 144.0082
543.4414 | 477.4414 | 305.8233 | 190.0964 | 163.3841 | 183.2075 | 172.6636 | 144.1311
544.4429 | 478.4429 | 305.9513 | 190.1914 | 163.573 | 183.3031 | 172.792 | 144.2513
545.4443 | 479.4443 | 306.0856 | 190.2586 | 163.7622 | 183.3924 | 172.9343 | 144.3688
546.4458 | 480.4458 | 306.1257 | 190.3533 | 163.9676 | 183.4855 | 173.0211 | 144.4913
547.4372 | 481.4372 | 306.0666 | 190.4471 | 164.1565 | 183.581 | 173.167 | 144.6079
548.4386 | 482.4386 | 306.0192 | 190.5545 | 164.3514 | 183.6499 | 173.2643 | 144.7223
549.4401 | 483.4401 | 306.0104 | 190.6136 | 164.5072 | 183.7226 | 173.4101 | 144.8391
550.4415 | 484.4415 | 306.0058 | 190.7238 | 164.7422 | 183.8047 | 173.5128 | 144.9651
551.4429 | 485.4429 | 305.889 | 190.8118 | 164.9158 | 183.8859 | 173.653 | 145.0792
552.4344 | 486.4344 | 305.9677 | 190.9201 | 165.1029 | 183.9701 | 173.7572 | 145.1924
553.4358 | 487.4358 | 305.9363 | 191.0138 | 165.285 | 184.0645 | 173.8665 | 145.3065
554.4372 | 488.4372 | 305.8323 | 191.1161 | 165.4845 | 184.1621 | 173.9383 | 145.4112
555.4387 | 489.4387 | 305.8224 | 191.2047 | 165.6829 | 184.256 | 174.0475 | 145.5233
556.4401 | 490.4401 | 305.8229 | 191.2835 | 165.8443 | 184.3516 | 174.1781 | 145.6388
557.4416 | 491.4416 | 305.766 | 191.3947 | 166.0379 | 184.4528 | 174.2914 | 145.7509
558.443 | 492.443 | 305.707 | 191.5105 | 166.2268 | 184.5366 | 174.3508 | 145.874
559.4344 | 493.4344 | 305.6397 | 191.6309 | 166.4323 | 184.6242 | 174.4483 | 145.9837
560.4459 | 494.4459 | 305.5375 | 191.7341 | 166.6001 | 184.7111 | 174.5695 | 146.1001
561.4373 | 495.4373 | 305.5098 | 191.8549 | 166.8005 | 184.7983 | 174.6945 | 146.2189
562.4387 | 496.4387 | 305.5619 | 191.9326 | 166.9827 | 184.8831 | 174.8025 | 146.3246
563.4402 | 497.4402 | 305.6352 | 192.0463 | 167.1486 | 184.9843 | 174.9182 | 146.4424
564.4416 | 498.4416 | 305.7157 | 192.1426 | 167.3506 | 185.0747 | 175.0322 | 146.5502
565.4431 | 499.4431 | 305.706 | 192.2428 | 167.5457 | 185.1681 | 175.1209 | 146.6562
566.4445 | 500.4445 | 305.7025 | 192.3532 | 167.7331 | 185.2809 | 175.2415 | 146.7671
567.4359 | 501.4359 | 305.8088 | 192.4444 | 167.9281 | 185.3745 | 175.3679 | 146.8849
568.4374 | 502.4374 | 305.7833 | 192.5294 | 168.1078 | 185.4675 | 175.4293 | 146.9872
569.4388 | 503.4388 | 305.7942 | 192.6065 | 168.3054 | 185.5613 | 175.5445 | 147.1055
570.4403 | 504.4403 | 305.8239 | 192.7082 | 168.4807 | 185.6665 | 175.6443 | 147.2177
571.4417 | 505.4417 | 305.8984 | 192.8193 | 168.6712 | 185.7609 | 175.6986 | 147.345
572.4431 | 506.4431 | 306.0812 | 192.9369 | 168.8532 | 185.8716 | 175.8242 | 147.4582
573.4346 | 507.4346 | 306.1563 | 193.0262 | 169.0378 | 185.9777 | 175.9346 | 147.5837
574.436 | 508.436 | 306.242 | 193.1492 | 169.2219 | 186.0831 | 176.0546 | 147.6984
575.4374 | 509.4374 | 306.1829 | 193.1972 | 169.414 | 186.1949 | 176.1651 | 147.8193
576.4389 | 510.4389 | 306.0716 | 193.3178 | 169.5966 | 186.3161 | 176.2779 | 147.9336
577.4403 | 511.4403 | 305.9659 | 193.4225 | 169.7834 | 186.4296 | 176.3901 | 148.0556
578.4418 | 512.4418 | 305.8893 | 193.4977 | 169.9643 | 186.5356 | 176.4445 | 148.1726
579.4432 | 513.4432 | 305.7562 | 193.6242 | 170.1461 | 186.6659 | 176.5406 | 148.2925
580.4346 | 514.4346 | 305.7006 | 193.7191 | 170.3306 | 186.79 | 176.5963 | 148.4224
581.4361 | 515.4361 | 305.7468 | 193.8233 | 170.5143 | 186.9191 | 176.7041 | 148.5497
582.4375 | 516.4375 | 305.8618 | 193.9216 | 170.6926 | 187.0432 | 176.7819 | 148.6806
583.4389 | 517.4389 | 305.9782 | 194.0275 | 170.8635 | 187.1787 | 176.8729 | 148.8082
584.4404 | 518.4404 | 306.0563 | 194.1111 | 171.0703 | 187.302 | 176.9701 | 148.9404
585.4418 | 519.4418 | 306.0949 | 194.1666 | 171.2524 | 187.4141 | 177.0959 | 149.0783
586.4433 | 520.4433 | 306.0941 | 194.2295 | 171.4302 | 187.5282 | 177.2192 | 149.2017
587.4447 | 521.4447 | 306.1759 | 194.3111 | 171.6155 | 187.6493 | 177.3118 | 149.3307
588.4361 | 522.4361 | 306.1821 | 194.3822 | 171.792 | 187.7701 | 177.4462 | 149.466
589.4376 | 523.4376 | 306.2144 | 194.4808 | 171.9814 | 187.8938 | 177.5715 | 149.58
590.439 | 524.439 | 306.2047 | 194.5391 | 172.1438 | 188.0194 | 177.6674 | 149.7074
591.4404 | 525.4404 | 306.2801 | 194.6416 | 172.3458 | 188.1363 | 177.773 | 149.8267
592.4419 | 526.4419 | 306.3446 | 194.7311 | 172.5163 | 188.2667 | 177.8712 | 149.9412
593.4433 | 527.4433 | 306.364 | 194.8219 | 172.7002 | 188.3899 | 177.9868 | 150.0674
594.4448 | 528.4448 | 306.395 | 194.9046 | 172.8842 | 188.5046 | 178.0881 | 150.1934
595.4362 | 529.4362 | 306.4099 | 194.9789 | 173.0405 | 188.6281 | 178.181 | 150.3064
596.4376 | 530.4376 | 306.4151 | 195.0566 | 173.2429 | 188.7173 | 178.2721 | 150.4244
597.4391 | 531.4391 | 306.3961 | 195.1589 | 173.4182 | 188.8032 | 178.3579 | 150.5426
598.4405 | 532.4405 | 306.3791 | 195.2235 | 173.5727 | 188.8681 | 178.4347 | 150.6548
599.442 | 533.442 | 306.2884 | 195.3228 | 173.7502 | 188.9527 | 178.514 | 150.7667
600.4434 | 534.4434 | 306.1741 | 195.4179 | 173.9267 | 189.0276 | 178.6232 | 150.8852
601.4448 | 535.4448 | 306.1055 | 195.5023 | 174.0941 | 189.1082 | 178.7193 | 151.006
602.4463 | 536.4463 | 306.0129 | 195.6071 | 174.2809 | 189.1708 | 178.8138 | 151.1269
603.4377 | 537.4377 | 305.9535 | 195.7113 | 174.425 | 189.2532 | 178.8881 | 151.2506
604.4391 | 538.4391 | 305.8616 | 195.7812 | 174.5966 | 189.3413 | 178.983 | 151.3675
605.4406 | 539.4406 | 305.8531 | 195.8762 | 174.7686 | 189.4306 | 179.0919 | 151.4886
606.442 | 540.442 | 305.9215 | 195.9478 | 174.9281 | 189.5281 | 179.1671 | 151.6072
607.4435 | 541.4435 | 305.9085 | 196.0439 | 175.1062 | 189.6221 | 179.2618 | 151.7091
608.4449 | 542.4449 | 305.8493 | 196.1407 | 175.2706 | 189.7115 | 179.3252 | 151.8153
609.4463 | 543.4463 | 305.7972 | 196.2176 | 175.4238 | 189.7901 | 179.4009 | 151.9246
610.4378 | 544.4378 | 305.678 | 196.3258 | 175.5975 | 189.8689 | 179.5056 | 152.0175
611.4392 | 545.4392 | 305.5782 | 196.4117 | 175.7699 | 189.941 | 179.6175 | 152.1204
612.4406 | 546.4406 | 305.5578 | 196.4831 | 175.9333 | 190.0349 | 179.7382 | 152.2263
613.4421 | 547.4421 | 305.5455 | 196.5868 | 176.1026 | 190.1468 | 179.8748 | 152.33
614.4435 | 548.4435 | 305.677 | 196.677 | 176.2635 | 190.2404 | 179.9984 | 152.4271
615.445 | 549.445 | 305.7632 | 196.7557 | 176.4148 | 190.3467 | 180.1001 | 152.5416
616.4364 | 550.4364 | 305.8111 | 196.8414 | 176.5802 | 190.4379 | 180.2615 | 152.6538
617.4378 | 551.4378 | 305.7628 | 196.9442 | 176.7558 | 190.5451 | 180.3849 | 152.7665
618.4393 | 552.4393 | 305.734 | 197.0237 | 176.9143 | 190.665 | 180.5331 | 152.8828
619.4407 | 553.4407 | 305.6481 | 197.0779 | 177.0664 | 190.7808 | 180.6506 | 153.0014
620.4422 | 554.4422 | 305.6282 | 197.1214 | 177.2371 | 190.9041 | 180.7934 | 153.1272
621.4436 | 555.4436 | 305.7111 | 197.2191 | 177.4027 | 191.0217 | 180.9107 | 153.2526
622.435 | 556.435 | 305.7972 | 197.2786 | 177.5583 | 191.154 | 181.0187 | 153.3846
623.4365 | 557.4365 | 305.8067 | 197.3814 | 177.723 | 191.2693 | 181.1432 | 153.5205
624.4379 | 558.4379 | 305.7813 | 197.463 | 177.8863 | 191.3928 | 181.2471 | 153.6603
625.4393 | 559.4393 | 305.799 | 197.5677 | 178.0514 | 191.519 | 181.3826 | 153.8009
626.4408 | 560.4408 | 305.7927 | 197.6433 | 178.2211 | 191.648 | 181.465 | 153.9424
627.4422 | 561.4422 | 305.8312 | 197.7424 | 178.3736 | 191.7756 | 181.5473 | 154.0942
628.4437 | 562.4437 | 305.8563 | 197.8426 | 178.5502 | 191.9081 | 181.6399 | 154.2344
629.4351 | 563.4351 | 305.92 | 197.9591 | 178.704 | 192.029 | 181.7314 | 154.3798
630.4365 | 564.4365 | 305.9467 | 198.069 | 178.8674 | 192.1587 | 181.8657 | 154.517
631.448 | 565.448 | 305.9202 | 198.1532 | 179.0269 | 192.2777 | 181.9337 | 154.6531
632.4394 | 566.4394 | 305.9525 | 198.2775 | 179.1786 | 192.4071 | 182.0443 | 154.7825
633.4408 | 567.4408 | 305.9872 | 198.3782 | 179.3519 | 192.5329 | 182.135 | 154.9
634.4423 | 568.4423 | 306.0314 | 198.4697 | 179.5 | 192.6546 | 182.1844 | 155.0105
635.4437 | 569.4437 | 306.0496 | 198.5518 | 179.6668 | 192.7874 | 182.284 | 155.1075
636.4351 | 570.4351 | 306.014 | 198.6645 | 179.823 | 192.9193 | 182.3884 | 155.2175
637.4366 | 571.4366 | 305.9764 | 198.7788 | 179.9732 | 193.0423 | 182.4608 | 155.3244
638.438 | 572.438 | 305.9166 | 198.8792 | 180.1401 | 193.1796 | 182.5234 | 155.4289
639.4395 | 573.4395 | 305.8447 | 198.9891 | 180.2895 | 193.3096 | 182.6119 | 155.5355
640.4409 | 574.4409 | 305.7863 | 199.0912 | 180.4561 | 193.4488 | 182.6942 | 155.6383
641.4423 | 575.4423 | 305.6655 | 199.1811 | 180.6112 | 193.5676 | 182.7811 | 155.7458
642.4438 | 576.4438 | 305.6254 | 199.2941 | 180.7815 | 193.6992 | 182.8575 | 155.838
643.4352 | 577.4352 | 305.7019 | 199.3847 | 180.9237 | 193.823 | 182.9164 | 155.9452
644.4367 | 578.4367 | 305.6533 | 199.4982 | 181.0891 | 193.9435 | 182.983 | 156.0509
645.4381 | 579.4381 | 305.676 | 199.5968 | 181.2375 | 194.0683 | 183.0712 | 156.1586
646.4395 | 580.4395 | 305.6583 | 199.6824 | 181.3824 | 194.1926 | 183.137 | 156.2604
647.441 | 581.441 | 305.7201 | 199.7852 | 181.5518 | 194.3106 | 183.208 | 156.3764
648.4424 | 582.4424 | 305.8001 | 199.8986 | 181.7073 | 194.436 | 183.2683 | 156.495
649.4439 | 583.4439 | 305.8591 | 199.9598 | 181.8579 | 194.5648 | 183.3117 | 156.6054
650.4453 | 584.4453 | 305.8557 | 200.0662 | 182.0143 | 194.6908 | 183.3153 | 156.7271
651.4367 | 585.4367 | 305.893 | 200.1572 | 182.167 | 194.8282 | 183.3761 | 156.8417
652.4382 | 586.4382 | 305.8934 | 200.2441 | 182.3127 | 194.9613 | 183.3994 | 156.9644
653.4396 | 587.4396 | 305.8328 | 200.3372 | 182.4671 | 195.0981 | 183.4341 | 157.0685
654.441 | 588.441 | 305.7687 | 200.4122 | 182.6174 | 195.2312 | 183.5359 | 157.1763
655.4425 | 589.4425 | 305.591 | 200.4978 | 182.7649 | 195.3637 | 183.6073 | 157.2965 | Time of first failure
656.4439 | 590.4439 | 305.5571 | 200.5938 | 182.9148 | 195.4937 | 183.6741 | 157.414 | 590 | 0
657.4454 | 591.4454 | 305.6105 | 200.6707 | 183.068 | 195.6334 | 183.7504 | 157.5337 | 590 | 900
658.4368 | 592.4368 | 305.6687 | 200.7496 | 183.2126 | 195.7658 | 183.826 | 157.6536
659.4382 | 593.4382 | 305.7243 | 200.8426 | 183.3738 | 195.8994 | 183.9236 | 157.7679
660.4397 | 594.4397 | 305.8009 | 200.907 | 183.5209 | 196.0279 | 184.0373 | 157.8846
661.4411 | 595.4411 | 305.808 | 200.9779 | 183.6614 | 196.1566 | 184.1164 | 158.0102
662.4425 | 596.4425 | 305.8719 | 201.072 | 183.8184 | 196.2885 | 184.2314 | 158.1304
663.444 | 597.444 | 305.8656 | 201.1311 | 183.9712 | 196.4135 | 184.3285 | 158.2499
664.4354 | 598.4354 | 305.7893 | 201.2091 | 184.1114 | 196.5409 | 184.4416 | 158.363
665.4369 | 599.4369 | 305.752 | 201.2929 | 184.2567 | 196.6642 | 184.5456 | 158.4796
666.4383 | 600.4383 | 305.6645 | 201.3943 | 184.4081 | 196.7742 | 184.6562 | 158.5922
667.4397 | 601.4397 | 305.6395 | 201.4642 | 184.562 | 196.8748 | 184.7341 | 158.7074
668.4412 | 602.4412 | 305.6494 | 201.5126 | 184.6999 | 196.9972 | 184.7792 | 158.8191
669.4426 | 603.4426 | 305.6366 | 201.5885 | 184.8487 | 197.1163 | 184.8735 | 158.9228
670.4441 | 604.4441 | 305.702 | 201.6978 | 184.9922 | 197.2339 | 184.9362 | 159.0389
671.4355 | 605.4355 | 305.7512 | 201.8006 | 185.1198 | 197.3642 | 185.027 | 159.1548
672.4369 | 606.4369 | 305.7847 | 201.8955 | 185.2688 | 197.4762 | 185.0736 | 159.2729
673.4384 | 607.4384 | 305.7754 | 201.9845 | 185.4144 | 197.5864 | 185.1577 | 159.3999
674.4398 | 608.4398 | 305.7688 | 202.0605 | 185.5591 | 197.7133 | 185.1913 | 159.5128
675.4412 | 609.4412 | 305.6607 | 202.0982 | 185.7071 | 197.8221 | 185.2904 | 159.6327
676.4427 | 610.4427 | 305.6159 | 202.1575 | 185.8449 | 197.9417 | 185.3789 | 159.7489
677.4441 | 611.4441 | 305.5817 | 202.2253 | 186.0014 | 198.0359 | 185.4898 | 159.8781
678.4456 | 612.4456 | 305.6007 | 202.2987 | 186.1413 | 198.1276 | 185.5678 | 160.0022
679.437 | 613.437 | 305.6051 | 202.3699 | 186.2781 | 198.1807 | 185.6728 | 160.131
680.4384 | 614.4384 | 305.624 | 202.4241 | 186.4128 | 198.2555 | 185.7629 | 160.2467
681.4399 | 615.4399 | 305.688 | 202.4965 | 186.5433 | 198.3458 | 185.8864 | 160.3769
682.4413 | 616.4413 | 305.7787 | 202.5728 | 186.7012 | 198.4561 | 185.965 | 160.4956
683.4427 | 617.4427 | 305.9224 | 202.6763 | 186.8307 | 198.5208 | 186.0821 | 160.6186
684.4342 | 618.4342 | 305.9278 | 202.762 | 186.9762 | 198.6152 | 186.1856 | 160.7472
685.4356 | 619.4356 | 305.9105 | 202.8208 | 187.1092 | 198.7184 | 186.2741 | 160.8737
686.437 | 620.437 | 305.8279 | 202.902 | 187.2399 | 198.8205 | 186.4096 | 160.9951
687.4385 | 621.4385 | 305.8313 | 202.9737 | 187.3517 | 198.9385 | 186.517 | 161.1088
688.4399 | 622.4399 | 305.851 | 203.0377 | 187.521 | 199.067 | 186.6099 | 161.235
689.4414 | 623.4414 | 305.8856 | 203.0911 | 187.6421 | 199.1948 | 186.6839 | 161.3636
690.4428 | 624.4428 | 305.9829 | 203.1571 | 187.7715 | 199.3437 | 186.8138 | 161.4909
691.4442 | 625.4442 | 306.0965 | 203.245 | 187.8954 | 199.4696 | 186.9042 | 161.6086
692.4457 | 626.4457 | 306.0826 | 203.3186 | 188.0254 | 199.604 | 187.0127 | 161.7313
693.4371 | 627.4371 | 306.1098 | 203.3739 | 188.1628 | 199.7522 | 187.0799 | 161.8534
694.4386 | 628.4386 | 306.1938 | 203.4688 | 188.3144 | 199.8827 | 187.2048 | 161.9821
695.44 | 629.44 | 306.2478 | 203.5579 | 188.4421 | 199.9921 | 187.3049 | 162.1019
696.4414 | 630.4414 | 306.2769 | 203.6128 | 188.579 | 200.1432 | 187.4146 | 162.2139
697.4429 | 631.4429 | 306.2191 | 203.6903 | 188.7125 | 200.2944 | 187.5283 | 162.3153
698.4443 | 632.4443 | 306.0928 | 203.7858 | 188.8461 | 200.4227 | 187.627 | 162.4321
699.4458 | 633.4458 | 306.0483 | 203.8588 | 188.9642 | 200.5144 | 187.7613 | 162.539
700.4372 | 634.4372 | 306.0209 | 203.9476 | 189.0952 | 200.6257 | 187.8767 | 162.6453
701.4386 | 635.4386 | 306.013 | 204.026 | 189.2289 | 200.7256 | 187.9746 | 162.7438
702.4401 | 636.4401 | 305.9849 | 204.0863 | 189.3619 | 200.8332 | 188.0823 | 162.8428
703.4415 | 637.4415 | 305.9555 | 204.1928 | 189.4887 | 200.966 | 188.1725 | 162.9337
704.4429 | 638.4429 | 305.9392 | 204.2636 | 189.6219 | 201.0872 | 188.2706 | 163.0244
705.4344 | 639.4344 | 305.8946 | 204.3705 | 189.7466 | 201.1975 | 188.3891 | 163.1145
706.4358 | 640.4358 | 305.9585 | 204.47 | 189.8693 | 201.3166 | 188.4774 | 163.2103
707.4372 | 641.4372 | 306.0056 | 204.5718 | 190.0109 | 201.4397 | 188.5171 | 163.2925
708.4387 | 642.4387 | 306.0382 | 204.6986 | 190.1339 | 201.5719 | 188.6682 | 163.3756
709.4401 | 643.4401 | 305.985 | 204.8153 | 190.2522 | 201.709 | 188.7193 | 163.4549
710.4416 | 644.4416 | 305.87 | 204.9371 | 190.3889 | 201.8287 | 188.8212 | 163.5253
711.443 | 645.443 | 305.8397 | 205.0488 | 190.4956 | 201.9782 | 188.9351 | 163.6043
712.4444 | 646.4444 | 305.8284 | 205.1581 | 190.6353 | 202.1212 | 189.0644 | 163.6886
713.4359 | 647.4359 | 305.7858 | 205.2427 | 190.7671 | 202.2612 | 189.1265 | 163.7674
714.4373 | 648.4373 | 305.8348 | 205.3711 | 190.8714 | 202.395 | 189.2065 | 163.8486
715.4388 | 649.4388 | 305.8549 | 205.4583 | 190.9993 | 202.5206 | 189.3026 | 163.949
716.4402 | 650.4402 | 305.8494 | 205.5727 | 191.1351 | 202.6302 | 189.3923 | 164.0322
717.4416 | 651.4416 | 305.9436 | 205.6414 | 191.2574 | 202.7754 | 189.4869 | 164.1289
718.4431 | 652.4431 | 306.0784 | 205.7524 | 191.382 | 202.9073 | 189.5843 | 164.2201
719.4445 | 653.4445 | 306.2123 | 205.8607 | 191.4934 | 202.9963 | 189.6765 | 164.3148
720.4359 | 654.4359 | 306.3126 | 205.97 | 191.6125 | 203.0435 | 189.7823 | 164.4109
721.4374 | 655.4374 | 306.4205 | 206.0758 | 191.7517 | 203.112 | 189.8907 | 164.505
722.4388 | 656.4388 | 306.4985 | 206.1839 | 191.8627 | 203.1877 | 190.0057 | 164.5926
723.4403 | 657.4403 | 306.4564 | 206.3145 | 191.9884 | 203.2758 | 190.1142 | 164.677
724.4417 | 658.4417 | 306.3448 | 206.4219 | 192.1091 | 203.4002 | 190.2167 | 164.756
725.4431 | 659.4431 | 306.3114 | 206.4992 | 192.215 | 203.5229 | 190.3257 | 164.8419
726.4346 | 660.4346 | 306.3187 | 206.6296 | 192.3376 | 203.6005 | 190.4428 | 164.9258
727.436 | 661.436 | 306.2779 | 206.7664 | 192.4453 | 203.6842 | 190.541 | 165.0082
728.4374 | 662.4374 | 306.3107 | 206.872 | 192.5686 | 203.7942 | 190.6532 | 165.0928
729.4389 | 663.4389 | 306.344 | 206.9735 | 192.6849 | 203.8753 | 190.7643 | 165.1687
730.4403 | 664.4403 | 306.3587 | 207.0951 | 192.7949 | 203.9465 | 190.9 | 165.245
731.4418 | 665.4418 | 306.323 | 207.2201 | 192.9154 | 204.0194 | 191.0217 | 165.3117
732.4432 | 666.4432 | 306.3782 | 207.3361 | 193.0267 | 204.1153 | 191.1298 | 165.3717
733.4446 | 667.4446 | 306.436 | 207.4662 | 193.14 | 204.2286 | 191.3004 | 165.4283
734.4461 | 668.4461 | 306.5332 | 207.5815 | 193.2723 | 204.2887 | 191.4083 | 165.4952
735.4375 | 669.4375 | 306.6418 | 207.6972 | 193.3825 | 204.3524 | 191.5222 | 165.545
736.4389 | 670.4389 | 306.6887 | 207.7999 | 193.4852 | 204.3999 | 191.6647 | 165.6132
737.4404 | 671.4404 | 306.7634 | 207.9141 | 193.6215 | 204.4897 | 191.7976 | 165.6682
738.4418 | 672.4418 | 306.8589 | 208.0388 | 193.7199 | 204.5608 | 191.8901 | 165.7264
739.4433 | 673.4433 | 306.912 | 208.1419 | 193.8594 | 204.6436 | 192.0391 | 165.7943
740.4447 | 674.4447 | 306.8123 | 208.2173 | 193.9719 | 204.6995 | 192.1785 | 165.8554
741.4361 | 675.4361 | 306.8147 | 208.3176 | 194.0864 | 204.7995 | 192.303 | 165.9253
742.4376 | 676.4376 | 306.8268 | 208.4157 | 194.1922 | 204.9158 | 192.4682 | 166.0047
743.439 | 677.439 | 306.7649 | 208.5108 | 194.2829 | 205.025 | 192.5484 | 166.0785
744.4405 | 678.4405 | 306.6559 | 208.6057 | 194.4134 | 205.1381 | 192.7023 | 166.1533
745.4419 | 679.4419 | 306.5975 | 208.679 | 194.5299 | 205.2446 | 192.8121 | 166.2497
746.4433 | 680.4433 | 306.4585 | 208.7765 | 194.6327 | 205.3473 | 192.9229 | 166.3364
747.4448 | 681.4448 | 306.3298 | 208.8344 | 194.7482 | 205.4395 | 193.0659 | 166.4243
748.4362 | 682.4362 | 306.3458 | 208.8815 | 194.8679 | 205.5314 | 193.1878 | 166.5197
749.4376 | 683.4376 | 306.4277 | 208.9262 | 194.9655 | 205.635 | 193.323 | 166.6194
750.4391 | 684.4391 | 306.4049 | 208.9483 | 195.0779 | 205.721 | 193.4488 | 166.7257
751.4405 | 685.4405 | 306.3492 | 208.9839 | 195.1949 | 205.8016 | 193.5768 | 166.8349
752.442 | 686.442 | 306.2861 | 208.9925 | 195.2972 | 205.8906 | 193.7095 | 166.9405
753.4434 | 687.4434 | 306.3172 | 209.0036 | 195.4164 | 205.9536 | 193.8165 | 167.0573
754.4448 | 688.4448 | 306.4092 | 209.0313 | 195.5117 | 206.0174 | 193.9558 | 167.168
755.4363 | 689.4363 | 306.3627 | 209.0541 | 195.6288 | 206.0699 | 194.0917 | 167.2793
756.4377 | 690.4377 | 306.2858 | 209.1034 | 195.7212 | 206.1481 | 194.2082 | 167.3876
757.4391 | 691.4391 | 306.2329 | 209.1493 | 195.8366 | 206.2112 | 194.3451 | 167.4978
758.4406 | 692.4406 | 306.1821 | 209.1911 | 195.9475 | 206.2669 | 194.4696 | 167.5895
759.442 | 693.442 | 306.0918 | 209.2543 | 196.0519 | 206.3213 | 194.573 | 167.6987
760.4435 | 694.4435 | 306.0537 | 209.3245 | 196.1531 | 206.4001 | 194.6701 | 167.7916
761.4449 | 695.4449 | 306.0009 | 209.4068 | 196.2697 | 206.4703 | 194.8062 | 167.8727
762.4463 | 696.4463 | 305.9148 | 209.4611 | 196.3695 | 206.5659 | 194.9325 | 167.9469
763.4378 | 697.4378 | 305.9063 | 209.4786 | 196.4748 | 206.647 | 195.0254 | 168.0178
764.4392 | 698.4392 | 305.8023 | 209.5329 | 196.587 | 206.7311 | 195.1516 | 168.0826
765.4406 | 699.4406 | 305.7983 | 209.5684 | 196.6944 | 206.8291 | 195.2731 | 168.1365
766.4421 | 700.4421 | 305.941 | 209.6137 | 196.8061 | 206.898 | 195.381 | 168.1933
767.4435 | 701.4435 | 305.9872 | 209.6219 | 196.9086 | 207.0127 | 195.5214 | 168.2601
768.435 | 702.435 | 305.9696 | 209.695 | 197.0161 | 207.1238 | 195.6637 | 168.3264
769.4364 | 703.4364 | 305.9234 | 209.7044 | 197.1104 | 207.2344 | 195.8017 | 168.4099
770.4378 | 704.4378 | 305.8119 | 209.7334 | 197.2218 | 207.3448 | 195.9378 | 168.4847
771.4393 | 705.4393 | 305.8293 | 209.7663 | 197.3176 | 207.4352 | 196.0699 | 168.567
772.4507 | 706.4507 | 305.859 | 209.8465 | 197.4288 | 207.5624 | 196.2271 | 168.6414
773.4422 | 707.4422 | 305.8673 | 209.9117 | 197.5237 | 207.6924 | 196.3642 | 168.7181
774.4436 | 708.4436 | 305.7847 | 210.0081 | 197.623 | 207.8241 | 196.4914 | 168.7891
775.445 | 709.445 | 305.8317 | 210.1176 | 197.7392 | 207.959 | 196.6386 | 168.8637
776.4465 | 710.4465 | 305.8739 | 210.2268 | 197.8337 | 208.0897 | 196.7724 | 168.9362
777.4379 | 711.4379 | 305.911 | 210.3416 | 197.9347 | 208.232 | 196.9121 | 169.007
778.4393 | 712.4393 | 305.9838 | 210.4253 | 198.0224 | 208.3738 | 197.0417 | 169.0779
779.4408 | 713.4408 | 306.0103 | 210.5295 | 198.1328 | 208.5188 | 197.16 | 169.1502
780.4422 | 714.4422 | 305.969 | 210.6468 | 198.23 | 208.6682 | 197.2918 | 169.2165
781.4437 | 715.4437 | 306.078 | 210.7468 | 198.336 | 208.8073 | 197.4101 | 169.2897
782.4451 | 716.4451 | 306.3213 | 210.8451 | 198.4264 | 208.9507 | 197.5285 | 169.3612
783.4365 | 717.4365 | 306.4245 | 210.8835 | 198.5277 | 209.0881 | 197.6431 | 169.4319
784.438 | 718.438 | 306.4382 | 210.9575 | 198.6283 | 209.2298 | 197.7356 | 169.512
785.4394 | 719.4394 | 306.4715 | 211.0526 | 198.7427 | 209.3559 | 197.8278 | 169.5893
786.4408 | 720.4408 | 306.4719 | 211.1169 | 198.832 | 209.5171 | 197.9292 | 169.6635
787.4423 | 721.4423 | 306.4728 | 211.1832 | 198.9379 | 209.6737 | 198.0406 | 169.7369
788.4437 | 722.4437 | 306.4523 | 211.2891 | 199.0493 | 209.8325 | 198.1443 | 169.8148
789.4352 | 723.4352 | 306.3654 | 211.353 | 199.1406 | 209.989 | 198.2294 | 169.8805
790.4366 | 724.4366 | 306.454 | 211.4102 | 199.2251 | 210.1379 | 198.3519 | 169.9522
791.438 | 725.438 | 306.5281 | 211.4622 | 199.3467 | 210.3063 | 198.4577 | 170.0119
792.4395 | 726.4395 | 306.5209 | 211.5413 | 199.4441 | 210.4676 | 198.5596 | 170.0771
793.4409 | 727.4409 | 306.5224 | 211.5885 | 199.5322 | 210.6333 | 198.6675 | 170.1277
794.4424 | 728.4424 | 306.5263 | 211.6548 | 199.6431 | 210.814 | 198.7548 | 170.183
795.4438 | 729.4438 | 306.5011 | 211.7187 | 199.7475 | 210.9664 | 198.8569 | 170.2506
796.4452 | 730.4452 | 306.4842 | 211.7742 | 199.8392 | 211.1254 | 198.9617 | 170.3122
797.4367 | 731.4367 | 306.6649 | 211.8747 | 199.9444 | 211.2697 | 199.0267 | 170.3864
798.4381 | 732.4381 | 306.8082 | 211.9969 | 200.0296 | 211.4277 | 199.1242 | 170.4601
799.4395 | 733.4395 | 307.0453 | 212.107 | 200.1259 | 211.5956 | 199.2203 | 170.5482
800.441 | 734.441 | 307.3025 | 212.2188 | 200.2268 | 211.7689 | 199.3152 | 170.6238
801.4424 | 735.4424 | 307.4487 | 212.3158 | 200.3216 | 211.9406 | 199.3876 | 170.7057
802.4439 | 736.4439 | 307.4301 | 212.439 | 200.4247 | 212.0912 | 199.4659 | 170.7789
803.4453 | 737.4453 | 307.4682 | 212.5337 | 200.5046 | 212.2682 | 199.5484 | 170.8638
804.4367 | 738.4367 | 307.4657 | 212.659 | 200.6163 | 212.4336 | 199.6248 | 170.9497
805.4382 | 739.4382 | 307.4424 | 212.7396 | 200.7102 | 212.5894 | 199.6958 | 171.0376
806.4396 | 740.4396 | 307.3888 | 212.8499 | 200.8115 | 212.7523 | 199.7711 | 171.127
807.441 | 741.441 | 307.398 | 212.869 | 200.9151 | 212.9131 | 199.815 | 171.2295
808.4425 | 742.4425 | 307.4703 | 212.9406 | 201.0031 | 213.0711 | 199.8792 | 171.3228
809.4439 | 743.4439 | 307.562 | 213.0221 | 201.1084 | 213.2257 | 199.9593 | 171.4143
810.4353 | 744.4353 | 307.7135 | 213.1003 | 201.1891 | 213.3907 | 200.0199 | 171.5111
811.4368 | 745.4368 | 307.7826 | 213.1251 | 201.3016 | 213.5539 | 200.0962 | 171.6096
812.5684 | 746.5684 | 307.6856 | 213.2081 | 201.4032 | 213.7249 | 200.2044 | 171.7214
813.4397 | 747.4397 | 307.5637 | 213.1977 | 201.5001 | 213.8476 | 200.2755 | 171.8032
814.4411 | 748.4411 | 307.4383 | 213.2591 | 201.595 | 213.9922 | 200.3602 | 171.8958
815.4425 | 749.4425 | 307.3275 | 213.1966 | 201.6917 | 214.1467 | 200.4604 | 171.9782
816.444 | 750.444 | 307.2973 | 213.1758 | 201.7855 | 214.3125 | 200.5638 | 172.0624
817.4354 | 751.4354 | 307.2119 | 213.1043 | 201.8786 | 214.4331 | 200.6666 | 172.1343
818.4369 | 752.4369 | 307.0802 | 213.0274 | 201.9836 | 214.5842 | 200.7611 | 172.2245
819.4383 | 753.4383 | 306.9942 | 212.9652 | 202.0712 | 214.7279 | 200.8905 | 172.3043
820.4397 | 754.4397 | 306.935 | 212.9337 | 202.1716 | 214.8806 | 200.9985 | 172.3961
821.4412 | 755.4412 | 306.886 | 212.9477 | 202.253 | 215.0221 | 201.0949 | 172.4777
822.4426 | 756.4426 | 306.7755 | 212.9542 | 202.3489 | 215.1755 | 201.2129 | 172.5577
823.4441 | 757.4441 | 306.6626 | 212.9546 | 202.4362 | 215.303 | 201.3208 | 172.6339
824.4455 | 758.4455 | 306.6183 | 212.9208 | 202.5474 | 215.4489 | 201.4548 | 172.7111
825.4369 | 759.4369 | 306.4914 | 212.9297 | 202.6285 | 215.5928 | 201.5567 | 172.7794
826.4384 | 760.4384 | 306.4396 | 212.9683 | 202.7368 | 215.7314 | 201.663 | 172.8484
827.4398 | 761.4398 | 306.3804 | 213.0086 | 202.837 | 215.8708 | 201.7699 | 172.9205
828.4412 | 762.4412 | 306.3802 | 213.1036 | 202.9247 | 215.9881 | 201.8733 | 173.0001
829.4427 | 763.4427 | 306.4751 | 213.0892 | 203.0263 | 216.0964 | 201.9833 | 173.0762
830.4441 | 764.4441 | 306.5047 | 213.1319 | 203.1204 | 216.2165 | 202.0933 | 173.158
831.4355 | 765.4355 | 306.5973 | 213.1972 | 203.2246 | 216.3328 | 202.2054 | 173.2329
832.437 | 766.437 | 306.7507 | 213.3071 | 203.2995 | 216.45 | 202.3258 | 173.3088
833.4384 | 767.4384 | 306.9396 | 213.3739 | 203.4006 | 216.5745 | 202.4536 | 173.3804
834.4399 | 768.4399 | 306.9928 | 213.4165 | 203.5034 | 216.6903 | 202.553 | 173.4519
835.4413 | 769.4413 | 306.9982 | 213.4441 | 203.5738 | 216.8051 | 202.677 | 173.5193
836.4427 | 770.4427 | 306.8473 | 213.5176 | 203.6803 | 216.9049 | 202.7804 | 173.5782
837.4342 | 771.4342 | 306.7683 | 213.6214 | 203.7615 | 216.9994 | 202.8848 | 173.6323
838.4356 | 772.4356 | 306.8084 | 213.7033 | 203.8596 | 217.0969 | 202.9909 | 173.6875
839.4371 | 773.4371 | 306.7679 | 213.7753 | 203.9323 | 217.2031 | 203.0874 | 173.7394
840.4385 | 774.4385 | 306.6339 | 213.8551 | 204.0225 | 217.3177 | 203.1988 | 173.7975
841.4399 | 775.4399 | 306.5059 | 213.9487 | 204.1092 | 217.426 | 203.303 | 173.85
842.4414 | 776.4414 | 306.455 | 214.0839 | 204.1981 | 217.5186 | 203.4199 | 173.9152
843.4428 | 777.4428 | 306.4209 | 214.191 | 204.2683 | 217.6232 | 203.5146 | 173.9784
844.4443 | 778.4443 | 306.4152 | 214.3385 | 204.3714 | 217.7011 | 203.6208 | 174.0353
845.4357 | 779.4357 | 306.4304 | 214.4144 | 204.4555 | 217.8101 | 203.7247 | 174.0923
846.4371 | 780.4371 | 306.4095 | 214.5123 | 204.5232 | 217.9071 | 203.8225 | 174.1508
847.4386 | 781.4386 | 306.4117 | 214.5919 | 204.6095 | 218.0004 | 203.9297 | 174.2001
848.44 | 782.44 | 306.3533 | 214.6747 | 204.6758 | 218.0857 | 204.0326 | 174.256
849.4414 | 783.4414 | 306.2435 | 214.8042 | 204.768 | 218.1572 | 204.1251 | 174.2999
850.4429 | 784.4429 | 306.15 | 214.9206 | 204.8583 | 218.2134 | 204.2244 | 174.3463
851.4443 | 785.4443 | 306.1005 | 214.9393 | 204.9447 | 218.2883 | 204.3136 | 174.4075
852.4357 | 786.4357 | 306.0125 | 214.9624 | 205.0055 | 218.3929 | 204.4112 | 174.4634
853.4372 | 787.4372 | 305.7956 | 215.0161 | 205.0904 | 218.4499 | 204.5065 | 174.5192
854.4386 | 788.4386 | 305.6196 | 215.1405 | 205.1655 | 218.5417 | 204.5845 | 174.5764
855.4401 | 789.4401 | 305.4631 | 215.2007 | 205.2604 | 218.6294 | 204.6756 | 174.6406
856.4415 | 790.4415 | 305.397 | 215.2914 | 205.3514 | 218.7115 | 204.7622 | 174.7001
857.4429 | 791.4429 | 305.4391 | 215.4282 | 205.4231 | 218.792 | 204.8803 | 174.7502
858.4444 | 792.4444 | 305.4733 | 215.554 | 205.4925 | 218.8742 | 204.9666 | 174.8077
859.4358 | 793.4358 | 305.3676 | 215.5853 | 205.5773 | 218.9435 | 205.0662 | 174.8638
860.4372 | 794.4372 | 305.3332 | 215.5491 | 205.6608 | 219.0377 | 205.145 | 174.9307
861.4387 | 795.4387 | 305.2162 | 215.605 | 205.7414 | 219.1338 | 205.2369 | 174.989
862.4401 | 796.4401 | 305.1202 | 215.644 | 205.8205 | 219.2143 | 205.3117 | 175.0343
863.4416 | 797.4416 | 305.0809 | 215.6628 | 205.8996 | 219.3003 | 205.4068 | 175.0779
864.443 | 798.443 | 304.9636 | 215.7092 | 205.9821 | 219.3773 | 205.4898 | 175.1189
865.4444 | 799.4444 | 304.853 | 215.7603 | 206.0579 | 219.4255 | 205.5889 | 175.1627
866.4359 | 800.4359 | 304.8005 | 215.7763 | 206.1383 | 219.462 | 205.676 | 175.1963
867.4373 | 801.4373 | 304.7508 | 215.8141 | 206.2176 | 219.5482 | 205.7632 | 175.2223
868.4388 | 802.4388 | 304.7941 | 215.7526 | 206.2886 | 219.6431 | 205.8822 | 175.26
869.4402 | 803.4402 | 304.8822 | 215.7424 | 206.3728 | 219.7305 | 205.969 | 175.3015
870.4416 | 804.4416 | 304.9009 | 215.6623 | 206.4516 | 219.8214 | 206.0845 | 175.3358
871.4431 | 805.4431 | 304.9189 | 215.5169 | 206.5309 | 219.899 | 206.1983 | 175.3766
872.4445 | 806.4445 | 304.9387 | 215.4567 | 206.6199 | 219.9751 | 206.3295 | 175.4192
873.446 | 807.446 | 304.9526 | 215.4115 | 206.6956 | 220.0304 | 206.4347 | 175.4686
874.4374 | 808.4374 | 305.0053 | 215.4721 | 206.7735 | 220.1106 | 206.5521 | 175.5316
875.4388 | 809.4388 | 305.0799 | 215.4626 | 206.8528 | 220.1773 | 206.6626 | 175.5833
876.4403 | 810.4403 | 305.1147 | 215.499 | 206.9421 | 220.253 | 206.7752 | 175.6379
877.4417 | 811.4417 | 305.0633 | 215.4319 | 207.0281 | 220.3132 | 206.8901 | 175.6887
878.4431 | 812.4431 | 305.0643 | 215.4083 | 207.1018 | 220.3818 | 207.0096 | 175.7564
879.4346 | 813.4346 | 305.157 | 215.4298 | 207.1765 | 220.459 | 207.1277 | 175.8169
880.436 | 814.436 | 305.1931 | 215.3391 | 207.252 | 220.5475 | 207.2424 | 175.8839
881.4374 | 815.4374 | 305.1962 | 215.3396 | 207.3359 | 220.6233 | 207.3386 | 175.9469
882.4389 | 816.4389 | 305.1798 | 215.3136 | 207.4264 | 220.6935 | 207.4126 | 176.0041
883.4403 | 817.4403 | 305.2385 | 215.3373 | 207.4971 | 220.7561 | 207.4783 | 176.0718
884.4418 | 818.4418 | 305.3015 | 215.2518 | 207.5866 | 220.8071 | 207.5669 | 176.1279
885.4432 | 819.4432 | 305.4376 | 215.1897 | 207.6722 | 220.8675 | 207.6994 | 176.1958
886.4346 | 820.4346 | 305.5866 | 215.0369 | 207.7525 | 220.9368 | 207.8975 | 176.2569
887.4361 | 821.4361 | 305.6516 | 215.0284 | 207.8295 | 221.0104 | 208.133 | 176.3168
888.4375 | 822.4375 | 305.6935 | 214.9664 | 207.9231 | 221.0743 | 208.3473 | 176.3896
889.439 | 823.439 | 305.8276 | 214.9245 | 207.9923 | 221.1342 | 208.5335 | 176.4463
890.4404 | 824.4404 | 305.9037 | 214.9415 | 208.0939 | 221.2162 | 208.7329 | 176.5106
891.4418 | 825.4418 | 305.9044 | 214.8266 | 208.18 | 221.2918 | 208.9477 | 176.5758
892.4433 | 826.4433 | 305.9225 | 214.8038 | 208.2333 | 221.3658 | 209.147 | 176.6336
893.4447 | 827.4447 | 306.0072 | 214.786 | 208.3308 | 221.4256 | 209.3393 | 176.6954
894.4361 | 828.4361 | 305.9971 | 214.7552 | 208.4258 | 221.4743 | 209.5476 | 176.7489
895.4376 | 829.4376 | 305.9957 | 214.7505 | 208.5043 | 221.5515 | 209.7657 | 176.8041
896.439 | 830.439 | 306.0925 | 214.8705 | 208.5821 | 221.6077 | 209.9798 | 176.8573
897.4405 | 831.4405 | 306.0749 | 214.9203 | 208.6656 | 221.6544 | 210.2151 | 176.9026
898.4419 | 832.4419 | 306.1345 | 214.8678 | 208.743 | 221.7085 | 210.4516 | 176.9625
899.4433 | 833.4433 | 306.3293 | 214.8171 | 208.8212 | 221.7762 | 210.6932 | 177.0179
900.4348 | 834.4348 | 306.3805 | 214.756 | 208.8974 | 221.8139 | 210.9361 | 177.0687
901.4362 | 835.4362 | 306.3601 | 214.6243 | 208.9776 | 221.8896 | 211.1883 | 177.116
902.4376 | 836.4376 | 306.3402 | 214.508 | 209.0544 | 221.9225 | 211.471 | 177.1698
903.4391 | 837.4391 | 306.3791 | 214.3185 | 209.1327 | 221.9758 | 211.7424 | 177.2137
904.4405 | 838.4405 | 306.4245 | 214.2922 | 209.2051 | 222.0385 | 212.04 | 177.2648
905.442 | 839.442 | 306.5279 | 214.239 | 209.274 | 222.0407 | 212.3633 | 177.3216
906.4434 | 840.4434 | 306.523 | 214.1005 | 209.3483 | 222.0962 | 212.6767 | 177.3627
907.4448 | 841.4448 | 306.5181 | 214.0861 | 209.4143 | 222.13 | 213.0019 | 177.4115
908.4363 | 842.4363 | 306.58 | 213.9551 | 209.5123 | 222.1385 | 213.3444 | 177.4656
909.4377 | 843.4377 | 306.7062 | 213.9634 | 209.5638 | 222.1893 | 213.6794 | 177.5293
910.4391 | 844.4391 | 306.7062 | 213.8913 | 209.6515 | 222.2155 | 214.006 | 177.5748
911.4406 | 845.4406 | 306.6985 | 213.828 | 209.7219 | 222.2633 | 214.3185 | 177.6339
912.442 | 846.442 | 306.7695 | 213.848 | 209.7963 | 222.3203 | 214.6482 | 177.6826
913.4435 | 847.4435 | 306.7653 | 213.9059 | 209.8507 | 222.3738 | 214.9654 | 177.7326
914.4449 | 848.4449 | 306.7142 | 213.866 | 209.9388 | 222.4317 | 215.2477 | 177.7732
915.4363 | 849.4363 | 306.7844 | 213.8361 | 210.0078 | 222.4898 | 215.5685 | 177.815
916.4378 | 850.4378 | 306.8259 | 213.8124 | 210.0879 | 222.5487 | 215.8984 | 177.8621
917.4392 | 851.4392 | 306.7614 | 213.7629 | 210.1447 | 222.6217 | 216.2119 | 177.9169
918.4407 | 852.4407 | 306.7778 | 213.7852 | 210.2435 | 222.6756 | 216.5343 | 177.9742
919.4421 | 853.4421 | 306.8318 | 213.7051 | 210.2908 | 222.7308 | 216.8585 | 178.029
920.4435 | 854.4435 | 306.8643 | 213.5871 | 210.3672 | 222.7971 | 217.1924 | 178.0843
921.435 | 855.435 | 306.8541 | 213.6151 | 210.4613 | 222.8798 | 217.5371 | 178.146
922.4364 | 856.4364 | 306.9091 | 213.7655 | 210.5172 | 222.9457 | 217.8666 | 178.2013
923.4378 | 857.4378 | 306.9092 | 213.7523 | 210.6227 | 223.0017 | 218.2098 | 178.2613
924.4393 | 858.4393 | 306.9513 | 213.7916 | 210.7018 | 223.0796 | 218.5489 | 178.3189
925.4407 | 859.4407 | 307.0101 | 213.7963 | 210.7565 | 223.1388 | 218.8912 | 178.3831
926.4422 | 860.4422 | 307.1328 | 213.7707 | 210.8592 | 223.1961 | 219.236 | 178.4326
927.4436 | 861.4436 | 307.1224 | 213.7724 | 210.9468 | 223.2639 | 219.592 | 178.4922
928.445 | 862.445 | 307.1409 | 213.7021 | 211.0285 | 223.3332 | 219.9532 | 178.5527
929.4365 | 863.4365 | 307.0606 | 213.6535 | 211.1095 | 223.402 | 220.2713 | 178.6062
930.4379 | 864.4379 | 306.9972 | 213.6493 | 211.1956 | 223.4469 | 220.5598 | 178.6759
931.4393 | 865.4393 | 307.0756 | 213.6876 | 211.2633 | 223.4911 | 220.852 | 178.7388
932.4408 | 866.4408 | 307.1218 | 213.6951 | 211.3724 | 223.5515 | 221.1462 | 178.8086
933.4422 | 867.4422 | 307.1487 | 213.6059 | 211.4435 | 223.5903 | 221.4367 | 178.8708
934.4437 | 868.4437 | 307.0537 | 213.5304 | 211.5226 | 223.6456 | 221.7323 | 178.9317
935.4451 | 869.4451 | 306.9238 | 213.3641 | 211.6119 | 223.6964 | 221.9912 | 178.9872
936.4365 | 870.4365 | 306.8883 | 213.2872 | 211.6822 | 223.752 | 222.2865 | 179.0301
937.438 | 871.438 | 306.8572 | 213.3086 | 211.7613 | 223.8106 | 222.53 | 179.0778
938.4394 | 872.4394 | 306.9168 | 213.1265 | 211.8386 | 223.8538 | 222.774 | 179.1256
939.4408 | 873.4408 | 306.9682 | 213.1656 | 211.9227 | 223.9087 | 222.9735 | 179.1636
940.4423 | 874.4423 | 306.8588 | 213.2139 | 212.0022 | 223.9703 | 223.1983 | 179.2207
941.4437 | 875.4437 | 306.7587 | 213.282 | 212.085 | 224.0059 | 223.4112 | 179.2809
942.4352 | 876.4352 | 306.633 | 213.3752 | 212.1667 | 224.0491 | 223.5992 | 179.3162
943.4366 | 877.4366 | 306.4945 | 213.393 | 212.2413 | 224.0894 | 223.7731 | 179.352
944.438 | 878.438 | 306.3785 | 213.4949 | 212.3243 | 224.1393 | 223.9806 | 179.3956
945.4395 | 879.4395 | 306.3235 | 213.4654 | 212.4013 | 224.1682 | 224.168 | 179.4194
946.4409 | 880.4409 | 306.33 | 213.4376 | 212.4836 | 224.2123 | 224.3464 | 179.4516
947.4424 | 881.4424 | 306.2192 | 213.3905 | 212.5538 | 224.2452 | 224.5213 | 179.4731
948.4438 | 882.4438 | 306.2103 | 213.3468 | 212.6274 | 224.2894 | 224.6915 | 179.4918
949.4452 | 883.4452 | 306.1941 | 213.2181 | 212.7141 | 224.3293 | 224.8606 | 179.5058
950.4367 | 884.4367 | 306.1101 | 213.1775 | 212.777 | 224.3709 | 225.016 | 179.5304
951.4381 | 885.4381 | 306.0792 | 213.1579 | 212.8634 | 224.407 | 225.1767 | 179.5437
952.4395 | 886.4395 | 306.1131 | 212.9085 | 212.9331 | 224.4516 | 225.3315 | 179.5654
953.441 | 887.441 | 306.1961 | 212.8524 | 213.0226 | 224.4974 | 225.461 | 179.5931
954.4424 | 888.4424 | 306.2311 | 212.8175 | 213.0897 | 224.546 | 225.5798 | 179.6187
955.4439 | 889.4439 | 306.2133 | 212.8467 | 213.1772 | 224.5896 | 225.7017 | 179.6516
956.4453 | 890.4453 | 306.2433 | 212.795 | 213.2591 | 224.6246 | 225.8444 | 179.689
957.4367 | 891.4367 | 306.1938 | 212.7719 | 213.3306 | 224.6636 | 225.9713 | 179.7319
958.4382 | 892.4382 | 306.21 | 212.6891 | 213.3977 | 224.7135 | 226.1019 | 179.7767
959.4396 | 893.4396 | 306.2322 | 212.7485 | 213.4844 | 224.7597 | 226.2352 | 179.8238
960.441 | 894.441 | 306.2488 | 212.5704 | 213.5686 | 224.8012 | 226.3818 | 179.8687
961.4425 | 895.4425 | 306.3126 | 212.3918 | 213.6371 | 224.8477 | 226.5075 | 179.9179
962.4439 | 896.4439 | 306.365 | 212.3963 | 213.7305 | 224.889 | 226.6348 | 179.956
963.4354 | 897.4354 | 306.3605 | 212.3205 | 213.8 | 224.9339 | 226.772 | 179.991
964.4368 | 898.4368 | 306.294 | 212.3651 | 213.8748 | 224.9807 | 226.8728 | 180.0343
965.4382 | 899.4382 | 306.2553 | 212.2985 | 213.958 | 225.0148 | 226.9816 | 180.0846
966.4397 | 900.4397 | 306.2494 | 212.1022 | 214.0435 | 225.0545 | 227.1292 | 180.1191
967.4411 | 901.4411 | 306.2706 | 212.056 | 214.1119 | 225.1035 | 227.2705 | 180.1697
968.4426 | 902.4426 | 306.2135 | 211.9753 | 214.1849 | 225.1442 | 227.371 | 180.2195
969.444 | 903.444 | 306.2618 | 211.9549 | 214.2804 | 225.1632 | 227.4953 | 180.2748
970.4354 | 904.4354 | 306.3275 | 211.9035 | 214.3639 | 225.2035 | 227.6245 | 180.3295
971.4369 | 905.4369 | 306.3234 | 211.9854 | 214.4356 | 225.2377 | 227.7177 | 180.3836
972.4383 | 906.4383 | 306.2796 | 212.0464 | 214.5006 | 225.2707 | 227.8133 | 180.4314
973.4397 | 907.4397 | 306.227 | 212.0541 | 214.5806 | 225.3104 | 227.9219 | 180.4835
974.4412 | 908.4412 | 306.2625 | 211.9796 | 214.6614 | 225.3449 | 228.0122 | 180.5214
975.4426 | 909.4426 | 306.4273 | 212.0975 | 214.7444 | 225.3787 | 228.1363 | 180.5592
976.4441 | 910.4441 | 306.4318 | 212.291 | 214.8055 | 225.4088 | 228.2352 | 180.5917
977.4455 | 911.4455 | 306.4155 | 212.3476 | 214.8875 | 225.4429 | 228.3407 | 180.6225
978.4369 | 912.4369 | 306.4199 | 212.3592 | 214.958 | 225.4779 | 228.4556 | 180.6462
979.4384 | 913.4384 | 306.4817 | 212.3824 | 215.0444 | 225.5187 | 228.5674 | 180.6712
980.4398 | 914.4398 | 306.3797 | 212.0987 | 215.1174 | 225.5524 | 228.6805 | 180.6879
981.4412 | 915.4412 | 306.2645 | 211.8027 | 215.1946 | 225.5883 | 228.7838 | 180.7105
982.4427 | 916.4427 | 306.2042 | 211.6434 | 215.2643 | 225.6251 | 228.9211 | 180.7447
983.4441 | 917.4441 | 306.1445 | 211.7137 | 215.3331 | 225.6652 | 228.9952 | 180.7469
984.4355 | 918.4355 | 306.1333 | 211.8906 | 215.4136 | 225.6924 | 229.0709 | 180.7535
985.437 | 919.437 | 306.1074 | 211.9279 | 215.4911 | 225.727 | 229.1267 | 180.7721
986.4384 | 920.4384 | 306.0682 | 212.0133 | 215.5646 | 225.7533 | 229.1913 | 180.7999
987.4399 | 921.4399 | 306.0902 | 212.1083 | 215.6189 | 225.7861 | 229.2676 | 180.8186
988.4413 | 922.4413 | 306.1005 | 212.0818 | 215.7137 | 225.8077 | 229.3563 | 180.8518
989.4427 | 923.4427 | 306.0917 | 211.9928 | 215.7815 | 225.8284 | 229.4335 | 180.8735
990.4442 | 924.4442 | 306.122 | 212.0028 | 215.8544 | 225.8463 | 229.523 | 180.8997
991.4456 | 925.4456 | 306.0365 | 212.0593 | 215.9145 | 225.8728 | 229.5942 | 180.9424
992.4471 | 926.4471 | 305.9361 | 211.8969 | 215.9962 | 225.8986 | 229.68 | 180.9777
993.4385 | 927.4385 | 305.896 | 211.827 | 216.0619 | 225.9046 | 229.7489 | 181.0103
994.4399 | 928.4399 | 305.8191 | 211.5899 | 216.1405 | 225.9368 | 229.8333 | 181.0329
995.4414 | 929.4414 | 305.691 | 211.4185 | 216.201 | 225.963 | 229.9047 | 181.0591
996.4428 | 930.4428 | 305.6741 | 211.3324 | 216.2564 | 225.9799 | 229.9539 | 181.0947
997.4443 | 931.4443 | 305.6272 | 211.5254 | 216.3354 | 226.0069 | 230.0114 | 181.1188
998.4457 | 932.4457 | 305.5204 | 211.6537 | 216.3971 | 226.0381 | 230.0799 | 181.1295
999.4371 | 933.4371 | 305.5 | 211.8629 | 216.4499 | 226.0605 | 230.1332 | 181.142
1000.4386 | 934.4386 | 305.509 | 211.948 | 216.5428 | 226.0969 | 230.2128 | 181.147
1001.44 | 935.44 | 305.5267 | 211.9344 | 216.6087 | 226.1174 | 230.2891 | 181.1437
1002.4414 | 936.4414 | 305.5101 | 211.9701 | 216.6675 | 226.1457 | 230.357 | 181.1422
1003.4429 | 937.4429 | 305.5898 | 212.1644 | 216.7243 | 226.1767 | 230.4442 | 181.1431
1004.4443 | 938.4443 | 305.6188 | 212.2721 | 216.8107 | 226.2013 | 230.5 | 181.1524
1005.4357 | 939.4357 | 305.5864 | 212.1691 | 216.8772 | 226.2282 | 230.5855 | 181.159
1006.4372 | 940.4372 | 305.5795 | 212.1442 | 216.9367 | 226.2532 | 230.6816 | 181.1713
1007.4386 | 941.4386 | 305.6793 | 212.2762 | 216.9952 | 226.2824 | 230.7781 | 181.1751
1008.4401 | 942.4401 | 305.8056 | 212.2752 | 217.0414 | 226.3088 | 230.8487 | 181.1899
1009.4415 | 943.4415 | 305.7917 | 212.2458 | 217.119 | 226.3388 | 230.9334 | 181.1952
1010.4429 | 944.4429 | 305.7561 | 212.3095 | 217.2013 | 226.3664 | 231.0104 | 181.2071
1011.4444 | 945.4444 | 305.7428 | 212.4875 | 217.2625 | 226.39 | 231.0992 | 181.2142
1012.4358 | 946.4358 | 305.7424 | 212.5671 | 217.3283 | 226.4196 | 231.1947 | 181.2234
1013.4373 | 947.4373 | 305.7671 | 212.8078 | 217.3884 | 226.4497 | 231.2897 | 181.2476
1014.4387 | 948.4387 | 305.8621 | 212.8616 | 217.4542 | 226.4738 | 231.3722 | 181.2557
1015.4401 | 949.4401 | 305.9459 | 212.9164 | 217.5238 | 226.5051 | 231.4634 | 181.2852
1016.4416 | 950.4416 | 306.0202 | 212.9474 | 217.5953 | 226.5226 | 231.5495 | 181.3111
1017.443 | 951.443 | 306.0123 | 212.8173 | 217.6407 | 226.5546 | 231.6225 | 181.3423
1018.4445 | 952.4445 | 305.9456 | 212.7858 | 217.7159 | 226.5796 | 231.684 | 181.3794
1019.4459 | 953.4459 | 305.822 | 212.74 | 217.7744 | 226.6026 | 231.7186 | 181.417
1020.4373 | 954.4373 | 305.7659 | 212.7563 | 217.8457 | 226.6309 | 231.7636 | 181.4514
1021.4388 | 955.4388 | 305.7118 | 212.5411 | 217.9056 | 226.6657 | 231.7927 | 181.4899
1022.4402 | 956.4402 | 305.7453 | 212.234 | 217.967 | 226.6896 | 231.8177 | 181.5184
1023.4416 | 957.4416 | 305.6729 | 212.2286 | 218.0232 | 226.7221 | 231.848 | 181.5622
1024.4431 | 958.4431 | 305.6086 | 212.3045 | 218.0854 | 226.7536 | 231.8695 | 181.6033
1025.4445 | 959.4445 | 305.6241 | 212.35 | 218.141 | 226.7885 | 231.8897 | 181.6477
1026.4359 | 960.4359 | 305.6387 | 212.2716 | 218.206 | 226.8229 | 231.9262 | 181.6798
1027.4374 | 961.4374 | 305.6659 | 212.2406 | 218.2769 | 226.8574 | 231.9903 | 181.7277
1028.4388 | 962.4388 | 305.7434 | 212.2775 | 218.3389 | 226.8833 | 232.0525 | 181.7695
1029.4403 | 963.4403 | 305.7752 | 212.4252 | 218.3826 | 226.9145 | 232.1177 | 181.8141
1030.4417 | 964.4417 | 305.8371 | 212.6187 | 218.4472 | 226.9405 | 232.1855 | 181.8487
1031.4431 | 965.4431 | 305.921 | 212.8599 | 218.5159 | 226.9631 | 232.242 | 181.8781
1032.4446 | 966.4446 | 306.0011 | 212.8729 | 218.5671 | 226.9902 | 232.3164 | 181.9067
1033.446 | 967.446 | 305.9836 | 212.9656 | 218.6188 | 227.0146 | 232.4066 | 181.9257
1034.4374 | 968.4374 | 305.9294 | 213.0677 | 218.6738 | 227.0344 | 232.4979 | 181.9543
1035.4389 | 969.4389 | 305.9707 | 213.196 | 218.7242 | 227.057 | 232.5672 | 181.9801
1036.4403 | 970.4403 | 306.1102 | 213.2277 | 218.7813 | 227.0694 | 232.6493 | 182.0027
1037.4418 | 971.4418 | 306.1744 | 213.2383 | 218.8261 | 227.0911 | 232.7225 | 182.0126
1038.4432 | 972.4432 | 306.3681 | 213.2074 | 218.8748 | 227.106 | 232.803 | 182.0331
1039.4446 | 973.4446 | 306.5282 | 213.209 | 218.946 | 227.1353 | 232.8965 | 182.0493
1040.4461 | 974.4461 | 306.5601 | 213.0782 | 218.9908 | 227.1618 | 232.9923 | 182.0619
1041.4375 | 975.4375 | 306.5326 | 213.0938 | 219.0411 | 227.188 | 233.1012 | 182.0781
1042.439 | 976.439 | 306.5399 | 212.9067 | 219.1078 | 227.2162 | 233.1959 | 182.0883
1043.4404 | 977.4404 | 306.5015 | 212.9827 | 219.1453 | 227.2346 | 233.3057 | 182.0988
1044.4418 | 978.4418 | 306.3549 | 212.7792 | 219.2096 | 227.2576 | 233.3819 | 182.1048
1045.4433 | 979.4433 | 306.2619 | 212.8737 | 219.2593 | 227.2934 | 233.4614 | 182.1171
1046.4447 | 980.4447 | 306.3322 | 212.793 | 219.3117 | 227.3175 | 233.5473 | 182.1289
1047.4361 | 981.4361 | 306.4339 | 212.8164 | 219.3486 | 227.3377 | 233.6225 | 182.1493
1048.4376 | 982.4376 | 306.4899 | 212.8101 | 219.4111 | 227.3662 | 233.6927 | 182.163
1049.439 | 983.439 | 306.5185 | 212.6039 | 219.4571 | 227.3847 | 233.7798 | 182.1727
1050.4405 | 984.4405 | 306.6613 | 212.7269 | 219.5016 | 227.4058 | 233.8729 | 182.1924
1051.4419 | 985.4419 | 306.7862 | 212.6113 | 219.5421 | 227.4266 | 233.9536 | 182.2009
1052.4433 | 986.4433 | 306.7172 | 212.658 | 219.5943 | 227.4516 | 234.0259 | 182.2146
1053.4348 | 987.4348 | 306.5229 | 212.7122 | 219.6381 | 227.4726 | 234.0918 | 182.2316
1054.4362 | 988.4362 | 306.5112 | 212.7793 | 219.6845 | 227.4956 | 234.1365 | 182.2436
1055.4376 | 989.4376 | 306.4457 | 212.6696 | 219.7286 | 227.5221 | 234.1848 | 182.2604
1056.4391 | 990.4391 | 306.3886 | 212.747 | 219.7736 | 227.5407 | 234.2442 | 182.2704
1057.4405 | 991.4405 | 306.2902 | 212.7737 | 219.8078 | 227.5668 | 234.2678 | 182.273
1058.442 | 992.442 | 306.201 | 212.8618 | 219.8423 | 227.5932 | 234.2689 | 182.2805
1059.4434 | 993.4434 | 306.163 | 212.798 | 219.8843 | 227.6184 | 234.2811 | 182.2712
1060.4448 | 994.4448 | 306.1576 | 212.8332 | 219.9398 | 227.6442 | 234.3224 | 182.2709
1061.4463 | 995.4463 | 306.186 | 212.6893 | 219.9856 | 227.6648 | 234.377 | 182.2659
1062.4377 | 996.4377 | 306.1229 | 212.5789 | 220.0425 | 227.6919 | 234.413 | 182.2646
1063.4392 | 997.4392 | 306.1403 | 212.6389 | 220.0995 | 227.7225 | 234.4383 | 182.2654
1064.4406 | 998.4406 | 306.1803 | 212.9181 | 220.1537 | 227.7507 | 234.4803 | 182.2676
1065.442 | 999.442 | 306.2486 | 212.9285 | 220.2301 | 227.7841 | 234.5219 | 182.2802
1066.4435 | 1000.4435 | 306.2593 | 212.9576 | 220.293 | 227.8112 | 234.585 | 182.2889
1067.4449 | 1001.4449 | 306.1803 | 213.0426 | 220.3705 | 227.8449 | 234.6436 | 182.308
1068.4363 | 1002.4363 | 306.1659 | 213.2421 | 220.4425 | 227.8833 | 234.7065 | 182.3394
1069.4378 | 1003.4378 | 306.1969 | 213.1885 | 220.5273 | 227.9099 | 234.8326 | 182.3862
1070.4392 | 1004.4392 | 306.2881 | 213.2591 | 220.5826 | 227.9421 | 234.8337 | 182.4003
1071.4407 | 1005.4407 | 306.3191 | 213.3451 | 220.649 | 227.9744 | 234.867 | 182.4399
1072.4421 | 1006.4421 | 306.3448 | 213.3499 | 220.7283 | 228.0133 | 234.8999 | 182.4789
1073.4435 | 1007.4435 | 306.4597 | 213.3309 | 220.7924 | 228.0482 | 234.9572 | 182.518
1074.435 | 1008.435 | 306.546 | 213.3857 | 220.845 | 228.0821 | 235.0253 | 182.5607
1075.4364 | 1009.4364 | 306.7453 | 213.7214 | 220.8857 | 228.1129 | 235.1006 | 182.5983
1076.4378 | 1010.4378 | 306.9696 | 213.9085 | 220.9778 | 228.142 | 235.1789 | 182.6294
1077.4393 | 1011.4393 | 307.172 | 214.0943 | 221.0366 | 228.1758 | 235.2573 | 182.6556
1078.4407 | 1012.4407 | 307.3146 | 214.1095 | 221.0978 | 228.2023 | 235.3406 | 182.6778
1079.4422 | 1013.4422 | 307.461 | 213.8563 | 221.1528 | 228.2325 | 235.4238 | 182.7001
1080.4436 | 1014.4436 | 307.4098 | 214.097 | 221.2156 | 228.2625 | 235.532 | 182.7218
1081.445 | 1015.445 | 307.2302 | 214.1678 | 221.2787 | 228.297 | 235.6344 | 182.7296
1082.4465 | 1016.4465 | 307.132 | 214.2981 | 221.3383 | 228.3283 | 235.743 | 182.7483
1083.4379 | 1017.4379 | 307.1884 | 214.3247 | 221.4044 | 228.3545 | 235.8279 | 182.7511
1084.4393 | 1018.4393 | 307.3282 | 214.4019 | 221.4641 | 228.3886 | 235.8868 | 182.7496
1085.4408 | 1019.4408 | 307.4283 | 213.9761 | 221.5241 | 228.4103 | 235.9304 | 182.7462
1086.4422 | 1020.4422 | 307.3735 | 213.4574 | 221.5784 | 228.4422 | 235.9747 | 182.7424
1087.4437 | 1021.4437 | 307.3364 | 213.5423 | 221.6437 | 228.4697 | 236.0344 | 182.7312
1088.4451 | 1022.4451 | 307.2823 | 213.664 | 221.7052 | 228.5031 | 236.0993 | 182.7224
1089.4365 | 1023.4365 | 307.2195 | 213.8897 | 221.756 | 228.5244 | 236.21 | 182.7196
1090.438 | 1024.438 | 307.2658 | 214.1256 | 221.8244 | 228.5548 | 236.2832 | 182.713
1091.4394 | 1025.4394 | 307.2501 | 214.4024 | 221.8775 | 228.5702 | 236.3545 | 182.711
1092.4409 | 1026.4409 | 307.3959 | 214.5248 | 221.9216 | 228.5981 | 236.433 | 182.707
1093.4423 | 1027.4423 | 307.4662 | 214.559 | 221.9818 | 228.6227 | 236.5117 | 182.6983
1094.4437 | 1028.4437 | 307.4777 | 214.4764 | 222.0431 | 228.6417 | 236.585 | 182.7075
1095.4352 | 1029.4352 | 307.5461 | 214.4206 | 222.0771 | 228.6588 | 236.6517 | 182.7104
1096.4366 | 1030.4366 | 307.6363 | 214.5672 | 222.1423 | 228.6722 | 236.7385 | 182.7175
1097.438 | 1031.438 | 307.6919 | 214.9322 | 222.2006 | 228.6994 | 236.8151 | 182.7218
1098.4395 | 1032.4395 | 307.7005 | 214.956 | 222.2706 | 228.7125 | 236.8883 | 182.7321
1099.4409 | 1033.4409 | 307.7554 | 215.0317 | 222.3044 | 228.728 | 236.9549 | 182.7361
1100.4424 | 1034.4424 | 307.806 | 215.0585 | 222.375 | 228.7497 | 237.0171 | 182.7453
1101.4438 | 1035.4438 | 307.9233 | 215.213 | 222.4291 | 228.7687 | 237.1006 | 182.7511
1102.4452 | 1036.4452 | 307.9407 | 215.5079 | 222.4841 | 228.7833 | 237.1499 | 182.7585
1103.4367 | 1037.4367 | 307.9268 | 215.6028 | 222.5398 | 228.795 | 237.1891 | 182.7717
1104.4381 | 1038.4381 | 307.7989 | 215.1514 | 222.5759 | 228.8091 | 237.2529 | 182.7821
1105.4395 | 1039.4395 | 307.6799 | 215.024 | 222.6444 | 228.8223 | 237.2923 | 182.8042
1106.441 | 1040.441 | 307.5331 | 215.1498 | 222.6922 | 228.8394 | 237.3374 | 182.8241
1107.4424 | 1041.4424 | 307.3852 | 215.3428 | 222.7307 | 228.8585 | 237.3877 | 182.8397
1108.4439 | 1042.4439 | 307.2067 | 215.5319 | 222.7872 | 228.8742 | 237.4055 | 182.8654
1109.4453 | 1043.4453 | 307.1481 | 215.5706 | 222.8425 | 228.8856 | 237.4143 | 182.8922
1110.4367 | 1044.4367 | 306.9949 | 215.5646 | 222.8986 | 228.9018 | 237.4443 | 182.9166
1111.4382 | 1045.4382 | 306.9538 | 215.7214 | 222.938 | 228.9165 | 237.467 | 182.9465
1112.4396 | 1046.4396 | 306.9163 | 215.7071 | 222.9975 | 228.9304 | 237.4794 | 182.9729
1113.441 | 1047.441 | 306.8386 | 215.7496 | 223.0458 | 228.9505 | 237.4943 | 183.003
1114.4425 | 1048.4425 | 306.7465 | 215.9981 | 223.096 | 228.9642 | 237.4982 | 183.0316
1115.4439 | 1049.4439 | 306.677 | 216.0538 | 223.1358 | 228.9757 | 237.4866 | 183.0585
1116.4354 | 1050.4354 | 306.5157 | 216.0111 | 223.1681 | 228.9945 | 237.4624 | 183.0757
1117.4368 | 1051.4368 | 306.3339 | 215.8144 | 223.243 | 229.0122 | 237.4577 | 183.092
1118.4382 | 1052.4382 | 306.0915 | 215.6896 | 223.3063 | 229.027 | 237.4498 | 183.111
1119.4397 | 1053.4397 | 305.8365 | 215.7224 | 223.3416 | 229.0365 | 237.4811 | 183.1329
1120.4411 | 1054.4411 | 305.6482 | 215.6131 | 223.4115 | 229.0627 | 237.463 | 183.1565
1121.4426 | 1055.4426 | 305.6741 | 215.4503 | 223.4587 | 229.0777 | 237.4432 | 183.174
1122.444 | 1056.444 | 305.7203 | 215.2304 | 223.5306 | 229.0919 | 237.4506 | 183.1939
1123.4454 | 1057.4454 | 305.5992 | 215.0412 | 223.5711 | 229.1104 | 237.4489 | 183.223
1124.4369 | 1058.4369 | 305.4674 | 215.0694 | 223.6317 | 229.1294 | 237.457 | 183.245
1125.4383 | 1059.4383 | 305.4547 | 215.0674 | 223.6926 | 229.1433 | 237.4706 | 183.2824
1126.4397 | 1060.4397 | 305.3738 | 214.8523 | 223.7357 | 229.1586 | 237.5237 | 183.3079
1127.4412 | 1061.4412 | 305.3043 | 214.546 | 223.7955 | 229.175 | 237.5143 | 183.3524
1128.4426 | 1062.4426 | 305.1961 | 214.5795 | 223.8478 | 229.192 | 237.5343 | 183.3719
1129.4441 | 1063.4441 | 305.1245 | 214.4336 | 223.8969 | 229.2079 | 237.5385 | 183.4147
1130.4455 | 1064.4455 | 305.1028 | 214.5799 | 223.9577 | 229.2324 | 237.5505 | 183.4416
1131.4369 | 1065.4369 | 305.0776 | 214.6468 | 224.0091 | 229.2524 | 237.5662 | 183.4723
1132.4384 | 1066.4384 | 305.0707 | 214.5743 | 224.0564 | 229.2642 | 237.5928 | 183.5018
1133.4398 | 1067.4398 | 305.0189 | 214.5839 | 224.113 | 229.2806 | 237.6398 | 183.5296
1134.4412 | 1068.4412 | 304.9687 | 214.6589 | 224.1605 | 229.2943 | 237.66 | 183.5529
1135.4427 | 1069.4427 | 304.9817 | 214.9386 | 224.2305 | 229.3111 | 237.698 | 183.5723
1136.4441 | 1070.4441 | 304.9748 | 215.1303 | 224.2733 | 229.3238 | 237.7321 | 183.6028
1137.4356 | 1071.4356 | 304.9329 | 215.2028 | 224.3307 | 229.3413 | 237.7701 | 183.6231
1138.437 | 1072.437 | 305.0194 | 215.3353 | 224.3843 | 229.3528 | 237.7961 | 183.6506
1139.4384 | 1073.4384 | 305.1085 | 215.3939 | 224.4156 | 229.362 | 237.8192 | 183.6685
1140.4399 | 1074.4399 | 305.2269 | 215.3813 | 224.4762 | 229.3589 | 237.8354 | 183.6968
1141.4413 | 1075.4413 | 305.2 | 215.217 | 224.5169 | 229.3742 | 237.8429 | 183.7142
1142.4428 | 1076.4428 | 305.1471 | 215.1784 | 224.5533 | 229.3731 | 237.8481 | 183.7276
1143.4442 | 1077.4442 | 305.1033 | 214.8496 | 224.6031 | 229.3793 | 237.8652 | 183.7427
1144.4356 | 1078.4356 | 305.0622 | 214.4015 | 224.6516 | 229.3894 | 237.8759 | 183.7589
1145.4371 | 1079.4371 | 305.0709 | 214.1392 | 224.6984 | 229.3954 | 237.9067 | 183.7748
1146.4385 | 1080.4385 | 305.0585 | 214.1404 | 224.7325 | 229.4016 | 237.9201 | 183.7908
1147.4399 | 1081.4399 | 305.2061 | 214.151 | 224.7703 | 229.4064 | 237.9464 | 183.7999
1148.4414 | 1082.4414 | 305.344 | 214.2702 | 224.8174 | 229.4257 | 237.9737 | 183.8263
1149.4428 | 1083.4428 | 305.3817 | 214.045 | 224.851 | 229.4311 | 237.9866 | 183.8411
1150.4443 | 1084.4443 | 305.3662 | 213.9698 | 224.8883 | 229.4414 | 238.0428 | 183.8706
1151.4457 | 1085.4457 | 305.4011 | 214.0747 | 224.9154 | 229.4458 | 238.087 | 183.9079
1152.4371 | 1086.4371 | 305.4206 | 213.9768 | 224.9655 | 229.4702 | 238.1368 | 183.9406
1153.4386 | 1087.4386 | 305.5238 | 213.8747 | 224.9871 | 229.4835 | 238.1894 | 183.9884
1154.44 | 1088.44 | 305.5793 | 213.9194 | 225.0091 | 229.4989 | 238.2335 | 184.029
1155.4414 | 1089.4414 | 305.6133 | 213.5754 | 225.0511 | 229.5244 | 238.2707 | 184.0909
1156.4429 | 1090.4429 | 305.6125 | 213.6465 | 225.0952 | 229.5382 | 238.3415 | 184.1398
1157.4443 | 1091.4443 | 305.6168 | 213.5482 | 225.145 | 229.5557 | 238.388 | 184.2036
1158.4357 | 1092.4357 | 305.6809 | 213.8749 | 225.1833 | 229.5717 | 238.4468 | 184.2656
1159.4372 | 1093.4372 | 305.7231 | 214.2017 | 225.2282 | 229.588 | 238.5214 | 184.3225
1160.4386 | 1094.4386 | 305.8557 | 214.3385 | 225.2521 | 229.6089 | 238.5838 | 184.3833
1161.4401 | 1095.4401 | 306.0008 | 214.546 | 225.3378 | 229.6276 | 238.6488 | 184.4497
1162.4415 | 1096.4415 | 306.0944 | 214.5113 | 225.3748 | 229.6399 | 238.7173 | 184.5009
1163.4429 | 1097.4429 | 306.1477 | 214.4719 | 225.4166 | 229.6506 | 238.7827 | 184.5669
1164.4344 | 1098.4344 | 306.2489 | 214.7026 | 225.4669 | 229.6687 | 238.845 | 184.6236
1165.4358 | 1099.4358 | 306.3252 | 214.8582 | 225.4991 | 229.6846 | 238.9028 | 184.6871
1166.4373 | 1100.4373 | 306.3694 | 214.7865 | 225.5373 | 229.6922 | 238.9504 | 184.7316
1167.4387 | 1101.4387 | 306.3674 | 214.7981 | 225.574 | 229.6905 | 239.0187 | 184.7874
1168.4401 | 1102.4401 | 306.32 | 215.0137 | 225.6287 | 229.7054 | 239.0522 | 184.8354
1169.4416 | 1103.4416 | 306.2221 | 214.8222 | 225.6757 | 229.714 | 239.1102 | 184.8758
1170.443 | 1104.443 | 306.1488 | 214.5903 | 225.7149 | 229.7159 | 239.1395 | 184.9054
1171.4445 | 1105.4445 | 306.0205 | 214.51 | 225.7322 | 229.729 | 239.1735 | 184.9286
1172.4459 | 1106.4459 | 306.0321 | 214.5089 | 225.788 | 229.7412 | 239.2235 | 184.9574
1173.4473 | 1107.4473 | 306.0353 | 214.849 | 225.8204 | 229.7546 | 239.2754 | 184.9767
1174.4388 | 1108.4388 | 306.1723 | 215.0837 | 225.8639 | 229.7638 | 239.3375 | 185.0041
1175.4402 | 1109.4402 | 306.2687 | 215.2306 | 225.9061 | 229.7791 | 239.3917 | 185.0265
1176.4416 | 1110.4416 | 306.3141 | 215.389 | 225.9702 | 229.7985 | 239.4432 | 185.0532
1177.4431 | 1111.4431 | 306.3371 | 215.6432 | 226.0164 | 229.8124 | 239.5089 | 185.0827
1178.4445 | 1112.4445 | 306.2641 | 215.8084 | 226.058 | 229.8166 | 239.5571 | 185.1036
1179.4359 | 1113.4359 | 306.1451 | 215.5811 | 226.0935 | 229.8329 | 239.5926 | 185.1346
1180.4374 | 1114.4374 | 305.9349 | 215.337 | 226.1434 | 229.8356 | 239.6307 | 185.167
1181.4388 | 1115.4388 | 305.7956 | 215.466 | 226.1901 | 229.8463 | 239.6489 | 185.2076
1182.4403 | 1116.4403 | 305.8065 | 215.7619 | 226.2418 | 229.8542 | 239.6805 | 185.2342
1183.4417 | 1117.4417 | 305.9132 | 215.8757 | 226.2792 | 229.8651 | 239.6895 | 185.2612
1184.4431 | 1118.4431 | 305.8088 | 216.0903 | 226.3395 | 229.8798 | 239.7148 | 185.2875
1185.4346 | 1119.4346 | 305.7692 | 216.3295 | 226.3749 | 229.8807 | 239.7541 | 185.3118
1186.446 | 1120.446 | 305.6157 | 216.4556 | 226.4132 | 229.892 | 239.7827 | 185.3249
1187.4375 | 1121.4375 | 305.52 | 216.4792 | 226.4527 | 229.9004 | 239.7999 | 185.3503
1188.4389 | 1122.4389 | 305.4233 | 216.4349 | 226.5047 | 229.9088 | 239.816 | 185.3686
1189.4403 | 1123.4403 | 305.2831 | 216.598 | 226.5458 | 229.9172 | 239.8053 | 185.3847
1190.4418 | 1124.4418 | 305.1632 | 216.5685 | 226.5929 | 229.9267 | 239.8196 | 185.3964
1191.4432 | 1125.4432 | 305.2033 | 216.3013 | 226.6332 | 229.9427 | 239.8005 | 185.4138
1192.4447 | 1126.4447 | 305.2074 | 216.5699 | 226.6696 | 229.9382 | 239.8123 | 185.4116
1193.4461 | 1127.4461 | 305.2135 | 216.7235 | 226.7103 | 229.9528 | 239.8176 | 185.4221
1194.4375 | 1128.4375 | 305.2547 | 216.9791 | 226.7631 | 229.9593 | 239.8252 | 185.4279
1195.439 | 1129.439 | 305.3052 | 217.0518 | 226.802 | 229.972 | 239.8474 | 185.4331
1196.4404 | 1130.4404 | 305.3896 | 217.1244 | 226.8419 | 229.9822 | 239.8881 | 185.4328
1197.4418 | 1131.4418 | 305.3468 | 217.3323 | 226.8681 | 229.9889 | 239.9355 | 185.4437
1198.4433 | 1132.4433 | 305.4556 | 217.5472 | 226.9123 | 229.9957 | 239.9863 | 185.4526
1199.4447 | 1133.4447 | 305.5808 | 217.684 | 226.9585 | 230.0094 | 240.0275 | 185.4617
1200.4361 | 1134.4361 | 305.57 | 217.4368 | 227.0059 | 230.0161 | 240.1021 | 185.4709
1201.4376 | 1135.4376 | 305.4946 | 217.5109 | 227.0447 | 230.0274 | 240.1428 | 185.4697
1202.439 | 1136.439 | 305.4724 | 217.5261 | 227.0913 | 230.039 | 240.1946 | 185.4742
1203.4405 | 1137.4405 | 305.483 | 217.6593 | 227.1399 | 230.0596 | 240.2421 | 185.4723
1204.4419 | 1138.4419 | 305.4481 | 217.6512 | 227.1678 | 230.0787 | 240.2755 | 185.4801
1205.4433 | 1139.4433 | 305.3756 | 217.3486 | 227.213 | 230.0912 | 240.3082 | 185.492
1206.4348 | 1140.4348 | 305.336 | 217.1303 | 227.2508 | 230.1032 | 240.3159 | 185.5053
1207.4362 | 1141.4362 | 305.2995 | 216.9978 | 227.2806 | 230.1117 | 240.3268 | 185.5077
1208.4376 | 1142.4376 | 305.2522 | 216.44 | 227.3191 | 230.1267 | 240.3354 | 185.5315
1209.4391 | 1143.4391 | 305.2155 | 216.1474 | 227.35 | 230.1349 | 240.3572 | 185.5502
1210.4405 | 1144.4405 | 305.2027 | 216.0392 | 227.3949 | 230.1445 | 240.3872 | 185.5814
1211.442 | 1145.442 | 305.2206 | 216.0565 | 227.4386 | 230.1624 | 240.4018 | 185.6209
1212.4434 | 1146.4434 | 305.2164 | 215.9506 | 227.4547 | 230.1738 | 240.4262 | 185.6677
1213.4448 | 1147.4448 | 305.2262 | 215.4465 | 227.5048 | 230.1797 | 240.4386 | 185.7148
1214.4463 | 1148.4463 | 305.1755 | 215.3076 | 227.5416 | 230.1943 | 240.4277 | 185.7517
1215.4377 | 1149.4377 | 305.1756 | 215.224 | 227.5911 | 230.2069 | 240.4324 | 185.7959
1216.4392 | 1150.4392 | 305.1855 | 215.4738 | 227.6201 | 230.2285 | 240.4555 | 185.8394
1217.4406 | 1151.4406 | 305.2217 | 215.4375 | 227.6696 | 230.2413 | 240.4884 | 185.8872
1218.442 | 1152.442 | 305.238 | 215.57 | 227.7005 | 230.2568 | 240.5259 | 185.9239
1219.4435 | 1153.4435 | 305.1978 | 215.3607 | 227.7465 | 230.2729 | 240.5749 | 185.9633
1220.4449 | 1154.4449 | 305.1977 | 215.4952 | 227.7823 | 230.2874 | 240.6251 | 186.0025
1221.4363 | 1155.4363 | 305.2678 | 215.5945 | 227.8381 | 230.2995 | 240.6435 | 186.0454
1222.4378 | 1156.4378 | 305.3953 | 215.5888 | 227.8722 | 230.312 | 240.667 | 186.0788
1223.4392 | 1157.4392 | 305.4672 | 215.5316 | 227.9075 | 230.3304 | 240.7052 | 186.1233
1224.4407 | 1158.4407 | 305.6116 | 215.4555 | 227.9383 | 230.3475 | 240.7381 | 186.1741
1225.4421 | 1159.4421 | 305.7598 | 215.5775 | 227.9843 | 230.3513 | 240.7634 | 186.22
1226.4435 | 1160.4435 | 305.7538 | 215.7934 | 228.0085 | 230.3543 | 240.8019 | 186.2624
1227.435 | 1161.435 | 305.7436 | 215.7696 | 228.0559 | 230.3756 | 240.8601 | 186.3152
1228.4364 | 1162.4364 | 305.7839 | 215.8737 | 228.1039 | 230.3741 | 240.9015 | 186.3567
1229.4378 | 1163.4378 | 305.9545 | 215.8588 | 228.1374 | 230.3788 | 240.9313 | 186.4055
1230.4393 | 1164.4393 | 306.0394 | 215.9675 | 228.1773 | 230.3929 | 240.987 | 186.4486
1231.4407 | 1165.4407 | 306.0538 | 216.0455 | 228.1785 | 230.3943 | 240.9873 | 186.4885
1232.4422 | 1166.4422 | 306.0272 | 216.1796 | 228.2494 | 230.4032 | 241.0069 | 186.5277
1233.4436 | 1167.4436 | 305.9834 | 216.1586 | 228.2675 | 230.4107 | 240.9875 | 186.5723
1234.445 | 1168.445 | 305.9986 | 216.2379 | 228.3083 | 230.4241 | 241 | 186.6203
1235.4465 | 1169.4465 | 305.9816 | 216.1448 | 228.3518 | 230.4281 | 240.9625 | 186.6591
1236.4379 | 1170.4379 | 305.9919 | 215.6791 | 228.3861 | 230.4302 | 240.9366 | 186.6935
1237.4394 | 1171.4394 | 305.9666 | 215.1788 | 228.4129 | 230.4455 | 240.8889 | 186.7318
1238.4408 | 1172.4408 | 305.9945 | 215.3744 | 228.4432 | 230.4483 | 240.88 | 186.7712
1239.4422 | 1173.4422 | 305.9912 | 215.318 | 228.4758 | 230.4535 | 240.9058 | 186.8043
1240.4437 | 1174.4437 | 305.9859 | 214.8942 | 228.5155 | 230.4609 | 240.9288 | 186.829
1241.4451 | 1175.4451 | 305.9967 | 214.96 | 228.5458 | 230.4668 | 240.9688 | 186.8713
1242.4365 | 1176.4365 | 305.9615 | 214.9827 | 228.5917 | 230.4771 | 240.9931 | 186.8969
1243.438 | 1177.438 | 305.9539 | 214.7854 | 228.6216 | 230.4832 | 241.0461 | 186.9286
1244.4394 | 1178.4394 | 305.9805 | 214.6434 | 228.6574 | 230.489 | 241.0879 | 186.9646
1245.4409 | 1179.4409 | 305.9622 | 214.6754 | 228.6902 | 230.4998 | 241.1024 | 186.9988
1246.4423 | 1180.4423 | 305.8988 | 214.5888 | 228.7239 | 230.5037 | 241.1564 | 187.0457
1247.4437 | 1181.4437 | 305.8332 | 214.6081 | 228.7609 | 230.5132 | 241.1193 | 187.0799
1248.4352 | 1182.4352 | 305.7755 | 214.8863 | 228.793 | 230.5167 | 241.1136 | 187.1161
1249.4366 | 1183.4366 | 305.749 | 215.1788 | 228.8299 | 230.5247 | 241.1065 | 187.1629
1250.438 | 1184.438 | 305.7897 | 215.2153 | 228.8575 | 230.5359 | 241.1245 | 187.2033
1251.4395 | 1185.4395 | 305.8936 | 215.2232 | 228.8956 | 230.5355 | 241.165 | 187.249
1252.4409 | 1186.4409 | 305.9546 | 215.0376 | 228.921 | 230.5433 | 241.1848 | 187.2855
1253.4424 | 1187.4424 | 306.0296 | 215.1108 | 228.9553 | 230.5582 | 241.2502 | 187.3294
1254.4438 | 1188.4438 | 305.9702 | 215.2814 | 228.9895 | 230.57 | 241.323 | 187.3717
1255.4452 | 1189.4452 | 305.9716 | 215.167 | 229.0259 | 230.5782 | 241.3904 | 187.4071
1256.4467 | 1190.4467 | 306.0143 | 215.1921 | 229.0465 | 230.5912 | 241.4667 | 187.4493
1257.4381 | 1191.4381 | 305.9994 | 215.0343 | 229.1032 | 230.602 | 241.5292 | 187.4913
1258.4395 | 1192.4395 | 305.9624 | 215.2592 | 229.1328 | 230.6047 | 241.598 | 187.5353
1259.441 | 1193.441 | 305.9635 | 215.1636 | 229.1643 | 230.6245 | 241.6505 | 187.5713
1260.4424 | 1194.4424 | 306.0734 | 215.0395 | 229.2108 | 230.6284 | 241.6996 | 187.6072
1261.4439 | 1195.4439 | 306.1081 | 215.1401 | 229.2416 | 230.6415 | 241.7581 | 187.6484
1262.4453 | 1196.4453 | 306.1511 | 215.0048 | 229.2638 | 230.6448 | 241.8058 | 187.6858
1263.4367 | 1197.4367 | 306.1504 | 214.9523 | 229.2953 | 230.6571 | 241.8639 | 187.7271
1264.4382 | 1198.4382 | 306.1829 | 214.9624 | 229.3243 | 230.6638 | 241.9147 | 187.7621
1265.4396 | 1199.4396 | 306.2239 | 215.0304 | 229.3643 | 230.6653 | 241.9622 | 187.7977
1266.4411 | 1200.4411 | 306.2601 | 215.3709 | 229.3879 | 230.6785 | 242.0015 | 187.8294
1267.4425 | 1201.4425 | 306.3613 | 215.5047 | 229.4107 | 230.6705 | 242.0432 | 187.8521
1268.4439 | 1202.4439 | 306.417 | 215.6094 | 229.4409 | 230.6803 | 242.0753 | 187.883
1269.4354 | 1203.4354 | 306.4886 | 215.8391 | 229.478 | 230.6881 | 242.1191 | 187.9203
1270.4368 | 1204.4368 | 306.5835 | 216.0983 | 229.5179 | 230.6983 | 242.1537 | 187.9486
1271.4382 | 1205.4382 | 306.6677 | 216.0295 | 229.5318 | 230.7076 | 242.2039 | 187.9841
1272.4397 | 1206.4397 | 306.675 | 216.2862 | 229.5673 | 230.7136 | 242.2348 | 188.0107
1273.4411 | 1207.4411 | 306.6643 | 216.1201 | 229.6045 | 230.7285 | 242.28 | 188.0386
1274.4426 | 1208.4426 | 306.6067 | 215.8633 | 229.6421 | 230.7356 | 242.3122 | 188.0723
1275.444 | 1209.444 | 306.5169 | 215.7565 | 229.6694 | 230.7423 | 242.3378 | 188.0972
1276.4454 | 1210.4454 | 306.3455 | 215.6362 | 229.6838 | 230.7486 | 242.3551 | 188.1265
1277.4369 | 1211.4369 | 306.2432 | 216.0809 | 229.7342 | 230.7579 | 242.3709 | 188.153
1278.4383 | 1212.4383 | 306.1273 | 216.4139 | 229.7637 | 230.7649 | 242.404 | 188.1772
1279.4397 | 1213.4397 | 306.0123 | 216.6465 | 229.7833 | 230.7746 | 242.4266 | 188.1987
1280.4412 | 1214.4412 | 305.8331 | 216.6614 | 229.8272 | 230.7896 | 242.4559 | 188.2239
1281.4426 | 1215.4426 | 305.7402 | 216.6583 | 229.8632 | 230.7928 | 242.4517 | 188.2364
1282.4441 | 1216.4441 | 305.6775 | 216.1364 | 229.8878 | 230.8002 | 242.4973 | 188.2521
1283.4455 | 1217.4455 | 305.681 | 216.2995 | 229.9187 | 230.8134 | 242.4927 | 188.2709
1284.4369 | 1218.4369 | 305.6985 | 216.3816 | 229.9605 | 230.8219 | 242.5195 | 188.2882
1285.4384 | 1219.4384 | 305.6864 | 216.3147 | 229.9889 | 230.8304 | 242.476 | 188.3021
1286.4398 | 1220.4398 | 305.6941 | 216.2592 | 230.0158 | 230.844 | 242.4648 | 188.3178
1287.4412 | 1221.4412 | 305.7673 | 216.3631 | 230.0454 | 230.8519 | 242.4301 | 188.3377
1288.4427 | 1222.4427 | 305.8849 | 216.4924 | 230.0848 | 230.8598 | 242.4184 | 188.3614
1289.4441 | 1223.4441 | 306.0767 | 216.9992 | 230.1216 | 230.8801 | 242.4172 | 188.3745
1290.4356 | 1224.4356 | 306.1953 | 216.8856 | 230.1567 | 230.8792 | 242.4164 | 188.3872
1291.437 | 1225.437 | 306.2069 | 216.8311 | 230.1794 | 230.8984 | 242.4427 | 188.4146
1292.4384 | 1226.4384 | 306.1081 | 217.0217 | 230.2313 | 230.9143 | 242.4722 | 188.4424
1293.4399 | 1227.4399 | 306.0392 | 216.8879 | 230.2461 | 230.9265 | 242.5116 | 188.4614
1294.4413 | 1228.4413 | 306.1367 | 217.2399 | 230.2875 | 230.9416 | 242.5516 | 188.4901
1295.4428 | 1229.4428 | 306.2196 | 217.4977 | 230.3288 | 230.9562 | 242.5864 | 188.5089
1296.4442 | 1230.4442 | 306.1727 | 217.6004 | 230.3724 | 230.9717 | 242.6048 | 188.5333
1297.4456 | 1231.4456 | 306.0895 | 217.5724 | 230.3939 | 230.9894 | 242.6672 | 188.5631
1298.4371 | 1232.4371 | 306.1018 | 217.6041 | 230.4355 | 231.0076 | 242.7026 | 188.6008
1299.4385 | 1233.4385 | 305.9868 | 217.5215 | 230.4754 | 231.0172 | 242.7341 | 188.6356
1300.4399 | 1234.4399 | 306.0072 | 217.5112 | 230.5158 | 231.0425 | 242.7522 | 188.6697
1301.4414 | 1235.4414 | 305.9762 | 217.4253 | 230.5495 | 231.0556 | 242.8154 | 188.7178
1302.4428 | 1236.4428 | 305.9659 | 217.4079 | 230.5683 | 231.0633 | 242.8466 | 188.7656
1303.4443 | 1237.4443 | 305.9126 | 217.2425 | 230.5999 | 231.0786 | 242.8438 | 188.7987
1304.4357 | 1238.4357 | 305.9112 | 217.4327 | 230.619 | 231.0919 | 242.8534 | 188.8337
1305.4371 | 1239.4371 | 305.9431 | 217.5791 | 230.6674 | 231.1027 | 242.8451 | 188.8713
1306.4386 | 1240.4386 | 305.9752 | 217.9336 | 230.6612 | 231.1202 | 242.8679 | 188.9014
1307.44 | 1241.44 | 306.0534 | 217.8804 | 230.7049 | 231.1325 | 242.8815 | 188.9236
1308.4414 | 1242.4414 | 306.0578 | 217.8829 | 230.7469 | 231.1544 | 242.8873 | 188.9485
1309.4429 | 1243.4429 | 306.0984 | 217.6777 | 230.7757 | 231.1586 | 242.8792 | 188.9699
1310.4443 | 1244.4443 | 306.2602 | 217.789 | 230.8048 | 231.177 | 242.8734 | 188.9914
1311.4358 | 1245.4358 | 306.4727 | 217.9282 | 230.8372 | 231.1987 | 242.8933 | 189.0236
1312.4372 | 1246.4372 | 306.6887 | 218.1702 | 230.8742 | 231.2093 | 242.9226 | 189.0364
1313.4386 | 1247.4386 | 306.897 | 218.3746 | 230.909 | 231.2261 | 242.9819 | 189.0527
1314.4401 | 1248.4401 | 306.972 | 218.1101 | 230.9349 | 231.2447 | 243.0479 | 189.0674
1315.4415 | 1249.4415 | 306.9093 | 218.17 | 230.9582 | 231.2609 | 243.0968 | 189.072
1316.443 | 1250.443 | 306.8828 | 218.0253 | 230.997 | 231.2756 | 243.1794 | 189.0905
1317.4444 | 1251.4444 | 306.9075 | 217.9035 | 231.0233 | 231.2953 | 243.2335 | 189.095
1318.4458 | 1252.4458 | 306.9888 | 218.1601 | 231.0627 | 231.315 | 243.2859 | 189.0983
1319.4373 | 1253.4373 | 307.0883 | 218.4058 | 231.0809 | 231.3299 | 243.3266 | 189.1064
1320.4387 | 1254.4387 | 307.2384 | 218.5579 | 231.1178 | 231.35 | 243.368 | 189.1121
1321.4401 | 1255.4401 | 307.314 | 218.8679 | 231.1302 | 231.3662 | 243.4234 | 189.1135
1322.4416 | 1256.4416 | 307.4304 | 219.0936 | 231.1723 | 231.3858 | 243.4662 | 189.1223
1323.443 | 1257.443 | 307.301 | 219.1281 | 231.1975 | 231.4011 | 243.5315 | 189.1463
1324.4445 | 1258.4445 | 307.2164 | 219.2035 | 231.2312 | 231.4102 | 243.558 | 189.1567
1325.4459 | 1259.4459 | 307.146 | 219.3598 | 231.2604 | 231.4299 | 243.6218 | 189.1651
1326.4373 | 1260.4373 | 307.0907 | 219.7332 | 231.2671 | 231.4425 | 243.667 | 189.1829
1327.4388 | 1261.4388 | 306.9494 | 219.7195 | 231.3121 | 231.4628 | 243.6848 | 189.2023
1328.4402 | 1262.4402 | 306.804 | 219.954 | 231.3428 | 231.476 | 243.7008 | 189.2031
1329.4416 | 1263.4416 | 306.6988 | 220.0146 | 231.3688 | 231.4934 | 243.6988 | 189.224
1330.4431 | 1264.4431 | 306.6355 | 220.181 | 231.3983 | 231.51 | 243.7124 | 189.2455
1331.4445 | 1265.4445 | 306.6122 | 220.1514 | 231.4322 | 231.5297 | 243.6728 | 189.2628
1332.4359 | 1266.4359 | 306.604 | 220.0774 | 231.4693 | 231.551 | 243.6963 | 189.2723
1333.4374 | 1267.4374 | 306.5675 | 220.0591 | 231.4994 | 231.5656 | 243.7137 | 189.2935
1334.4388 | 1268.4388 | 306.497 | 220.1821 | 231.5226 | 231.5768 | 243.755 | 189.3132
1335.4403 | 1269.4403 | 306.5517 | 220.2201 | 231.5505 | 231.5955 | 243.7996 | 189.3404
1336.4417 | 1270.4417 | 306.5427 | 220.3879 | 231.5726 | 231.6142 | 243.8253 | 189.356
1337.4431 | 1271.4431 | 306.5015 | 220.2469 | 231.5959 | 231.6312 | 243.862 | 189.3826
1338.4446 | 1272.4446 | 306.3836 | 220.4356 | 231.6282 | 231.6436 | 243.8863 | 189.3997
1339.446 | 1273.446 | 306.3387 | 220.6535 | 231.6585 | 231.6581 | 243.9306 | 189.423
1340.4375 | 1274.4375 | 306.3155 | 220.883 | 231.6771 | 231.6705 | 243.9425 | 189.4493
1341.4389 | 1275.4389 | 306.2772 | 220.9517 | 231.7089 | 231.6808 | 243.9556 | 189.4614
1342.4403 | 1276.4403 | 306.1696 | 221.2817 | 231.7345 | 231.7031 | 243.9745 | 189.4897
1343.4418 | 1277.4418 | 306.2021 | 221.4487 | 231.7614 | 231.7192 | 243.9897 | 189.5097
1344.4432 | 1278.4432 | 306.2706 | 221.4824 | 231.7814 | 231.7219 | 244.0117 | 189.5277
1345.4346 | 1279.4346 | 306.2548 | 221.2851 | 231.8265 | 231.7363 | 244.0354 | 189.5365
1346.4361 | 1280.4361 | 306.1552 | 221.0951 | 231.848 | 231.7474 | 244.0411 | 189.5554
1347.4375 | 1281.4375 | 305.9749 | 221.1683 | 231.8632 | 231.7586 | 244.039 | 189.5664
1348.439 | 1282.439 | 305.8732 | 221.234 | 231.8912 | 231.7789 | 244.0407 | 189.5832
1349.4404 | 1283.4404 | 305.8391 | 221.2073 | 231.9093 | 231.7862 | 244.0571 | 189.5945
1350.4418 | 1284.4418 | 305.7516 | 221.2404 | 231.9656 | 231.7953 | 244.0461 | 189.6087
1351.4433 | 1285.4433 | 305.5816 | 221.0913 | 231.9889 | 231.8053 | 244.0279 | 189.6215
1352.4447 | 1286.4447 | 305.4346 | 220.9953 | 232.0121 | 231.8171 | 244.0197 | 189.6366
1353.4361 | 1287.4361 | 305.4487 | 221.0235 | 232.0483 | 231.8328 | 244.0183 | 189.6538
1354.4376 | 1288.4376 | 305.4537 | 221.1938 | 232.0752 | 231.8448 | 243.9863 | 189.6705
1355.439 | 1289.439 | 305.5146 | 221.2508 | 232.098 | 231.8664 | 243.9471 | 189.6732
1356.4405 | 1290.4405 | 305.5417 | 221.3222 | 232.1258 | 231.8794 | 243.945 | 189.6982
1357.4419 | 1291.4419 | 305.4984 | 220.8476 | 232.1587 | 231.8832 | 243.9335 | 189.7106
1358.4433 | 1292.4433 | 305.5013 | 220.6334 | 232.1984 | 231.9047 | 243.9177 | 189.7228
1359.4448 | 1293.4448 | 305.4134 | 220.4258 | 232.2173 | 231.9068 | 243.9189 | 189.7362
1360.4462 | 1294.4462 | 305.33 | 220.134 | 232.2369 | 231.9231 | 243.8888 | 189.766
1361.4377 | 1295.4377 | 305.2551 | 219.9996 | 232.2794 | 231.9387 | 243.8887 | 189.7891
1362.4391 | 1296.4391 | 305.3276 | 220.1641 | 232.31 | 231.9475 | 243.8985 | 189.8097
1363.4405 | 1297.4405 | 305.2871 | 220.2301 | 232.3337 | 231.9641 | 243.9098 | 189.8389
1364.442 | 1298.442 | 305.2762 | 220.3508 | 232.3627 | 231.9801 | 243.9443 | 189.8772
1365.4434 | 1299.4434 | 305.3806 | 220.5566 | 232.3961 | 231.992 | 243.9472 | 189.9091
1366.4449 | 1300.4449 | 305.4833 | 220.3906 | 232.4216 | 232.0062 | 243.9505 | 189.9466
1367.4463 | 1301.4463 | 305.4604 | 220.3595 | 232.4491 | 232.0174 | 243.9569 | 189.9843
1368.4377 | 1302.4377 | 305.4169 | 219.8787 | 232.4795 | 232.039 | 243.9451 | 190.0165
1369.4392 | 1303.4392 | 305.4695 | 219.9009 | 232.5188 | 232.0387 | 243.9694 | 190.0526
1370.4406 | 1304.4406 | 305.5269 | 220.0332 | 232.5438 | 232.0631 | 243.9507 | 190.0881
1371.442 | 1305.442 | 305.58 | 219.9045 | 232.5666 | 232.0746 | 243.948 | 190.1123
1372.4435 | 1306.4435 | 305.6126 | 219.9681 | 232.5822 | 232.0855 | 243.9325 | 190.144
1373.4449 | 1307.4449 | 305.6674 | 220.3449 | 232.6195 | 232.1044 | 243.9772 | 190.1715
1374.4363 | 1308.4363 | 305.8099 | 220.1915 | 232.652 | 232.1125 | 244.0055 | 190.196
1375.4378 | 1309.4378 | 305.993 | 220.3006 | 232.6803 | 232.1284 | 244.053 | 190.2315
1376.4392 | 1310.4392 | 306.2204 | 220.4777 | 232.6894 | 232.1455 | 244.0862 | 190.2607
1377.4407 | 1311.4407 | 306.3 | 220.3028 | 232.7116 | 232.1556 | 244.1262 | 190.3074
1378.4421 | 1312.4421 | 306.2664 | 220.318 | 232.7529 | 232.1721 | 244.1608 | 190.3368
1379.4435 | 1313.4435 | 306.2589 | 220.0853 | 232.7743 | 232.185 | 244.1959 | 190.3744
1380.445 | 1314.445 | 306.3301 | 220.016 | 232.7851 | 232.1956 | 244.2135 | 190.4118
1381.4364 | 1315.4364 | 306.366 | 219.7283 | 232.8347 | 232.2173 | 244.2567 | 190.4404
1382.4378 | 1316.4378 | 306.3097 | 219.3105 | 232.8577 | 232.2256 | 244.2786 | 190.4662
1383.4393 | 1317.4393 | 306.3656 | 219.2953 | 232.8806 | 232.2337 | 244.3172 | 190.4887
1384.4407 | 1318.4407 | 306.4874 | 219.7487 | 232.9061 | 232.248 | 244.3644 | 190.5013
1385.4422 | 1319.4422 | 306.5219 | 219.5943 | 232.9314 | 232.2604 | 244.4164 | 190.5142
1386.4436 | 1320.4436 | 306.5869 | 219.5763 | 232.9508 | 232.2734 | 244.4649 | 190.529
1387.445 | 1321.445 | 306.4802 | 219.8851 | 232.9763 | 232.2876 | 244.5206 | 190.5329
1388.4365 | 1322.4365 | 306.4329 | 220.0761 | 232.9962 | 232.3075 | 244.5516 | 190.5319
1389.4379 | 1323.4379 | 306.38 | 220.1081 | 233.0241 | 232.3283 | 244.5655 | 190.5312
1390.4394 | 1324.4394 | 306.2449 | 219.8234 | 233.0423 | 232.3323 | 244.5691 | 190.5332
1391.4408 | 1325.4408 | 306.2092 | 219.8575 | 233.0571 | 232.3513 | 244.5563 | 190.5464
1392.4422 | 1326.4422 | 306.1028 | 219.8715 | 233.0899 | 232.3613 | 244.5405 | 190.5534
1393.4437 | 1327.4437 | 305.9419 | 219.7105 | 233.1068 | 232.3767 | 244.5098 | 190.5566
1394.4451 | 1328.4451 | 305.7613 | 219.4661 | 233.1348 | 232.3948 | 244.449 | 190.5588
1395.4365 | 1329.4365 | 305.6386 | 219.3588 | 233.1477 | 232.4096 | 244.4532 | 190.5714
1396.438 | 1330.438 | 305.6287 | 219.253 | 233.1809 | 232.4201 | 244.4427 | 190.5705
1397.4394 | 1331.4394 | 305.6793 | 219.3656 | 233.1802 | 232.4374 | 244.4647 | 190.5888
1398.4409 | 1332.4409 | 305.7777 | 219.3822 | 233.2147 | 232.4459 | 244.4947 | 190.6016
1399.4423 | 1333.4423 | 305.8991 | 219.2166 | 233.2426 | 232.4559 | 244.5103 | 190.6165
1400.4437 | 1334.4437 | 305.8635 | 219.0819 | 233.255 | 232.4817 | 244.5327 | 190.6447
1401.4452 | 1335.4452 | 305.8172 | 218.5573 | 233.2888 | 232.4945 | 244.548 | 190.6634
1402.4366 | 1336.4366 | 305.7668 | 218.4481 | 233.3056 | 232.4966 | 244.5428 | 190.6929
1403.438 | 1337.438 | 305.7559 | 218.6463 | 233.3134 | 232.5162 | 244.5515 | 190.7326
1404.4395 | 1338.4395 | 305.7955 | 218.9875 | 233.334 | 232.5277 | 244.5594 | 190.766
1405.4409 | 1339.4409 | 305.7058 | 219.0215 | 233.3544 | 232.5419 | 244.5307 | 190.8036
1406.4424 | 1340.4424 | 305.6725 | 218.7076 | 233.3727 | 232.551 | 244.5074 | 190.84
1407.4438 | 1341.4438 | 305.6915 | 218.2731 | 233.3899 | 232.5545 | 244.4983 | 190.8793
1408.4452 | 1342.4452 | 305.6752 | 218.0351 | 233.3924 | 232.5691 | 244.5058 | 190.927
1409.4467 | 1343.4467 | 305.6849 | 217.8337 | 233.4238 | 232.5754 | 244.514 | 190.9682
1410.4381 | 1344.4381 | 305.6508 | 217.9487 | 233.4368 | 232.5877 | 244.5686 | 191.0004
1411.4396 | 1345.4396 | 305.5804 | 217.8714 | 233.4586 | 232.5897 | 244.5499 | 191.0194
1412.441 | 1346.441 | 305.5528 | 217.6443 | 233.4706 | 232.5975 | 244.5639 | 191.0401
1413.4424 | 1347.4424 | 305.5031 | 217.4885 | 233.4914 | 232.6145 | 244.5778 | 191.0456
1414.4439 | 1348.4439 | 305.5212 | 217.616 | 233.4996 | 232.6201 | 244.5846 | 191.0627
1415.4453 | 1349.4453 | 305.5372 | 217.7477 | 233.51 | 232.6245 | 244.5709 | 191.0701
1416.4367 | 1350.4367 | 305.6605 | 218.1065 | 233.5341 | 232.633 | 244.5838 | 191.0739
1417.4582 | 1351.4582 | 305.7532 | 218.2667 | 233.548 | 232.647 | 244.5901 | 191.0775
1418.4396 | 1352.4396 | 305.7253 | 218.432 | 233.56 | 232.6571 | 244.6141 | 191.0748
1419.4411 | 1353.4411 | 305.6571 | 218.3847 | 233.5971 | 232.6675 | 244.6348 | 191.0739
1420.4425 | 1354.4425 | 305.5943 | 218.13 | 233.6269 | 232.6796 | 244.6538 | 191.0834
1421.4439 | 1355.4439 | 305.5663 | 217.9762 | 233.6442 | 232.6839 | 244.6696 | 191.0923
1422.4454 | 1356.4454 | 305.6002 | 217.8603 | 233.6583 | 232.7032 | 244.7079 | 191.104
1423.4368 | 1357.4368 | 305.6999 | 217.5194 | 233.6853 | 232.7191 | 244.7468 | 191.116
1424.4382 | 1358.4382 | 305.768 | 217.2681 | 233.702 | 232.725 | 244.7862 | 191.1238
1425.4397 | 1359.4397 | 305.9049 | 217.2554 | 233.7269 | 232.7449 | 244.8385 | 191.1392
1426.4411 | 1360.4411 | 305.9305 | 217.0923 | 233.7374 | 232.7497 | 244.8896 | 191.1481
1427.4426 | 1361.4426 | 305.8751 | 216.7345 | 233.7541 | 232.7648 | 244.9299 | 191.1723
1428.444 | 1362.444 | 305.8201 | 216.4941 | 233.7798 | 232.7858 | 244.9384 | 191.1959
1429.4454 | 1363.4454 | 305.8881 | 216.6152 | 233.8064 | 232.802 | 244.9623 | 191.2231
1430.4369 | 1364.4369 | 305.8983 | 216.8614 | 233.8115 | 232.8144 | 244.9725 | 191.2506
1431.4383 | 1365.4383 | 305.9108 | 216.5706 | 233.8379 | 232.8293 | 244.9981 | 191.2893
1432.4397 | 1366.4397 | 305.9929 | 216.7514 | 233.8529 | 232.8423 | 245.0388 | 191.3228
1433.4412 | 1367.4412 | 306.0597 | 216.8039 | 233.889 | 232.8532 | 245.0635 | 191.3623
1434.4426 | 1368.4426 | 306.0168 | 216.2673 | 233.914 | 232.8723 | 245.1103 | 191.3843
1435.4441 | 1369.4441 | 306.0114 | 215.845 | 233.9411 | 232.8781 | 245.136 | 191.4159
1436.4455 | 1370.4455 | 306.0665 | 215.9101 | 233.9526 | 232.9001 | 245.182 | 191.4455
1437.4369 | 1371.4369 | 305.9928 | 215.8783 | 233.9697 | 232.9072 | 245.2197 | 191.4737
1438.4384 | 1372.4384 | 305.942 | 215.905 | 233.987 | 232.9226 | 245.2616 | 191.4981
1439.4398 | 1373.4398 | 305.9398 | 215.9826 | 234.0187 | 232.9355 | 245.2983 | 191.5206
1440.4413 | 1374.4413 | 305.9233 | 216.1737 | 234.0367 | 232.9559 | 245.3144 | 191.5363
1441.4427 | 1375.4427 | 305.8529 | 216.1956 | 234.0429 | 232.9649 | 245.3344 | 191.564
1442.4441 | 1376.4441 | 305.8828 | 215.9561 | 234.0699 | 232.9807 | 245.3365 | 191.5914
1443.4356 | 1377.4356 | 305.8969 | 215.9501 | 234.0967 | 232.9927 | 245.3412 | 191.6093
1444.437 | 1378.437 | 305.869 | 215.6599 | 234.1144 | 233.0021 | 245.3491 | 191.6424
1445.4384 | 1379.4384 | 305.8563 | 215.2482 | 234.1212 | 233.0101 | 245.3642 | 191.6684
1446.4399 | 1380.4399 | 305.8242 | 215.1836 | 234.1479 | 233.0286 | 245.3602 | 191.7037
1447.4413 | 1381.4413 | 305.8297 | 214.9274 | 234.1642 | 233.0307 | 245.36 | 191.7367
1448.4428 | 1382.4428 | 305.8986 | 215.0437 | 234.165 | 233.0492 | 245.3478 | 191.7671
1449.4442 | 1383.4442 | 306.0051 | 215.3139 | 234.2079 | 233.054 | 245.3676 | 191.8025
1450.4456 | 1384.4456 | 306.0947 | 215.417 | 234.2108 | 233.066 | 245.3713 | 191.8262
1451.4371 | 1385.4371 | 306.2168 | 215.2236 | 234.2376 | 233.0757 | 245.3772 | 191.8626
1452.4385 | 1386.4385 | 306.3724 | 215.152 | 234.2441 | 233.0877 | 245.3863 | 191.8904
1453.4399 | 1387.4399 | 306.3773 | 215.2052 | 234.2502 | 233.0926 | 245.3988 | 191.9047
1454.4414 | 1388.4414 | 306.2977 | 215.2754 | 234.2649 | 233.1 | 245.4101 | 191.9232
1455.4428 | 1389.4428 | 306.2664 | 215.3926 | 234.2815 | 233.0998 | 245.4322 | 191.9454
1456.4443 | 1390.4443 | 306.3043 | 215.2283 | 234.2996 | 233.1108 | 245.4629 | 191.9632
1457.4457 | 1391.4457 | 306.2684 | 215.55 | 234.3093 | 233.1151 | 245.474 | 191.9835
1458.4371 | 1392.4371 | 306.2459 | 215.5464 | 234.3166 | 233.1245 | 245.4697 | 192.0028
1459.4386 | 1393.4386 | 306.2279 | 215.3579 | 234.3342 | 233.1353 | 245.4532 | 192.033
1460.44 | 1394.44 | 306.0836 | 215.282 | 234.3544 | 233.1345 | 245.4451 | 192.0563
1461.4414 | 1395.4414 | 306.035 | 215.3858 | 234.3583 | 233.1453 | 245.4448 | 192.0827
1462.4429 | 1396.4429 | 306.0223 | 215.3701 | 234.3694 | 233.1583 | 245.4309 | 192.1075
1463.4443 | 1397.4443 | 305.9868 | 215.5765 | 234.3902 | 233.1589 | 245.4626 | 192.1383
1464.4358 | 1398.4358 | 305.9827 | 215.3312 | 234.4007 | 233.1636 | 245.4757 | 192.1669
1465.4372 | 1399.4372 | 306.0328 | 215.4685 | 234.4115 | 233.1747 | 245.5238 | 192.2002
1466.4386 | 1400.4386 | 306.0363 | 215.6005 | 234.4289 | 233.1842 | 245.5472 | 192.2351
1467.4401 | 1401.4401 | 305.9626 | 215.7316 | 234.455 | 233.1934 | 245.5695 | 192.2654
1468.4415 | 1402.4415 | 305.9365 | 215.5362 | 234.4536 | 233.2023 | 245.6075 | 192.2954
1469.443 | 1403.443 | 305.9354 | 215.0005 | 234.4716 | 233.2092 | 245.6407 | 192.3148
1470.4444 | 1404.4444 | 305.9118 | 215.1603 | 234.4956 | 233.2196 | 245.6526 | 192.3343
1471.4458 | 1405.4458 | 305.9323 | 215.1522 | 234.5066 | 233.2294 | 245.6624 | 192.345
1472.4373 | 1406.4373 | 305.9657 | 215.1533 | 234.5122 | 233.2272 | 245.6837 | 192.3573
1473.4387 | 1407.4387 | 305.9542 | 215.1152 | 234.5197 | 233.234 | 245.7275 | 192.3661
1474.4401 | 1408.4401 | 305.9848 | 215.3257 | 234.523 | 233.2434 | 245.7428 | 192.3751
1475.4416 | 1409.4416 | 306.0236 | 215.3338 | 234.5374 | 233.254 | 245.7604 | 192.3883
1476.443 | 1410.443 | 306.0554 | 215.2706 | 234.5323 | 233.2553 | 245.7433 | 192.41
1477.4445 | 1411.4445 | 306.0216 | 215.2067 | 234.5582 | 233.2649 | 245.7348 | 192.4143
1478.4359 | 1412.4359 | 305.9696 | 215.3464 | 234.5584 | 233.2756 | 245.7461 | 192.4229
1479.4373 | 1413.4373 | 305.8806 | 215.2573 | 234.5799 | 233.2822 | 245.7713 | 192.4341
1480.4388 | 1414.4388 | 305.8444 | 215.4192 | 234.5748 | 233.2798 | 245.7673 | 192.4494
1481.4402 | 1415.4402 | 305.8252 | 215.251 | 234.5864 | 233.2917 | 245.762 | 192.4626
1482.4416 | 1416.4416 | 305.7351 | 215.1173 | 234.6073 | 233.3046 | 245.7729 | 192.477
1483.4431 | 1417.4431 | 305.6473 | 215.1927 | 234.6078 | 233.3144 | 245.7941 | 192.4924
1484.4445 | 1418.4445 | 305.5787 | 215.2113 | 234.6332 | 233.3142 | 245.8104 | 192.5073
1485.446 | 1419.446 | 305.545 | 215.184 | 234.6323 | 233.326 | 245.8074 | 192.5273
1486.4374 | 1420.4374 | 305.6433 | 215.1715 | 234.6481 | 233.3355 | 245.8274 | 192.5467
1487.4388 | 1421.4388 | 305.7234 | 215.3943 | 234.6412 | 233.3411 | 245.8452 | 192.5564
1488.4403 | 1422.4403 | 305.8166 | 215.2355 | 234.6737 | 233.3481 | 245.8343 | 192.5718
1489.4417 | 1423.4417 | 305.8149 | 215.1528 | 234.6865 | 233.3611 | 245.8327 | 192.5879
1490.4432 | 1424.4432 | 305.841 | 214.7383 | 234.69 | 233.3651 | 245.8533 | 192.6026
1491.4446 | 1425.4446 | 305.8054 | 214.7069 | 234.7039 | 233.3722 | 245.8756 | 192.631
1492.446 | 1426.446 | 305.8529 | 214.5093 | 234.7115 | 233.3815 | 245.9116 | 192.6609
1493.4375 | 1427.4375 | 305.8411 | 214.3433 | 234.7315 | 233.3918 | 245.9404 | 192.6737
1494.4389 | 1428.4389 | 305.8275 | 214.383 | 234.7235 | 233.3992 | 245.944 | 192.6966
1495.4403 | 1429.4403 | 305.9058 | 214.0281 | 234.7492 | 233.4105 | 245.9689 | 192.7207
1496.4418 | 1430.4418 | 305.9721 | 213.7519 | 234.7624 | 233.4062 | 245.967 | 192.7357
1497.4432 | 1431.4432 | 306.1156 | 213.7248 | 234.7775 | 233.4225 | 245.9935 | 192.7569
1498.4447 | 1432.4447 | 306.2206 | 214.2735 | 234.7889 | 233.4306 | 245.9995 | 192.7697
1499.4461 | 1433.4461 | 306.2311 | 214.2865 | 234.7823 | 233.4355 | 246.0201 | 192.7892
1500.4375 | 1434.4375 | 306.3157 | 214.4165 | 234.7945 | 233.4449 | 246.0433 | 192.8164
1501.439 | 1435.439 | 306.4434 | 214.532 | 234.8163 | 233.4513 | 246.0793 | 192.8379
1502.4404 | 1436.4404 | 306.4462 | 214.4585 | 234.8276 | 233.4685 | 246.1103 | 192.867
1503.4418 | 1437.4418 | 306.4869 | 214.6961 | 234.8641 | 233.4774 | 246.124 | 192.8981
1504.4433 | 1438.4433 | 306.5094 | 214.6626 | 234.8629 | 233.4949 | 246.1633 | 192.9184
1505.4447 | 1439.4447 | 306.426 | 214.4338 | 234.8731 | 233.4997 | 246.1638 | 192.944
1506.4361 | 1440.4361 | 306.3192 | 214.4119 | 234.8712 | 233.5096 | 246.1965 | 192.9724
1507.4376 | 1441.4376 | 306.182 | 213.9531 | 234.8919 | 233.5178 | 246.1983 | 192.9955
1508.439 | 1442.439 | 305.9897 | 213.6667 | 234.8981 | 233.5386 | 246.2493 | 193.0124
1509.4405 | 1443.4405 | 305.848 | 213.832 | 234.8975 | 233.5406 | 246.2854 | 193.0295
1510.4419 | 1444.4419 | 305.7919 | 213.5852 | 234.9161 | 233.554 | 246.3304 | 193.0502
1511.4433 | 1445.4433 | 305.6505 | 213.4702 | 234.9333 | 233.5644 | 246.3588 | 193.0664
1512.4448 | 1446.4448 | 305.4516 | 213.2277 | 234.9393 | 233.5683 | 246.372 | 193.0768
1513.4362 | 1447.4362 | 305.1238 | 213.2262 | 234.9488 | 233.5752 | 246.3714 | 193.0845
1514.4377 | 1448.4377 | 304.8419 | 213.0695 | 234.9639 | 233.5785 | 246.3557 | 193.0976
1515.4391 | 1449.4391 | 304.5506 | 213.0842 | 234.9646 | 233.583 | 246.3517 | 193.0962
1516.4405 | 1450.4405 | 304.3007 | 213.1813 | 234.9739 | 233.5937 | 246.3456 | 193.0958
1517.442 | 1451.442 | 304.007 | 213.4747 | 234.9509 | 233.6009 | 246.3514 | 193.0892
1518.4434 | 1452.4434 | 303.7226 | 213.6171 | 234.9851 | 233.6049 | 246.329 | 193.0777
1519.4348 | 1453.4348 | 303.4868 | 213.845 | 234.9867 | 233.6074 | 246.305 | 193.07
1520.4363 | 1454.4363 | 303.2233 | 214.0038 | 234.993 | 233.6126 | 246.2813 | 193.0459
1521.4377 | 1455.4377 | 302.8927 | 213.9296 | 234.9906 | 233.6069 | 246.2596 | 193.0296
1522.4392 | 1456.4392 | 302.527 | 213.8391 | 234.9758 | 233.6032 | 246.2308 | 193.0056
1523.4406 | 1457.4406 | 302.2 | 213.6015 | 234.9851 | 233.6099 | 246.2039 | 193.0007
1524.442 | 1458.442 | 301.8566 | 213.3048 | 234.9816 | 233.6028 | 246.1754 | 192.978
1525.4435 | 1459.4435 | 301.4656 | 213.1393 | 234.9752 | 233.6004 | 246.1207 | 192.9616
1526.4449 | 1460.4449 | 301.1098 | 213.0248 | 234.9732 | 233.5975 | 246.0917 | 192.9376
1527.4363 | 1461.4363 | 300.7977 | 212.7655 | 234.9667 | 233.5886 | 246.0333 | 192.9088
1528.4378 | 1462.4378 | 300.4617 | 212.8232 | 234.9602 | 233.5861 | 245.9737 | 192.8906
1529.4392 | 1463.4392 | 300.0853 | 212.7287 | 234.9504 | 233.5707 | 245.9029 | 192.862
1530.4407 | 1464.4407 | 299.7345 | 212.7948 | 234.949 | 233.5605 | 245.8258 | 192.8325
1531.4421 | 1465.4421 | 299.304 | 212.7379 | 234.9293 | 233.5564 | 245.7513 | 192.8016
1532.4435 | 1466.4435 | 298.9074 | 212.8347 | 234.9284 | 233.5395 | 245.6945 | 192.7659
1533.445 | 1467.445 | 298.5454 | 212.7393 | 234.9118 | 233.5273 | 245.635 | 192.7283
1534.4865 | 1468.4865 | 298.185 | 212.8586 | 234.8927 | 233.5105 | 245.5621 | 192.692
1535.4379 | 1469.4379 | 297.7771 | 212.7799 | 234.8844 | 233.5061 | 245.5095 | 192.6612
1536.4393 | 1470.4393 | 297.3919 | 212.8268 | 234.884 | 233.4881 | 245.4284 | 192.6329
1537.4407 | 1471.4407 | 296.999 | 212.7688 | 234.8779 | 233.4804 | 245.3631 | 192.5981
1538.4422 | 1472.4422 | 296.5828 | 212.2959 | 234.8545 | 233.4712 | 245.2917 | 192.5563
1539.4436 | 1473.4436 | 296.1715 | 212.1235 | 234.8531 | 233.4514 | 245.2132 | 192.5086
1540.4451 | 1474.4451 | 295.7489 | 211.9321 | 234.8478 | 233.443 | 245.1193 | 192.4603
1541.4465 | 1475.4465 | 295.415 | 211.8501 | 234.8358 | 233.4243 | 245.0218 | 192.4066
1542.4379 | 1476.4379 | 295.0125 | 211.8891 | 234.8214 | 233.4078 | 244.9337 | 192.3518
1543.4394 | 1477.4394 | 294.5896 | 211.4976 | 234.8068 | 233.3887 | 244.8363 | 192.3009
1544.4408 | 1478.4408 | 294.1772 | 211.4725 | 234.7809 | 233.377 | 244.7234 | 192.2454
1545.4422 | 1479.4422 | 293.8004 | 211.2562 | 234.7735 | 233.3667 | 244.6445 | 192.2088
1546.4437 | 1480.4437 | 293.371 | 211.3365 | 234.76 | 233.3451 | 244.5481 | 192.1674
1547.4451 | 1481.4451 | 292.9754 | 211.4936 | 234.7417 | 233.3287 | 244.4622 | 192.1282
1548.4365 | 1482.4365 | 292.5456 | 211.3629 | 234.7059 | 233.3116 | 244.3544 | 192.0863
1549.438 | 1483.438 | 292.1597 | 211.3158 | 234.7031 | 233.2842 | 244.2688 | 192.0536
1550.4394 | 1484.4394 | 291.7463 | 210.8552 | 234.6817 | 233.269 | 244.188 | 192.0072
1551.4409 | 1485.4409 | 291.3712 | 210.4457 | 234.6397 | 233.2489 | 244.0855 | 191.9766
1552.4423 | 1486.4423 | 291.001 | 210.2281 | 234.6211 | 233.2235 | 243.9777 | 191.9421
1553.4437 | 1487.4437 | 290.6296 | 209.9792 | 234.5885 | 233.2012 | 243.8812 | 191.9118
1554.4452 | 1488.4452 | 290.3114 | 209.9498 | 234.5676 | 233.1749 | 243.7506 | 191.8764
1555.4366 | 1489.4366 | 290.0302 | 210.1339 | 234.5338 | 233.1483 | 243.6433 | 191.8381
1556.438 | 1490.438 | 289.8104 | 210.1794 | 234.5073 | 233.1236 | 243.5142 | 191.7978
1557.4395 | 1491.4395 | 289.5615 | 210.1909 | 234.4661 | 233.092 | 243.4098 | 191.7516
1558.4409 | 1492.4409 | 289.1502 | 210.3024 | 234.4393 | 233.0602 | 243.311 | 191.7004
1559.4424 | 1493.4424 | 288.6871 | 210.1955 | 234.3862 | 233.031 | 243.2303 | 191.6365
1560.4438 | 1494.4438 | 288.2288 | 210.3236 | 234.3544 | 232.9934 | 243.1423 | 191.5668
1561.4352 | 1495.4352 | 287.7403 | 210.3624 | 234.3247 | 232.9562 | 243.0398 | 191.4979
1562.4367 | 1496.4367 | 287.2205 | 210.1067 | 234.2798 | 232.9219 | 242.9376 | 191.4228
1563.4381 | 1497.4381 | 286.742 | 209.8262 | 234.2277 | 232.8794 | 242.803 | 191.3488
1564.4396 | 1498.4396 | 286.2789 | 209.7697 | 234.2084 | 232.8351 | 242.6759 | 191.2678
1565.441 | 1499.441 | 285.9055 | 209.7057 | 234.1598 | 232.7945 | 242.5154 | 191.1859
1566.4424 | 1500.4424 | 285.5085 | 209.6189 | 234.1134 | 232.7476 | 242.3863 | 191.0884
1567.4439 | 1501.4439 | 285.101 | 209.2452 | 234.0788 | 232.7048 | 242.2524 | 190.9895
1568.4453 | 1502.4453 | 284.6208 | 209.1659 | 234.0341 | 232.66 | 242.1083 | 190.8785
1569.4367 | 1503.4367 | 284.184 | 209.2383 | 234.0026 | 232.6074 | 241.965 | 190.7755
1570.4382 | 1504.4382 | 283.8086 | 209.2052 | 233.9553 | 232.5677 | 241.8102 | 190.6721
1571.4396 | 1505.4396 | 283.4179 | 209.1292 | 233.9082 | 232.5208 | 241.6502 | 190.5739
1572.4411 | 1506.4411 | 283.0105 | 208.9455 | 233.8735 | 232.4764 | 241.4931 | 190.4673
1573.4425 | 1507.4425 | 282.6119 | 208.7113 | 233.8098 | 232.4263 | 241.3483 | 190.3718
1574.4439 | 1508.4439 | 282.3082 | 208.6795 | 233.7681 | 232.3733 | 241.1692 | 190.2839
1575.4454 | 1509.4454 | 282.0093 | 208.6148 | 233.7247 | 232.322 | 240.9944 | 190.1877
1576.4368 | 1510.4368 | 281.7611 | 208.5317 | 233.6786 | 232.2674 | 240.8293 | 190.0989
1577.4382 | 1511.4382 | 281.5194 | 208.267 | 233.6264 | 232.2152 | 240.6909 | 189.9975
1578.4397 | 1512.4397 | 281.2421 | 208.0618 | 233.5926 | 232.1502 | 240.5581 | 189.9113
1579.4411 | 1513.4411 | 281.026 | 208.1199 | 233.5397 | 232.0942 | 240.4154 | 189.8118
1580.4426 | 1514.4426 | 280.6433 | 207.8817 | 233.4819 | 232.0378 | 240.3028 | 189.7138
1581.444 | 1515.444 | 280.2052 | 207.9901 | 233.4293 | 231.9726 | 240.1701 | 189.6176
1582.4454 | 1516.4454 | 279.9092 | 208.0194 | 233.3764 | 231.9112 | 240.046 | 189.5131
1583.4369 | 1517.4369 | 279.5894 | 207.9894 | 233.3251 | 231.8355 | 239.9197 | 189.4155
1584.4383 | 1518.4383 | 279.3189 | 208.0742 | 233.2753 | 231.7715 | 239.7938 | 189.2993
1585.4398 | 1519.4398 | 279.0137 | 208.1849 | 233.2172 | 231.7056 | 239.6958 | 189.2008
1586.4412 | 1520.4412 | 278.7209 | 207.9656 | 233.1482 | 231.6344 | 239.59 | 189.0993
1587.4426 | 1521.4426 | 278.4464 | 207.4971 | 233.1138 | 231.5687 | 239.4649 | 188.9886
1588.4441 | 1522.4441 | 278.2199 | 207.4025 | 233.0601 | 231.4942 | 239.3292 | 188.8914
1589.4455 | 1523.4455 | 277.9128 | 207.4304 | 232.9991 | 231.4207 | 239.2123 | 188.7849
1590.4369 | 1524.4369 | 277.5121 | 207.4392 | 232.9502 | 231.3415 | 239.0862 | 188.6901
1591.4384 | 1525.4384 | 277.0605 | 207.1459 | 232.9042 | 231.2649 | 238.936 | 188.589
1592.4398 | 1526.4398 | 276.5371 | 206.679 | 232.8487 | 231.1884 | 238.7873 | 188.5038
1593.4413 | 1527.4413 | 276.0681 | 206.5666 | 232.7837 | 231.1167 | 238.6254 | 188.4172
1594.4427 | 1528.4427 | 275.712 | 206.3938 | 232.7141 | 231.0317 | 238.4179 | 188.3394
1595.4441 | 1529.4441 | 275.2596 | 206.1761 | 232.6635 | 230.9498 | 238.2115 | 188.2694
1596.4456 | 1530.4456 | 274.765 | 205.9299 | 232.6052 | 230.8662 | 238.0108 | 188.1877
1597.437 | 1531.437 | 274.2764 | 205.8906 | 232.5355 | 230.7809 | 237.839 | 188.1292
1598.4384 | 1532.4384 | 273.875 | 205.7017 | 232.4771 | 230.6976 | 237.6312 | 188.0621
1599.4399 | 1533.4399 | 273.4723 | 205.2484 | 232.4119 | 230.607 | 237.4311 | 187.9979
1600.4413 | 1534.4413 | 273.0524 | 204.9407 | 232.3393 | 230.5226 | 237.2436 | 187.9351
1601.4428 | 1535.4428 | 272.6535 | 204.739 | 232.2846 | 230.4269 | 237.0485 | 187.8608
1602.4442 | 1536.4442 | 272.2016 | 204.593 | 232.2049 | 230.3306 | 236.8593 | 187.792
1603.4356 | 1537.4356 | 271.7986 | 204.3907 | 232.1437 | 230.2368 | 236.6721 | 187.7051
1604.4371 | 1538.4371 | 271.4424 | 204.2291 | 232.0624 | 230.1395 | 236.4828 | 187.6342
1605.4385 | 1539.4385 | 271.1 | 204.1708 | 231.9953 | 230.0516 | 236.2944 | 187.5605
1606.4399 | 1540.4399 | 270.7337 | 204.0653 | 231.9226 | 229.9509 | 236.1169 | 187.4844
1607.4414 | 1541.4414 | 270.3653 | 204.0258 | 231.8495 | 229.8513 | 235.9288 | 187.4113
1608.4428 | 1542.4428 | 269.8734 | 203.748 | 231.7596 | 229.7605 | 235.7423 | 187.3472
1609.4443 | 1543.4443 | 269.5381 | 203.555 | 231.7009 | 229.655 | 235.558 | 187.2643
1610.4457 | 1544.4457 | 269.1344 | 203.3663 | 231.6262 | 229.558 | 235.3619 | 187.197
1611.4371 | 1545.4371 | 268.7135 | 203.0229 | 231.5432 | 229.4586 | 235.1587 | 187.1266
1612.4386 | 1546.4386 | 268.2882 | 202.7133 | 231.464 | 229.346 | 234.9618 | 187.0461
1613.44 | 1547.44 | 267.8123 | 202.6038 | 231.3942 | 229.2479 | 234.7845 | 186.963
1614.4415 | 1548.4415 | 267.3801 | 202.0507 | 231.3083 | 229.1344 | 234.6056 | 186.8949
1615.4429 | 1549.4429 | 267.0347 | 201.5648 | 231.2156 | 229.0269 | 234.4022 | 186.8156
1616.4443 | 1550.4443 | 266.7098 | 201.3307 | 231.136 | 228.9215 | 234.1972 | 186.7406
1617.4458 | 1551.4458 | 266.4289 | 201.0845 | 231.0579 | 228.8179 | 233.9855 | 186.6693
1618.4372 | 1552.4372 | 266.112 | 200.9333 | 230.968 | 228.7033 | 233.8086 | 186.6043
1619.4386 | 1553.4386 | 265.7696 | 200.7752 | 230.8646 | 228.5918 | 233.6588 | 186.545
1620.4401 | 1554.4401 | 265.4055 | 200.4643 | 230.7848 | 228.4862 | 233.4959 | 186.4748
1621.4415 | 1555.4415 | 265.0379 | 200.1377 | 230.7066 | 228.3653 | 233.3306 | 186.4059
1622.443 | 1556.443 | 264.6311 | 199.6346 | 230.6044 | 228.2555 | 233.1759 | 186.3295
1623.4444 | 1557.4444 | 264.2613 | 199.3263 | 230.543 | 228.1523 | 233.0023 | 186.2536
1624.4358 | 1558.4358 | 263.8272 | 198.7032 | 230.4275 | 228.0473 | 232.8352 | 186.1649
1625.4373 | 1559.4373 | 263.3983 | 198.5688 | 230.3439 | 227.9331 | 232.6728 | 186.0854
1626.4387 | 1560.4387 | 263.0812 | 198.1087 | 230.2745 | 227.8315 | 232.4965 | 185.986
1627.4401 | 1561.4401 | 262.774 | 197.9605 | 230.1928 | 227.7277 | 232.3185 | 185.903
1628.4416 | 1562.4416 | 262.5488 | 197.5792 | 230.1139 | 227.6101 | 232.1237 | 185.8131
1629.443 | 1563.443 | 262.3129 | 197.2293 | 230.0265 | 227.5009 | 231.8828 | 185.7192
1630.4445 | 1564.4445 | 262.0107 | 197.0785 | 229.9297 | 227.3884 | 231.6873 | 185.6325
1631.4459 | 1565.4459 | 261.6081 | 196.8527 | 229.8418 | 227.28 | 231.4695 | 185.5548
1632.4373 | 1566.4373 | 261.2496 | 196.7489 | 229.7403 | 227.1637 | 231.2813 | 185.4485
1633.4388 | 1567.4388 | 260.8866 | 196.7866 | 229.6436 | 227.052 | 231.0956 | 185.3567
1634.4402 | 1568.4402 | 260.4652 | 196.4401 | 229.558 | 226.9327 | 230.9021 | 185.2582
1635.4416 | 1569.4416 | 260.1048 | 196.1989 | 229.4686 | 226.825 | 230.708 | 185.1465
1636.4431 | 1570.4431 | 259.6815 | 195.8755 | 229.377 | 226.7075 | 230.5319 | 185.0397
1637.4445 | 1571.4445 | 259.2332 | 195.7476 | 229.2776 | 226.5983 | 230.3538 | 184.9438
1638.436 | 1572.436 | 258.869 | 195.6284 | 229.1802 | 226.4876 | 230.1747 | 184.8369
1639.4374 | 1573.4374 | 258.5273 | 195.5663 | 229.0886 | 226.3724 | 229.9947 | 184.7464
1640.4388 | 1574.4388 | 258.1321 | 195.2614 | 228.9963 | 226.2506 | 229.8041 | 184.6416
1641.4403 | 1575.4403 | 257.7699 | 195.2187 | 228.908 | 226.1317 | 229.6117 | 184.5446
1642.4417 | 1576.4417 | 257.4998 | 195.3196 | 228.7958 | 226.0109 | 229.4121 | 184.4496
1643.4432 | 1577.4432 | 257.2506 | 195.2911 | 228.7105 | 225.8992 | 229.2145 | 184.34
1644.4446 | 1578.4446 | 256.8738 | 195.1747 | 228.6052 | 225.7777 | 229.035 | 184.2323
1645.436 | 1579.436 | 256.4701 | 195.0825 | 228.5136 | 225.6518 | 228.8577 | 184.1208
1646.4375 | 1580.4375 | 256.0831 | 194.8442 | 228.3984 | 225.523 | 228.6288 | 184.0027
1647.4389 | 1581.4389 | 255.6925 | 194.6999 | 228.3035 | 225.4005 | 228.4284 | 183.8805
1648.4403 | 1582.4403 | 255.2483 | 194.2159 | 228.201 | 225.2783 | 228.2065 | 183.7641
1649.4418 | 1583.4418 | 254.8214 | 193.6076 | 228.0854 | 225.1427 | 227.9745 | 183.641
1650.4432 | 1584.4432 | 254.4835 | 193.6365 | 227.9818 | 225.0159 | 227.7263 | 183.5198
1651.4447 | 1585.4447 | 254.1666 | 193.3576 | 227.8779 | 224.8868 | 227.5154 | 183.4055
1652.4361 | 1586.4361 | 253.8141 | 192.9194 | 227.7807 | 224.7545 | 227.2642 | 183.2806
1653.4375 | 1587.4375 | 253.4317 | 192.6172 | 227.6707 | 224.6233 | 227.029 | 183.1525
1654.439 | 1588.439 | 252.9972 | 192.2698 | 227.5766 | 224.4901 | 226.8098 | 183.0229
1655.4404 | 1589.4404 | 252.591 | 191.8195 | 227.4637 | 224.36 | 226.5567 | 182.8984
1656.4418 | 1590.4418 | 252.3167 | 191.6727 | 227.361 | 224.2246 | 226.3189 | 182.7703
1657.4433 | 1591.4433 | 251.9977 | 191.547 | 227.2579 | 224.0927 | 226.0924 | 182.6506
1658.4447 | 1592.4447 | 251.6133 | 191.6046 | 227.1492 | 223.9557 | 225.8762 | 182.5279
1659.4462 | 1593.4462 | 251.2884 | 191.2107 | 227.04 | 223.8314 | 225.6282 | 182.4066
1660.4376 | 1594.4376 | 251.0033 | 191.098 | 226.935 | 223.6952 | 225.3971 | 182.2998
1661.439 | 1595.439 | 250.6551 | 191.1247 | 226.8268 | 223.5544 | 225.1809 | 182.1729
1662.4405 | 1596.4405 | 250.248 | 190.8079 | 226.7255 | 223.4167 | 224.9978 | 182.0545
1663.4419 | 1597.4419 | 249.8116 | 190.8064 | 226.6137 | 223.2913 | 224.7538 | 181.9328
1664.4434 | 1598.4434 | 249.4262 | 190.4472 | 226.5139 | 223.1487 | 224.4971 | 181.8215
1665.4448 | 1599.4448 | 249.0316 | 190.2379 | 226.4066 | 223.0102 | 224.2348 | 181.7062
1666.4462 | 1600.4462 | 248.6593 | 189.9189 | 226.2864 | 222.8707 | 223.9852 | 181.5934
1667.4377 | 1601.4377 | 248.2938 | 189.9174 | 226.1888 | 222.7335 | 223.7737 | 181.5008
1668.4391 | 1602.4391 | 247.9333 | 189.9234 | 226.0833 | 222.5976 | 223.5891 | 181.3991
1669.4405 | 1603.4405 | 247.6447 | 189.6526 | 225.9712 | 222.4661 | 223.4033 | 181.3065
1670.442 | 1604.442 | 247.42 | 189.1799 | 225.8718 | 222.327 | 223.2231 | 181.2143
1671.4434 | 1605.4434 | 247.1728 | 188.7365 | 225.7507 | 222.1894 | 223.0273 | 181.1241
1672.4449 | 1606.4449 | 246.8842 | 188.722 | 225.6468 | 222.0626 | 222.8443 | 181.033
1673.4463 | 1607.4463 | 246.5739 | 188.6627 | 225.5318 | 221.9287 | 222.6899 | 180.9384
1674.4377 | 1608.4377 | 246.2713 | 188.5802 | 225.4246 | 221.7882 | 222.525 | 180.8516
1675.4392 | 1609.4392 | 245.9679 | 188.3003 | 225.3078 | 221.6471 | 222.3762 | 180.7393
1676.4406 | 1610.4406 | 245.6709 | 187.9681 | 225.2005 | 221.5095 | 222.2173 | 180.6369
1677.442 | 1611.442 | 245.2877 | 187.7191 | 225.0712 | 221.3779 | 222.0576 | 180.5303
1678.4435 | 1612.4435 | 244.9332 | 187.4846 | 224.9751 | 221.2395 | 221.8832 | 180.4218
1679.4449 | 1613.4449 | 244.5677 | 187.0015 | 224.8628 | 221.0987 | 221.7024 | 180.2992
1680.4363 | 1614.4363 | 244.1896 | 186.7436 | 224.752 | 220.9582 | 221.5351 | 180.1883
1681.4378 | 1615.4378 | 243.8451 | 186.5561 | 224.6329 | 220.823 | 221.36 | 180.0696
1682.4392 | 1616.4392 | 243.6014 | 186.3654 | 224.509 | 220.666 | 221.157 | 179.9555
1683.4407 | 1617.4407 | 243.3734 | 185.8467 | 224.4032 | 220.5266 | 220.9939 | 179.8392
1684.4421 | 1618.4421 | 243.1681 | 185.5857 | 224.2772 | 220.3809 | 220.8301 | 179.7283
1685.4435 | 1619.4435 | 242.9189 | 185.3183 | 224.1608 | 220.238 | 220.6685 | 179.6197
1686.445 | 1620.445 | 242.6543 | 185.3497 | 224.0556 | 220.0974 | 220.502 | 179.4998
1687.4364 | 1621.4364 | 242.3586 | 185.4286 | 223.9323 | 219.9516 | 220.3392 | 179.3902
1688.4379 | 1622.4379 | 242.0479 | 185.1464 | 223.8002 | 219.8074 | 220.1434 | 179.2815
1689.4393 | 1623.4393 | 241.7779 | 185.1439 | 223.6808 | 219.6542 | 219.9385 | 179.1542
1690.4407 | 1624.4407 | 241.437 | 185.1982 | 223.5536 | 219.5005 | 219.7383 | 179.0288
1691.4422 | 1625.4422 | 241.1401 | 184.8407 | 223.4373 | 219.3574 | 219.549 | 178.9191
1692.4436 | 1626.4436 | 240.8699 | 184.715 | 223.3065 | 219.2036 | 219.3618 | 178.7939
1693.435 | 1627.435 | 240.5406 | 184.5014 | 223.1846 | 219.0499 | 219.1522 | 178.6721
1694.4365 | 1628.4365 | 240.2407 | 184.2407 | 223.042 | 218.8899 | 218.9637 | 178.5483
1695.4379 | 1629.4379 | 239.9176 | 183.7694 | 222.9091 | 218.7421 | 218.7786 | 178.4305
1696.4394 | 1630.4394 | 239.5349 | 183.6128 | 222.7668 | 218.5886 | 218.5626 | 178.3133
1697.4408 | 1631.4408 | 239.0841 | 183.3631 | 222.6547 | 218.4396 | 218.3723 | 178.1996
1698.4422 | 1632.4422 | 238.7288 | 183.032 | 222.5228 | 218.284 | 218.1648 | 178.0805
1699.4437 | 1633.4437 | 238.4183 | 182.9958 | 222.3872 | 218.1299 | 217.9369 | 177.9512
1700.4451 | 1634.4451 | 238.1415 | 182.8689 | 222.2479 | 217.9638 | 217.7399 | 177.8199
1701.4365 | 1635.4365 | 237.8393 | 182.8705 | 222.1242 | 217.8088 | 217.5406 | 177.6909
1702.438 | 1636.438 | 237.5874 | 182.6523 | 221.9634 | 217.6556 | 217.3299 | 177.5484
1703.4394 | 1637.4394 | 237.2919 | 182.4336 | 221.8396 | 217.4925 | 217.1148 | 177.4199
1704.4409 | 1638.4409 | 237.0124 | 182.2187 | 221.7082 | 217.3267 | 216.92 | 177.2841
1705.4423 | 1639.4423 | 236.7573 | 182.0077 | 221.5778 | 217.176 | 216.7299 | 177.1659
1706.4437 | 1640.4437 | 236.497 | 181.6866 | 221.4356 | 217.0089 | 216.5493 | 177.0367
1707.4452 | 1641.4452 | 236.2371 | 181.295 | 221.3002 | 216.849 | 216.3387 | 176.9092
1708.4366 | 1642.4366 | 235.9059 | 180.9432 | 221.1585 | 216.6893 | 216.1395 | 176.7893
1709.4381 | 1643.4381 | 235.515 | 180.5536 | 221.0146 | 216.5264 | 215.9427 | 176.6642
1710.4395 | 1644.4395 | 235.1346 | 180.315 | 220.8884 | 216.3616 | 215.7505 | 176.5533
1711.4409 | 1645.4409 | 234.7918 | 180.0838 | 220.7491 | 216.1978 | 215.5721 | 176.4216
1712.4424 | 1646.4424 | 234.4557 | 179.8903 | 220.6056 | 216.0468 | 215.3972 | 176.2993
1713.4438 | 1647.4438 | 234.0838 | 179.4839 | 220.4838 | 215.8771 | 215.2112 | 176.1795
1714.4453 | 1648.4453 | 233.7152 | 178.9832 | 220.3337 | 215.7201 | 215.0316 | 176.0517
1715.5068 | 1649.5068 | 233.3397 | 178.5755 | 220.1932 | 215.5519 | 214.8225 | 175.927
1716.4381 | 1650.4381 | 233.0468 | 178.2118 | 220.0709 | 215.3911 | 214.6333 | 175.81
1717.4396 | 1651.4396 | 232.7548 | 178.2619 | 219.9364 | 215.2297 | 214.4474 | 175.6796
1718.441 | 1652.441 | 232.433 | 178.229 | 219.794 | 215.0669 | 214.2416 | 175.5455
1719.4424 | 1653.4424 | 232.1326 | 178.0686 | 219.6624 | 214.9088 | 214.0459 | 175.4116
1720.4439 | 1654.4439 | 231.8086 | 177.6091 | 219.523 | 214.7469 | 213.8481 | 175.2699
1721.4453 | 1655.4453 | 231.4589 | 177.5638 | 219.3914 | 214.5753 | 213.6236 | 175.1231
1722.4367 | 1656.4367 | 231.1221 | 177.6305 | 219.2564 | 214.4132 | 213.4275 | 174.9712
1723.4382 | 1657.4382 | 230.7577 | 177.5573 | 219.1124 | 214.25 | 213.1951 | 174.8122
1724.4396 | 1658.4396 | 230.369 | 177.0597 | 218.9716 | 214.087 | 212.9595 | 174.656
1725.4411 | 1659.4411 | 230.0394 | 176.8476 | 218.8348 | 213.9197 | 212.7469 | 174.5028
1726.4425 | 1660.4425 | 229.8113 | 176.603 | 218.7094 | 213.7535 | 212.5159 | 174.3449
1727.4439 | 1661.4439 | 229.5845 | 176.2584 | 218.5473 | 213.5871 | 212.2951 | 174.1864
1728.4454 | 1662.4454 | 229.3265 | 176.2808 | 218.4317 | 213.4266 | 212.0658 | 174.0311
1729.4368 | 1663.4368 | 229.1107 | 176.1932 | 218.2943 | 213.2584 | 211.8852 | 173.8904
1730.4382 | 1664.4382 | 228.9044 | 175.946 | 218.1624 | 213.0947 | 211.6913 | 173.7541
1731.4397 | 1665.4397 | 228.6358 | 175.9385 | 218.022 | 212.9336 | 211.5002 | 173.6276
1732.4411 | 1666.4411 | 228.3615 | 175.6443 | 217.8867 | 212.7703 | 211.3098 | 173.4944
1733.4426 | 1667.4426 | 228.051 | 175.4427 | 217.7411 | 212.6035 | 211.1175 | 173.3642
1734.444 | 1668.444 | 227.7574 | 175.2311 | 217.5986 | 212.4334 | 210.9241 | 173.2547
1735.4354 | 1669.4354 | 227.4607 | 175.0982 | 217.4616 | 212.2687 | 210.7301 | 173.1435
1736.4369 | 1670.4369 | 227.1522 | 174.8634 | 217.3161 | 212.1113 | 210.5454 | 173.0396
1737.4383 | 1671.4383 | 226.8624 | 174.7539 | 217.1774 | 211.9493 | 210.3583 | 172.9254
1738.4398 | 1672.4398 | 226.488 | 174.609 | 217.0436 | 211.7817 | 210.1782 | 172.8206
1739.4412 | 1673.4412 | 226.163 | 174.3658 | 216.9053 | 211.6171 | 209.9942 | 172.7188
1740.4426 | 1674.4426 | 225.8455 | 174.1629 | 216.7542 | 211.4459 | 209.7975 | 172.6175
1741.4441 | 1675.4441 | 225.5635 | 173.6302 | 216.631 | 211.281 | 209.5772 | 172.501
1742.4455 | 1676.4455 | 225.2957 | 173.315 | 216.478 | 211.119 | 209.3868 | 172.3796
1743.4369 | 1677.4369 | 225.0982 | 173.2783 | 216.3425 | 210.9317 | 209.1957 | 172.2511
1744.4384 | 1678.4384 | 224.8674 | 173.2117 | 216.1983 | 210.7668 | 208.9926 | 172.1056
1745.4398 | 1679.4398 | 224.5659 | 173.0801 | 216.051 | 210.605 | 208.7958 | 171.9643
1746.4413 | 1680.4413 | 224.2524 | 172.8701 | 215.9102 | 210.428 | 208.5946 | 171.823
1747.4427 | 1681.4427 | 223.9507 | 172.5988 | 215.7792 | 210.2678 | 208.4015 | 171.6919
1748.4441 | 1682.4441 | 223.644 | 172.2443 | 215.6354 | 210.1048 | 208.2123 | 171.5569
1749.4356 | 1683.4356 | 223.3658 | 172.0875 | 215.4822 | 209.9357 | 208.0174 | 171.4297
1750.437 | 1684.437 | 223.0736 | 171.7423 | 215.3489 | 209.7719 | 207.8105 | 171.3139
1751.4384 | 1685.4384 | 222.8112 | 171.8284 | 215.2116 | 209.5996 | 207.6168 | 171.1835
1752.4399 | 1686.4399 | 222.5559 | 171.6288 | 215.0686 | 209.4336 | 207.4343 | 171.0671
1753.4413 | 1687.4413 | 222.2354 | 171.723 | 214.9239 | 209.2737 | 207.2589 | 170.9554
1754.4428 | 1688.4428 | 221.8947 | 171.716 | 214.7873 | 209.105 | 207.0899 | 170.8272
1755.4442 | 1689.4442 | 221.5851 | 171.6327 | 214.6446 | 208.9373 | 206.9175 | 170.7118
1756.4356 | 1690.4356 | 221.3494 | 171.423 | 214.4975 | 208.77 | 206.7568 | 170.5974
1757.4471 | 1691.4471 | 221.1244 | 171.4781 | 214.3571 | 208.5996 | 206.5914 | 170.4866
1758.4385 | 1692.4385 | 220.9138 | 171.3253 | 214.2094 | 208.4327 | 206.4144 | 170.3665
1759.44 | 1693.44 | 220.6596 | 170.9688 | 214.0635 | 208.2666 | 206.2294 | 170.2503
1760.4414 | 1694.4414 | 220.3814 | 170.4599 | 213.906 | 208.0912 | 206.0312 | 170.1484
1761.4428 | 1695.4428 | 220.0528 | 169.9651 | 213.7598 | 207.9257 | 205.8366 | 170.0392
1762.4443 | 1696.4443 | 219.7603 | 169.7221 | 213.6212 | 207.7591 | 205.649 | 169.9337
1763.4457 | 1697.4457 | 219.5828 | 169.6152 | 213.4575 | 207.5811 | 205.4581 | 169.8305
1764.4371 | 1698.4371 | 219.3814 | 169.5343 | 213.3261 | 207.4138 | 205.271 | 169.7209
1765.4386 | 1699.4386 | 219.1091 | 169.4641 | 213.174 | 207.2321 | 205.1001 | 169.6116
1766.44 | 1700.44 | 218.8108 | 169.3307 | 213.004 | 207.0645 | 204.9231 | 169.509
1767.4415 | 1701.4415 | 218.5814 | 169.2825 | 212.8699 | 206.8876 | 204.7707 | 169.3923
1768.4429 | 1702.4429 | 218.3841 | 169.2562 | 212.7269 | 206.7101 | 204.6099 | 169.2738
1769.4343 | 1703.4343 | 218.1913 | 169.2647 | 212.5716 | 206.5367 | 204.4467 | 169.1491
1770.4458 | 1704.4458 | 217.9728 | 169.2999 | 212.4281 | 206.3622 | 204.2891 | 169.0113
1771.4372 | 1705.4372 | 217.7322 | 169.0885 | 212.2743 | 206.1885 | 204.1311 | 168.8761
1772.4386 | 1706.4386 | 217.5071 | 168.8278 | 212.1218 | 206.0072 | 203.9838 | 168.7484
1773.4401 | 1707.4401 | 217.2818 | 168.61 | 211.965 | 205.8373 | 203.8194 | 168.6059
1774.4415 | 1708.4415 | 217.0466 | 168.5501 | 211.8224 | 205.6566 | 203.6661 | 168.4826
1775.443 | 1709.443 | 216.8114 | 168.4887 | 211.6795 | 205.4844 | 203.4953 | 168.3497
1776.4344 | 1710.4344 | 216.5632 | 168.3267 | 211.5113 | 205.3093 | 203.3425 | 168.2227
1777.4358 | 1711.4358 | 216.2604 | 167.8801 | 211.3581 | 205.1288 | 203.1525 | 168.0946
1778.4373 | 1712.4373 | 216.0274 | 167.8192 | 211.2121 | 204.9489 | 202.9607 | 167.9762
1779.4387 | 1713.4387 | 215.7741 | 167.7358 | 211.0574 | 204.7724 | 202.7808 | 167.8607
1780.4401 | 1714.4401 | 215.4952 | 167.5229 | 210.8909 | 204.5999 | 202.5985 | 167.7488
1781.4416 | 1715.4416 | 215.2306 | 167.3224 | 210.7364 | 204.4156 | 202.3921 | 167.6423
1782.443 | 1716.443 | 214.9693 | 167.413 | 210.5878 | 204.2377 | 202.2101 | 167.54
1783.4445 | 1717.4445 | 214.746 | 167.3805 | 210.4242 | 204.0566 | 202.0087 | 167.4389
1784.4459 | 1718.4459 | 214.5214 | 167.3121 | 210.2568 | 203.8756 | 201.8329 | 167.3233
1785.4373 | 1719.4373 | 214.2791 | 166.9231 | 210.1076 | 203.702 | 201.6484 | 167.203
1786.4388 | 1720.4388 | 214.0769 | 166.9121 | 209.9594 | 203.5158 | 201.4719 | 167.0864
1787.4402 | 1721.4402 | 213.8453 | 166.8792 | 209.8033 | 203.3378 | 201.2898 | 166.9597
1788.4417 | 1722.4417 | 213.5988 | 166.7219 | 209.6477 | 203.1641 | 201.1176 | 166.8374
1789.4431 | 1723.4431 | 213.351 | 166.5462 | 209.4992 | 202.9741 | 200.9233 | 166.7017
1790.4445 | 1724.4445 | 213.1201 | 166.3392 | 209.3371 | 202.797 | 200.7636 | 166.5761
1791.446 | 1725.446 | 212.8146 | 166.1872 | 209.1922 | 202.6281 | 200.593 | 166.4569
1792.4374 | 1726.4374 | 212.5584 | 166.0372 | 209.0456 | 202.4336 | 200.425 | 166.3279
1793.4388 | 1727.4388 | 212.2602 | 165.7023 | 208.8722 | 202.2657 | 200.251 | 166.1972
1794.4403 | 1728.4403 | 211.9509 | 165.6519 | 208.7356 | 202.0879 | 200.062 | 166.0778
1795.4417 | 1729.4417 | 211.6753 | 165.506 | 208.577 | 201.9024 | 199.8587 | 165.9428
1796.4432 | 1730.4432 | 211.3157 | 165.4304 | 208.4346 | 201.7193 | 199.6472 | 165.8008
1797.4446 | 1731.4446 | 211.0148 | 165.3391 | 208.2799 | 201.5458 | 199.4367 | 165.6526
1798.436 | 1732.436 | 210.8027 | 165.033 | 208.1195 | 201.3687 | 199.2475 | 165.4938
1799.4375 | 1733.4375 | 210.5772 | 165.0245 | 207.9714 | 201.1765 | 199.0543 | 165.3355
1800.4389 | 1734.4389 | 210.2577 | 164.9082 | 207.808 | 201 | 198.8694 | 165.1764
1801.4403 | 1735.4403 | 209.9479 | 164.726 | 207.6616 | 200.8232 | 198.695 | 165.0075
1802.4418 | 1736.4418 | 209.6306 | 164.6296 | 207.4906 | 200.64 | 198.5254 | 164.8389
1803.4432 | 1737.4432 | 209.2843 | 164.4931 | 207.3529 | 200.4687 | 198.3327 | 164.6807
1804.4447 | 1738.4447 | 208.9622 | 164.2764 | 207.2201 | 200.2897 | 198.1251 | 164.5235
1805.4461 | 1739.4461 | 208.6304 | 164.1244 | 207.0647 | 200.106 | 197.9416 | 164.3598
1806.4375 | 1740.4375 | 208.2929 | 164.0665 | 206.8995 | 199.9246 | 197.7263 | 164.1883
1807.439 | 1741.439 | 208.08 | 163.7259 | 206.7559 | 199.7527 | 197.53 | 164.0112
1808.4404 | 1742.4404 | 207.8541 | 163.4583 | 206.6002 | 199.5749 | 197.3465 | 163.8438
1809.4418 | 1743.4418 | 207.6499 | 163.4701 | 206.4633 | 199.3968 | 197.1634 | 163.6713
1810.4433 | 1744.4433 | 207.4343 | 163.3818 | 206.3197 | 199.2213 | 196.9559 | 163.505
1811.4447 | 1745.4447 | 207.2202 | 163.3023 | 206.1567 | 199.0461 | 196.7824 | 163.339
1812.4362 | 1746.4362 | 207.0216 | 163.1596 | 206.0108 | 198.874 | 196.6287 | 163.1983
1813.4376 | 1747.4376 | 206.7982 | 163.0283 | 205.838 | 198.6942 | 196.4705 | 163.0455
1814.439 | 1748.439 | 206.5409 | 162.943 | 205.7062 | 198.5168 | 196.3127 | 162.9071
1815.4405 | 1749.4405 | 206.3179 | 162.793 | 205.5524 | 198.3338 | 196.1371 | 162.7802
1816.4419 | 1750.4419 | 206.1137 | 162.7141 | 205.4074 | 198.1602 | 195.9738 | 162.6611
1817.4434 | 1751.4434 | 205.923 | 162.6852 | 205.2546 | 197.9833 | 195.8067 | 162.5492
1818.4348 | 1752.4348 | 205.7072 | 162.5159 | 205.1051 | 197.8071 | 195.6124 | 162.4413
1819.4362 | 1753.4362 | 205.4993 | 162.171 | 204.9469 | 197.6294 | 195.4376 | 162.3276
1820.4377 | 1754.4377 | 205.2064 | 161.8895 | 204.8006 | 197.4429 | 195.253 | 162.2492
1821.4391 | 1755.4391 | 204.9753 | 161.7048 | 204.6478 | 197.269 | 195.0535 | 162.1558
1822.4405 | 1756.4405 | 204.781 | 161.6471 | 204.5077 | 197.0989 | 194.8736 | 162.0679
1823.442 | 1757.442 | 204.58 | 161.2568 | 204.3399 | 196.9209 | 194.6765 | 161.9779
1824.4434 | 1758.4434 | 204.3961 | 161.071 | 204.1977 | 196.74 | 194.48 | 161.8965
1825.4348 | 1759.4348 | 204.2427 | 161.1966 | 204.0554 | 196.5623 | 194.3048 | 161.8078
1826.4463 | 1760.4463 | 204.0216 | 160.8955 | 203.8769 | 196.3862 | 194.1299 | 161.7077
1827.4377 | 1761.4377 | 203.794 | 160.6851 | 203.7349 | 196.217 | 193.9682 | 161.6075
1828.4392 | 1762.4392 | 203.579 | 160.5665 | 203.5841 | 196.0324 | 193.8084 | 161.5096
1829.4406 | 1763.4406 | 203.3409 | 160.516 | 203.4364 | 195.8497 | 193.6534 | 161.4039
1830.442 | 1764.442 | 203.0239 | 160.405 | 203.276 | 195.6773 | 193.4874 | 161.2931
1831.4435 | 1765.4435 | 202.7599 | 160.338 | 203.1223 | 195.4831 | 193.3214 | 161.1785
1832.4449 | 1766.4449 | 202.4607 | 160.1991 | 202.9723 | 195.3071 | 193.1624 | 161.0721
1833.4364 | 1767.4364 | 202.1799 | 160.171 | 202.819 | 195.1277 | 192.9858 | 160.9568
1834.4378 | 1768.4378 | 201.919 | 159.976 | 202.6583 | 194.946 | 192.8242 | 160.8347
1835.4392 | 1769.4392 | 201.6384 | 159.7242 | 202.5157 | 194.7741 | 192.6509 | 160.7279
1836.4407 | 1770.4407 | 201.4006 | 159.7013 | 202.3622 | 194.595 | 192.493 | 160.6043
1837.4421 | 1771.4421 | 201.1899 | 159.5745 | 202.2122 | 194.4147 | 192.3142 | 160.4868
1838.4436 | 1772.4436 | 200.8905 | 159.283 | 202.0469 | 194.2331 | 192.1481 | 160.3486
1839.445 | 1773.445 | 200.6202 | 159.2381 | 201.903 | 194.0572 | 191.93 | 160.2145
1840.4464 | 1774.4464 | 200.3526 | 159.1129 | 201.7497 | 193.8713 | 191.7279 | 160.0752
1841.4379 | 1775.4379 | 200.0748 | 159.0548 | 201.5883 | 193.69 | 191.5025 | 159.925
1842.4393 | 1776.4393 | 199.7829 | 158.9157 | 201.434 | 193.5133 | 191.2798 | 159.7712
1843.4407 | 1777.4407 | 199.4793 | 158.838 | 201.2817 | 193.342 | 191.065 | 159.6181
1844.4422 | 1778.4422 | 199.1948 | 158.6452 | 201.127 | 193.1612 | 190.8334 | 159.4687
1845.4436 | 1779.4436 | 199.0218 | 158.3529 | 200.9813 | 192.9874 | 190.6384 | 159.306
1846.4451 | 1780.4451 | 198.81 | 158.2483 | 200.8306 | 192.8119 | 190.4381 | 159.1524
1847.4365 | 1781.4365 | 198.5723 | 157.8809 | 200.6762 | 192.6395 | 190.2228 | 159.0069
1848.4379 | 1782.4379 | 198.3287 | 157.6239 | 200.5138 | 192.4603 | 190.0326 | 158.8577
1849.4394 | 1783.4394 | 198.0667 | 157.3116 | 200.3858 | 192.2756 | 189.8155 | 158.7275
1850.4408 | 1784.4408 | 197.764 | 156.989 | 200.2157 | 192.1022 | 189.6142 | 158.5977
1851.4422 | 1785.4422 | 197.5214 | 156.7579 | 200.0643 | 191.9261 | 189.3648 | 158.4843
1852.4437 | 1786.4437 | 197.3132 | 156.3968 | 199.9094 | 191.7445 | 189.1396 | 158.3671
1853.4451 | 1787.4451 | 197.0706 | 156.1218 | 199.7534 | 191.5693 | 188.9209 | 158.2741
1854.4365 | 1788.4365 | 196.8163 | 156.019 | 199.6085 | 191.3833 | 188.7149 | 158.1685
1855.438 | 1789.438 | 196.5534 | 155.8558 | 199.4408 | 191.2144 | 188.5387 | 158.0786
1856.4394 | 1790.4394 | 196.3639 | 155.522 | 199.2963 | 191.0228 | 188.3752 | 157.9905
1857.4409 | 1791.4409 | 196.1934 | 155.3889 | 199.1482 | 190.8564 | 188.195 | 157.8845
1858.4423 | 1792.4423 | 196.0009 | 155.1506 | 198.9893 | 190.6869 | 188.0278 | 157.7898
1859.4437 | 1793.4437 | 195.8013 | 154.8624 | 198.8364 | 190.5133 | 187.8391 | 157.697
1860.4352 | 1794.4352 | 195.5562 | 154.488 | 198.6816 | 190.3362 | 187.6303 | 157.5978
1861.4366 | 1795.4366 | 195.3173 | 154.2981 | 198.5432 | 190.1597 | 187.4355 | 157.5205
1862.4381 | 1796.4381 | 195.0412 | 154.197 | 198.3905 | 189.9831 | 187.2537 | 157.4246
1863.4395 | 1797.4395 | 194.7516 | 154.0962 | 198.1916 | 189.8108 | 187.0742 | 157.3296
1864.4409 | 1798.4409 | 194.4798 | 153.7329 | 198.076 | 189.6387 | 186.8913 | 157.2487

## C3-4
Penlight Test 4 |  |  | 2006-07-05 | 15:54 |  | Vs = |  | 153.8083 |  | R = | 100
PVC | 3-C | Tray
300 C | 6.1 kW/m2 |  | Conductors | 3 & 4
Time-11 | N11 | N12 | Time-12 | N21 | N22 | Penlight Time | DAQ Time | V11 | V12 | V21 | V22 | I11 | I12 | I21 | I22 | Delta-I1 | Delta-I2 | R3-G | R4-G | R3-4
38903.6616 | 1 | 0 | 38903.6616 | 1 | 0 | -56.5 | 9.5 | 0.06105 | 0 | 0.06105 | 0 | 0.0006105 | 0 | 0.0006105 | 0 | 0.0006105 | 0.0006105 | 251838 | 251838 | 251837.9994
38903.6617 | 1 | 0 | 38903.6617 | 1 | 0 | -45.5 | 20.5 | 0.06105 | 0 | 0.06105 | 0 | 0.0006105 | 0 | 0.0006105 | 0 | 0.0006105 | 0.0006105 | 251838 | 251838 | 251837.9994
38903.6618 | 1 | 0 | 38903.6619 | 1 | 0 | -34.5 | 31.5 | 0.06105 | 0 | 0.06105 | 0 | 0.0006105 | 0 | 0.0006105 | 0 | 0.0006105 | 0.0006105 | 251838 | 251838 | 251837.9994
38903.662 | 1 | 0 | 38903.662 | 1 | 0 | -23.5 | 42.5 | 0.06105 | 0 | 0.06105 | 0 | 0.0006105 | 0 | 0.0006105 | 0 | 0.0006105 | 0.0006105 | 251838 | 251838 | 251837.9994
38903.6621 | 1 | 0 | 38903.6621 | 1 | 0 | -12.5 | 53.5 | 0.06105 | 0 | 0.06105 | 0 | 0.0006105 | 0 | 0.0006105 | 0 | 0.0006105 | 0.0006105 | 251838 | 251838 | 251837.9994
38903.6622 | 1 | 0 | 38903.6622 | 1 | 0 | -2.5 | 63.5 | 0.06105 | 0 | 0.06105 | 0 | 0.0006105 | 0 | 0.0006105 | 0 | 0.0006105 | 0.0006105 | 251838 | 251838 | 251837.9994
38903.6623 | 1 | 0 | 38903.6623 | 1 | 0 | 8.5 | 74.5 | 0.06105 | 0 | 0.06105 | 0 | 0.0006105 | 0 | 0.0006105 | 0 | 0.0006105 | 0.0006105 | 251838 | 251838 | 251837.9994
38903.6625 | 1 | 0 | 38903.6625 | 1 | 0 | 19.5 | 85.5 | 0.06105 | 0 | 0.06105 | 0 | 0.0006105 | 0 | 0.0006105 | 0 | 0.0006105 | 0.0006105 | 251838 | 251838 | 251837.9994
38903.6626 | 1 | 0 | 38903.6626 | 1 | 0 | 30.5 | 96.5 | 0.06105 | 0 | 0.06105 | 0 | 0.0006105 | 0 | 0.0006105 | 0 | 0.0006105 | 0.0006105 | 251838 | 251838 | 251837.9994
38903.6627 | 1 | 0 | 38903.6627 | 2 | 0 | 41.5 | 107.5 | 0.06105 | 0 | 0.1221 | 0 | 0.0006105 | 0 | 0.001221 | 0 | 0.0006105 | 0.001221 | 251838 | 125869 | 251837.9994
38903.6628 | 1 | 0 | 38903.6628 | 2 | 0 | 51.5 | 117.5 | 0.06105 | 0 | 0.1221 | 0 | 0.0006105 | 0 | 0.001221 | 0 | 0.0006105 | 0.001221 | 251838 | 125869 | 251837.9994
38903.663 | 1 | 0 | 38903.663 | 1 | 0 | 62.5 | 128.5 | 0.06105 | 0 | 0.06105 | 0 | 0.0006105 | 0 | 0.0006105 | 0 | 0.0006105 | 0.0006105 | 251838 | 251838 | 251837.9994
38903.6631 | 1 | 0 | 38903.6631 | 1 | 0 | 73.5 | 139.5 | 0.06105 | 0 | 0.06105 | 0 | 0.0006105 | 0 | 0.0006105 | 0 | 0.0006105 | 0.0006105 | 251838 | 251838 | 251837.9994
38903.6632 | 1 | 0 | 38903.6632 | 1 | 0 | 84.5 | 150.5 | 0.06105 | 0 | 0.06105 | 0 | 0.0006105 | 0 | 0.0006105 | 0 | 0.0006105 | 0.0006105 | 251838 | 251838 | 251837.9994
38903.6633 | 1 | 0 | 38903.6634 | 1 | 0 | 95.5 | 161.5 | 0.06105 | 0 | 0.06105 | 0 | 0.0006105 | 0 | 0.0006105 | 0 | 0.0006105 | 0.0006105 | 251838 | 251838 | 251837.9994
38903.6635 | 1 | 0 | 38903.6635 | 1 | 0 | 105.5 | 171.5 | 0.06105 | 0 | 0.06105 | 0 | 0.0006105 | 0 | 0.0006105 | 0 | 0.0006105 | 0.0006105 | 251838 | 251838 | 251837.9994
38903.6636 | 1 | 0 | 38903.6636 | 1 | 0 | 116.5 | 182.5 | 0.06105 | 0 | 0.06105 | 0 | 0.0006105 | 0 | 0.0006105 | 0 | 0.0006105 | 0.0006105 | 251838 | 251838 | 251837.9994
38903.6637 | 1 | 0 | 38903.6637 | 1 | 0 | 127.5 | 193.5 | 0.06105 | 0 | 0.06105 | 0 | 0.0006105 | 0 | 0.0006105 | 0 | 0.0006105 | 0.0006105 | 251838 | 251838 | 251837.9994
38903.6638 | 1 | 0 | 38903.6639 | 1 | 0 | 138.5 | 204.5 | 0.06105 | 0 | 0.06105 | 0 | 0.0006105 | 0 | 0.0006105 | 0 | 0.0006105 | 0.0006105 | 251838 | 251838 | 251837.9994
38903.664 | 1 | 0 | 38903.664 | 1 | 0 | 149 | 215 | 0.06105 | 0 | 0.06105 | 0 | 0.0006105 | 0 | 0.0006105 | 0 | 0.0006105 | 0.0006105 | 251838 | 251838 | 251837.9994
38903.6641 | 1 | 0 | 38903.6641 | 1 | 0 | 159.5 | 225.5 | 0.06105 | 0 | 0.06105 | 0 | 0.0006105 | 0 | 0.0006105 | 0 | 0.0006105 | 0.0006105 | 251838 | 251838 | 251837.9994
38903.6642 | 1 | 0 | 38903.6642 | 1 | 0 | 170.5 | 236.5 | 0.06105 | 0 | 0.06105 | 0 | 0.0006105 | 0 | 0.0006105 | 0 | 0.0006105 | 0.0006105 | 251838 | 251838 | 251837.9994
38903.6643 | 1 | 0 | 38903.6644 | 1 | 0 | 181.5 | 247.5 | 0.06105 | 0 | 0.06105 | 0 | 0.0006105 | 0 | 0.0006105 | 0 | 0.0006105 | 0.0006105 | 251838 | 251838 | 251837.9994
38903.6645 | 1 | 0 | 38903.6645 | 1 | 0 | 192.5 | 258.5 | 0.06105 | 0 | 0.06105 | 0 | 0.0006105 | 0 | 0.0006105 | 0 | 0.0006105 | 0.0006105 | 251838 | 251838 | 251837.9994
38903.6646 | 1 | 0 | 38903.6646 | 1 | 0 | 203.5 | 269.5 | 0.06105 | 0 | 0.06105 | 0 | 0.0006105 | 0 | 0.0006105 | 0 | 0.0006105 | 0.0006105 | 251838 | 251838 | 251837.9994
38903.6647 | 1 | 0 | 38903.6647 | 1 | 0 | 213.5 | 279.5 | 0.06105 | 0 | 0.06105 | 0 | 0.0006105 | 0 | 0.0006105 | 0 | 0.0006105 | 0.0006105 | 251838 | 251838 | 251837.9994
38903.6648 | 1 | 0 | 38903.6648 | 1 | 0 | 224.5 | 290.5 | 0.06105 | 0 | 0.06105 | 0 | 0.0006105 | 0 | 0.0006105 | 0 | 0.0006105 | 0.0006105 | 251838 | 251838 | 251837.9994
38903.665 | 1 | 0 | 38903.665 | 1 | 0 | 235.5 | 301.5 | 0.06105 | 0 | 0.06105 | 0 | 0.0006105 | 0 | 0.0006105 | 0 | 0.0006105 | 0.0006105 | 251838 | 251838 | 251837.9994
38903.6651 | 1 | 0 | 38903.6651 | 1 | 0 | 246.5 | 312.5 | 0.06105 | 0 | 0.06105 | 0 | 0.0006105 | 0 | 0.0006105 | 0 | 0.0006105 | 0.0006105 | 251838 | 251838 | 251837.9994
38903.6652 | 1 | 0 | 38903.6652 | 1 | 0 | 257.5 | 323.5 | 0.06105 | 0 | 0.06105 | 0 | 0.0006105 | 0 | 0.0006105 | 0 | 0.0006105 | 0.0006105 | 251838 | 251838 | 251837.9994
38903.6653 | 1 | 0 | 38903.6653 | 1 | 0 | 267.5 | 333.5 | 0.06105 | 0 | 0.06105 | 0 | 0.0006105 | 0 | 0.0006105 | 0 | 0.0006105 | 0.0006105 | 251838 | 251838 | 251837.9994
38903.6655 | 1 | 0 | 38903.6655 | 1 | 0 | 278.5 | 344.5 | 0.06105 | 0 | 0.06105 | 0 | 0.0006105 | 0 | 0.0006105 | 0 | 0.0006105 | 0.0006105 | 251838 | 251838 | 251837.9994
38903.6656 | 1 | 0 | 38903.6656 | 1 | 0 | 289.5 | 355.5 | 0.06105 | 0 | 0.06105 | 0 | 0.0006105 | 0 | 0.0006105 | 0 | 0.0006105 | 0.0006105 | 251838 | 251838 | 251837.9994
38903.6657 | 1 | 0 | 38903.6657 | 1 | 0 | 300.5 | 366.5 | 0.06105 | 0 | 0.06105 | 0 | 0.0006105 | 0 | 0.0006105 | 0 | 0.0006105 | 0.0006105 | 251838 | 251838 | 251837.9994
38903.6658 | 1 | 0 | 38903.6659 | 1 | 0 | 311.5 | 377.5 | 0.06105 | 0 | 0.06105 | 0 | 0.0006105 | 0 | 0.0006105 | 0 | 0.0006105 | 0.0006105 | 251838 | 251838 | 251837.9994
38903.666 | 1 | 0 | 38903.666 | 1 | 0 | 321.5 | 387.5 | 0.06105 | 0 | 0.06105 | 0 | 0.0006105 | 0 | 0.0006105 | 0 | 0.0006105 | 0.0006105 | 251838 | 251838 | 251837.9994
38903.6661 | 1 | 0 | 38903.6661 | 1 | 0 | 332.5 | 398.5 | 0.06105 | 0 | 0.06105 | 0 | 0.0006105 | 0 | 0.0006105 | 0 | 0.0006105 | 0.0006105 | 251838 | 251838 | 251837.9994
38903.6662 | 1 | 0 | 38903.6662 | 1 | 0 | 343.5 | 409.5 | 0.06105 | 0 | 0.06105 | 0 | 0.0006105 | 0 | 0.0006105 | 0 | 0.0006105 | 0.0006105 | 251838 | 251838 | 251837.9994
38903.6663 | 1 | 0 | 38903.6664 | 1 | 0 | 354.5 | 420.5 | 0.06105 | 0 | 0.06105 | 0 | 0.0006105 | 0 | 0.0006105 | 0 | 0.0006105 | 0.0006105 | 251838 | 251838 | 251837.9994
38903.6665 | 1 | 0 | 38903.6665 | 1 | 0 | 365.5 | 431.5 | 0.06105 | 0 | 0.06105 | 0 | 0.0006105 | 0 | 0.0006105 | 0 | 0.0006105 | 0.0006105 | 251838 | 251838 | 251837.9994
38903.6666 | 1 | 0 | 38903.6666 | 1 | 0 | 375.5 | 441.5 | 0.06105 | 0 | 0.06105 | 0 | 0.0006105 | 0 | 0.0006105 | 0 | 0.0006105 | 0.0006105 | 251838 | 251838 | 251837.9994
38903.6667 | 1 | 0 | 38903.6667 | 1 | 0 | 386.5 | 452.5 | 0.06105 | 0 | 0.06105 | 0 | 0.0006105 | 0 | 0.0006105 | 0 | 0.0006105 | 0.0006105 | 251838 | 251838 | 251837.9994
38903.6668 | 1 | 0 | 38903.6669 | 1 | 0 | 397.5 | 463.5 | 0.06105 | 0 | 0.06105 | 0 | 0.0006105 | 0 | 0.0006105 | 0 | 0.0006105 | 0.0006105 | 251838 | 251838 | 251837.9994
38903.667 | 1 | 0 | 38903.667 | 1 | 0 | 408.5 | 474.5 | 0.06105 | 0 | 0.06105 | 0 | 0.0006105 | 0 | 0.0006105 | 0 | 0.0006105 | 0.0006105 | 251838 | 251838 | 251837.9994
38903.6671 | 1 | 0 | 38903.6671 | 1 | 0 | 419 | 485 | 0.06105 | 0 | 0.06105 | 0 | 0.0006105 | 0 | 0.0006105 | 0 | 0.0006105 | 0.0006105 | 251838 | 251838 | 251837.9994
38903.6672 | 1 | 1 | 38903.6672 | 1 | 0 | 429.5 | 495.5 | 0.06105 | 0.06105 | 0.06105 | 0 | 0.0006105 | 0.0006105 | 0.0006105 | 0 | 0 | 0.0006105 | 634223782.44 | 251838 | 251638.0794
38903.6673 | 1 | 0 | 38903.6673 | 1 | 0 | 440.5 | 506.5 | 0.06105 | 0 | 0.06105 | 0 | 0.0006105 | 0 | 0.0006105 | 0 | 0.0006105 | 0.0006105 | 251838 | 251838 | 251837.9994
38903.6675 | 1 | 0 | 38903.6675 | 1 | 0 | 451.5 | 517.5 | 0.06105 | 0 | 0.06105 | 0 | 0.0006105 | 0 | 0.0006105 | 0 | 0.0006105 | 0.0006105 | 251838 | 251838 | 251837.9994
38903.6676 | 1 | 0 | 38903.6676 | 1 | 0 | 462.5 | 528.5 | 0.06105 | 0 | 0.06105 | 0 | 0.0006105 | 0 | 0.0006105 | 0 | 0.0006105 | 0.0006105 | 251838 | 251838 | 251837.9994
38903.6677 | 1 | 0 | 38903.6677 | 1 | 0 | 473.5 | 539.5 | 0.06105 | 0 | 0.06105 | 0 | 0.0006105 | 0 | 0.0006105 | 0 | 0.0006105 | 0.0006105 | 251838 | 251838 | 251837.9994
38903.6678 | 1 | 0 | 38903.6678 | 1 | 0 | 483.5 | 549.5 | 0.06105 | 0 | 0.06105 | 0 | 0.0006105 | 0 | 0.0006105 | 0 | 0.0006105 | 0.0006105 | 251838 | 251838 | 251837.9994
38903.668 | 1 | 0 | 38903.668 | 1 | 0 | 494.5 | 560.5 | 0.06105 | 0 | 0.06105 | 0 | 0.0006105 | 0 | 0.0006105 | 0 | 0.0006105 | 0.0006105 | 251838 | 251838 | 251837.9994
38903.6681 | 1 | 0 | 38903.6681 | 1 | 0 | 505.5 | 571.5 | 0.06105 | 0 | 0.06105 | 0 | 0.0006105 | 0 | 0.0006105 | 0 | 0.0006105 | 0.0006105 | 251838 | 251838 | 251837.9994
38903.6682 | 1 | 0 | 38903.6682 | 1 | 0 | 516.5 | 582.5 | 0.06105 | 0 | 0.06105 | 0 | 0.0006105 | 0 | 0.0006105 | 0 | 0.0006105 | 0.0006105 | 251838 | 251838 | 251837.9994
38903.6683 | 1 | 0 | 38903.6684 | 1 | 0 | 527.5 | 593.5 | 0.06105 | 0 | 0.06105 | 0 | 0.0006105 | 0 | 0.0006105 | 0 | 0.0006105 | 0.0006105 | 251838 | 251838 | 251837.9994
38903.6685 | 1 | 0 | 38903.6685 | 1 | 0 | 537.5 | 603.5 | 0.06105 | 0 | 0.06105 | 0 | 0.0006105 | 0 | 0.0006105 | 0 | 0.0006105 | 0.0006105 | 251838 | 251838 | 251837.9994
38903.6686 | 1 | 0 | 38903.6686 | 1 | 0 | 548.5 | 614.5 | 0.06105 | 0 | 0.06105 | 0 | 0.0006105 | 0 | 0.0006105 | 0 | 0.0006105 | 0.0006105 | 251838 | 251838 | 251837.9994
38903.6687 | 1 | 0 | 38903.6687 | 1 | 0 | 559.5 | 625.5 | 0.06105 | 0 | 0.06105 | 0 | 0.0006105 | 0 | 0.0006105 | 0 | 0.0006105 | 0.0006105 | 251838 | 251838 | 251837.9994
38903.6688 | 1 | 0 | 38903.6689 | 1 | 0 | 570.5 | 636.5 | 0.06105 | 0 | 0.06105 | 0 | 0.0006105 | 0 | 0.0006105 | 0 | 0.0006105 | 0.0006105 | 251838 | 251838 | 251837.9994
38903.669 | 1 | 0 | 38903.669 | 1 | 0 | 581.5 | 647.5 | 0.06105 | 0 | 0.06105 | 0 | 0.0006105 | 0 | 0.0006105 | 0 | 0.0006105 | 0.0006105 | 251838 | 251838 | 251837.9994
38903.6691 | 1 | 0 | 38903.6691 | 1873 | 0 | 591.5 | 657.5 | 0.06105 | 0 | 114.3468 | 0 | 0.0006105 | 0 | 1.1435 | 0 | 0.0006105 | 1.1435 | 251838 | 34.5104 | 251837.9994
38903.6692 | 10 | 0 | 38903.6692 | 2185 | 0 | 602.5 | 668.5 | 0.6105 | 0 | 133.3944 | 0 | 0.006105 | 0 | 1.3339 | 0 | 0.006105 | 1.3339 | 25093.8 | 15.3034 | 25093.7939
38903.6693 | 9 | 0 | 38903.6694 | 1938 | 0 | 613.5 | 679.5 | 0.54945 | 0 | 118.315 | 0 | 0.0054945 | 0 | 1.1832 | 0 | 0.0054945 | 1.1832 | 27893.1111 | 29.999 | 27893.1056
38903.6695 | 10 | 0 | 38903.6695 | 1969 | 0 | 624.5 | 690.5 | 0.6105 | 0 | 120.2076 | 0 | 0.006105 | 0 | 1.2021 | 0 | 0.006105 | 1.2021 | 25093.8 | 27.9523 | 25093.7939
38903.6696 | 9 | 0 | 38903.6696 | 2171 | 0 | 635.5 | 701.5 | 0.54945 | 0 | 132.5397 | 0 | 0.0054945 | 0 | 1.3254 | 0 | 0.0054945 | 1.3254 | 27893.1111 | 16.047 | 27893.1056
38903.6697 | 10 | 0 | 38903.6697 | 2219 | 0 | 645.5 | 711.5 | 0.6105 | 0 | 135.4701 | 0 | 0.006105 | 0 | 1.3547 | 0 | 0.006105 | 1.3547 | 25093.8 | 13.5367 | 25093.7939
38903.6698 | 10 | 0 | 38903.6698 | 1909 | 0 | 656.5 | 722.5 | 0.6105 | 0 | 116.5446 | 0 | 0.006105 | 0 | 1.1654 | 0 | 0.006105 | 1.1654 | 25093.8 | 31.9738 | 25093.7939
38903.67 | 10 | 0 | 38903.67 | 1983 | 0 | 667.5 | 733.5 | 0.6105 | 0 | 121.0623 | 0 | 0.006105 | 0 | 1.2106 | 0 | 0.006105 | 1.2106 | 25093.8 | 27.0489 | 25093.7939
38903.6701 | 9 | 0 | 38903.6701 | 2274 | 0 | 678.5 | 744.5 | 0.54945 | 0 | 138.8278 | 0 | 0.0054945 | 0 | 1.3883 | 0 | 0.0054945 | 1.3883 | 27893.1111 | 10.7907 | 27893.1056
38903.6702 | 9 | 0 | 38903.6702 | 1967 | 0 | 689.5 | 755.5 | 0.54945 | 0 | 120.0855 | 0 | 0.0054945 | 0 | 1.2009 | 0 | 0.0054945 | 1.2009 | 27893.1111 | 28.0824 | 27893.1056
38903.6703 | 10 | 0 | 38903.6703 | 2089 | 1 | 699.5 | 765.5 | 0.6105 | 0 | 127.5336 | 0.06105 | 0.006105 | 0 | 1.2753 | 0.0006105 | 0.006105 | 1.2747 | 25093.8 | 20.66 | 25093.7939
38903.6705 | 10 | 0 | 38903.6705 | 2428 | 0 | 710.5 | 776.5 | 0.6105 | 0 | 148.2295 | 0 | 0.006105 | 0 | 1.4823 | 0 | 0.006105 | 1.4823 | 25093.8 | 3.7636 | 25093.7939
38903.6706 | 9 | 0 | 38903.6706 | 1972 | 0 | 721.5 | 787.5 | 0.54945 | 0 | 120.3907 | 0 | 0.0054945 | 0 | 1.2039 | 0 | 0.0054945 | 1.2039 | 27893.1111 | 27.7576 | 27893.1056
38903.6707 | 9 | 0 | 38903.6707 | 2135 | 0 | 732.5 | 798.5 | 0.54945 | 0 | 130.3419 | 0 | 0.0054945 | 0 | 1.3034 | 0 | 0.0054945 | 1.3034 | 27893.1111 | 18.0037 | 27893.1056
38903.6708 | 9 | 0 | 38903.6708 | 1961 | 0 | 743 | 809 | 0.54945 | 0 | 119.7192 | 0 | 0.0054945 | 0 | 1.1972 | 0 | 0.0054945 | 1.1972 | 27893.1111 | 28.4742 | 27893.1056
38903.671 | 9 | 0 | 38903.671 | 2187 | 0 | 753.5 | 819.5 | 0.54945 | 0 | 133.5165 | 0 | 0.0054945 | 0 | 1.3352 | 0 | 0.0054945 | 1.3352 | 27893.1111 | 15.198 | 27893.1056
38903.6711 | 9 | 0 | 38903.6711 | 2428 | 0 | 764.5 | 830.5 | 0.54945 | 0 | 148.2295 | 0 | 0.0054945 | 0 | 1.4823 | 0 | 0.0054945 | 1.4823 | 27893.1111 | 3.7636 | 27893.1056
38903.6712 | 9 | 0 | 38903.6712 | 2425 | 0 | 775.5 | 841.5 | 0.54945 | 0 | 148.0464 | 0 | 0.0054945 | 0 | 1.4805 | 0 | 0.0054945 | 1.4805 | 27893.1111 | 3.892 | 27893.1056
38903.6713 | 10 | 0 | 38903.6714 | 2416 | 0 | 786.5 | 852.5 | 0.6105 | 0 | 147.4969 | 0 | 0.006105 | 0 | 1.475 | 0 | 0.006105 | 1.475 | 25093.8 | 4.279 | 25093.7939
38903.6715 | 9 | 0 | 38903.6715 | 1894 | 0 | 797 | 863 | 0.54945 | 0 | 115.6288 | 0 | 0.0054945 | 0 | 1.1563 | 0 | 0.0054945 | 1.1563 | 27893.1111 | 33.019 | 27893.1056
38903.6716 | 9 | 0 | 38903.6716 | 2039 | 0 | 807.5 | 873.5 | 0.54945 | 0 | 124.4811 | 0 | 0.0054945 | 0 | 1.2448 | 0 | 0.0054945 | 1.2448 | 27893.1111 | 23.5596 | 27893.1056
38903.6717 | 9 | 0 | 38903.6717 | 1939 | 0 | 818.5 | 884.5 | 0.54945 | 0 | 118.3761 | 0 | 0.0054945 | 0 | 1.1838 | 0 | 0.0054945 | 1.1838 | 27893.1111 | 29.9319 | 27893.1056
38903.6718 | 9 | 0 | 38903.6719 | 2067 | 0 | 829.5 | 895.5 | 0.54945 | 0 | 126.1905 | 0 | 0.0054945 | 0 | 1.2619 | 0 | 0.0054945 | 1.2619 | 27893.1111 | 21.8858 | 27893.1056
38903.672 | 9 | 0 | 38903.672 | 2450 | 0 | 840.5 | 906.5 | 0.54945 | 0 | 149.5726 | 0 | 0.0054945 | 0 | 1.4957 | 0 | 0.0054945 | 1.4957 | 27893.1111 | 2.8318 | 27893.1056
38903.6721 | 9 | 0 | 38903.6721 | 2417 | 0 | 851 | 917 | 0.54945 | 0 | 147.558 | 0 | 0.0054945 | 0 | 1.4756 | 0 | 0.0054945 | 1.4756 | 27893.1111 | 4.2358 | 27893.1056
38903.6722 | 9 | 0 | 38903.6722 | 2278 | 0 | 861.5 | 927.5 | 0.54945 | 0 | 139.072 | 0 | 0.0054945 | 0 | 1.3907 | 0 | 0.0054945 | 1.3907 | 27893.1111 | 10.5961 | 27893.1056
38903.6723 | 9 | 0 | 38903.6723 | 1886 | 0 | 872.5 | 938.5 | 0.54945 | 0 | 115.1404 | 0 | 0.0054945 | 0 | 1.1514 | 0 | 0.0054945 | 1.1514 | 27893.1111 | 33.5832 | 27893.1056
38903.6725 | 9 | 0 | 38903.6725 | 1940 | 0 | 883.5 | 949.5 | 0.54945 | 0 | 118.4371 | 0 | 0.0054945 | 0 | 1.1844 | 0 | 0.0054945 | 1.1844 | 27893.1111 | 29.8649 | 27893.1056
38903.6726 | 9 | 0 | 38903.6726 | 2240 | 0 | 894.5 | 960.5 | 0.54945 | 0 | 136.7521 | 0 | 0.0054945 | 0 | 1.3675 | 0 | 0.0054945 | 1.3675 | 27893.1111 | 12.4723 | 27893.1056
38903.6727 | 9 | 0 | 38903.6727 | 2218 | 0 | 905 | 971 | 0.54945 | 0 | 135.409 | 0 | 0.0054945 | 0 | 1.3541 | 0 | 0.0054945 | 1.3541 | 27893.1111 | 13.5879 | 27893.1056
38903.6728 | 2040 | 0 | 38903.6728 | 2122 | 0 | 915.5 | 981.5 | 124.5421 | 0 | 129.5482 | 0 | 1.2454 | 0 | 1.2955 | 0 | 1.2454 | 1.2955 | 23.499 | 18.7267 | 22.2536
38903.673 | 2376 | 1 | 38903.673 | 2383 | 1 | 926.5 | 992.5 | 145.0549 | 0.06105 | 145.4823 | 0.06105 | 1.4505 | 0.0006105 | 1.4548 | 0.0006105 | 1.4499 | 1.4542 | 6.0815 | 5.7652 | 776.1102
38903.6731 | 1946 | 0 | 38903.6731 | 1881 | 1 | 937.5 | 1003.5 | 118.8034 | 0 | 114.8352 | 0.06105 | 1.188 | 0 | 1.1484 | 0.0006105 | 1.188 | 1.1477 | 29.4645 | 34.0096 | 28.2765
38903.6732 | 1987 | 0 | 38903.6732 | 2163 | 0 | 948.5 | 1014.5 | 121.3065 | 0 | 132.0513 | 0 | 1.2131 | 0 | 1.3205 | 0 | 1.2131 | 1.3205 | 26.7932 | 16.4762 | 25.5801
38903.6733 | 1910 | 1 | 38903.6733 | 2434 | 1 | 959 | 1025 | 116.6056 | 0.06105 | 148.5958 | 0.06105 | 1.1661 | 0.0006105 | 1.486 | 0.0006105 | 1.1654 | 1.4853 | 32.4045 | 3.5137 | 2065.1059
38903.6735 | 2130 | 0 | 38903.6735 | 2210 | 0 | 969.5 | 1035.5 | 130.0366 | 0 | 134.9206 | 0 | 1.3004 | 0 | 1.3492 | 0 | 1.3004 | 1.3492 | 18.2808 | 13.9991 | 16.9804
38903.6736 | 2021 | 0 | 38903.6736 | 2388 | 0 | 980.5 | 1046.5 | 123.3822 | 0 | 145.7875 | 0 | 1.2338 | 0 | 1.4579 | 0 | 1.2338 | 1.4579 | 24.6601 | 5.5017 | 23.4262
38903.6737 | 2169 | 0 | 38903.6737 | 2472 | 1 | 991.5 | 1057.5 | 132.4176 | 0 | 150.9158 | 0.06105 | 1.3242 | 0 | 1.5092 | 0.0006105 | 1.3242 | 1.5085 | 16.154 | 1.9579 | 14.8298
38903.6738 | 2345 | 1 | 38903.6739 | 2079 | 0 | 1002.5 | 1068.5 | 143.1624 | 0.06105 | 126.9231 | 0 | 1.4316 | 0.0006105 | 1.2692 | 0 | 1.431 | 1.2692 | 7.4544 | 21.1823 | 3030.6299
38903.674 | 2307 | 1 | 38903.674 | 1972 | 0 | 1013 | 1079 | 140.8425 | 0.06105 | 120.3907 | 0 | 1.4084 | 0.0006105 | 1.2039 | 0 | 1.4078 | 1.2039 | 9.2243 | 27.7576 | 4592.6055
38903.6741 | 2267 | 1 | 38903.6741 | 2021 | 1 | 1023.5 | 1089.5 | 138.4005 | 0.06105 | 123.3822 | 0.06105 | 1.384 | 0.0006105 | 1.2338 | 0.0006105 | 1.3834 | 1.2332 | 11.1576 | 24.7822 | 4992.5039
38903.6742 | 2310 | 1 | 38903.6742 | 2452 | 5 | 1034.5 | 1100.5 | 141.0256 | 0.06105 | 149.6947 | 0.30525 | 1.4103 | 0.0006105 | 1.4969 | 0.0030525 | 1.4096 | 1.4939 | 9.2096 | 2.8161 | 570.7373
38903.6743 | 2282 | 8 | 38903.6744 | 1877 | 3 | 1045.5 | 1111.5 | 139.3162 | 0.4884 | 114.591 | 0.18315 | 1.3932 | 0.004884 | 1.1459 | 0.0018315 | 1.3883 | 1.1441 | 10.5455 | 34.8069 | 740.3194
38903.6745 | 2149 | 1 | 38903.6745 | 2143 | 2 | 1056.5 | 1122.5 | 131.1966 | 0.06105 | 130.8303 | 0.1221 | 1.312 | 0.0006105 | 1.3083 | 0.001221 | 1.3114 | 1.3071 | 17.2886 | 17.6751 | 5548.1921
38903.6746 | 1875 | 1 | 38903.6746 | 2024 | 1 | 1067 | 1133 | 114.4689 | 0.06105 | 123.5653 | 0.06105 | 1.1447 | 0.0006105 | 1.2357 | 0.0006105 | 1.1441 | 1.235 | 34.4603 | 24.5226 | 12670.2587
38903.6747 | 1892 | 1 | 38903.6747 | 2009 | 1 | 1077.5 | 1143.5 | 115.5067 | 0.06105 | 122.6496 | 0.06105 | 1.1551 | 0.0006105 | 1.2265 | 0.0006105 | 1.1545 | 1.2259 | 33.2462 | 25.4555 | 12709.5239
38903.6748 | 2347 | 2 | 38903.6748 | 2120 | 1 | 1088.5 | 1154.5 | 143.2845 | 0.1221 | 129.4261 | 0.06105 | 1.4328 | 0.001221 | 1.2943 | 0.0006105 | 1.4316 | 1.2937 | 7.3842 | 18.9688 | 1358.299
38903.675 | 1932 | 1 | 38903.675 | 2088 | 1 | 1099.5 | 1165.5 | 117.9487 | 0.06105 | 127.4725 | 0.06105 | 1.1795 | 0.0006105 | 1.2747 | 0.0006105 | 1.1789 | 1.2741 | 30.4947 | 20.7024 | 10057.3548
38903.6751 | 2316 | 1 | 38903.6751 | 2152 | 1 | 1110.5 | 1176.5 | 141.3919 | 0.06105 | 131.3797 | 0.06105 | 1.4139 | 0.0006105 | 1.3138 | 0.0006105 | 1.4133 | 1.3132 | 8.8075 | 17.1701 | 2965.6798
38903.6752 | 2176 | 1 | 38903.6752 | 2019 | 1 | 1121 | 1187 | 132.8449 | 0.06105 | 123.2601 | 0.06105 | 1.3284 | 0.0006105 | 1.2326 | 0.0006105 | 1.3278 | 1.232 | 15.8168 | 24.8738 | 6819.9114
38903.6753 | 2120 | 10 | 38903.6753 | 2374 | 10 | 1131.5 | 1197.5 | 129.4261 | 0.6105 | 144.9328 | 0.6105 | 1.2943 | 0.006105 | 1.4493 | 0.006105 | 1.2882 | 1.4432 | 20.4731 | 6.2795 | 230.064
38903.6755 | 2212 | 2 | 38903.6755 | 2227 | 5 | 1142.5 | 1208.5 | 135.0427 | 0.1221 | 135.9585 | 0.30525 | 1.3504 | 0.001221 | 1.3596 | 0.0030525 | 1.3492 | 1.3565 | 14.0034 | 13.3733 | 1801.104
38903.6756 | 2044 | 4 | 38903.6756 | 2428 | 4 | 1153.5 | 1219.5 | 124.7863 | 0.2442 | 148.2295 | 0.2442 | 1.2479 | 0.002442 | 1.4823 | 0.002442 | 1.2454 | 1.4799 | 24.5724 | 3.7953 | 430.9019
38903.6757 | 1939 | 4 | 38903.6757 | 2155 | 3 | 1164.5 | 1230.5 | 118.3761 | 0.2442 | 131.5629 | 0.18315 | 1.1838 | 0.002442 | 1.3156 | 0.0018315 | 1.1813 | 1.3138 | 30.3628 | 17.0103 | 2094.7675
38903.6758 | 2231 | 0 | 38903.6758 | 1886 | 1 | 1174.5 | 1240.5 | 136.2027 | 0 | 115.1404 | 0.06105 | 1.362 | 0 | 1.1514 | 0.0006105 | 1.362 | 1.1508 | 12.926 | 33.6541 | 11.564
38903.676 | 2253 | 1 | 38903.676 | 2221 | 1 | 1185.5 | 1251.5 | 137.5458 | 0.06105 | 135.5922 | 0.06105 | 1.3755 | 0.0006105 | 1.3559 | 0.0006105 | 1.3748 | 1.3553 | 11.8677 | 13.4918 | 3154.8025
38903.6761 | 2418 | 1 | 38903.6761 | 2303 | 1 | 1196.5 | 1262.5 | 147.619 | 0.06105 | 140.5983 | 0.06105 | 1.4762 | 0.0006105 | 1.406 | 0.0006105 | 1.4756 | 1.4054 | 4.2128 | 9.4976 | 870.6747
38903.6762 | 2163 | 0 | 38903.6762 | 2059 | 0 | 1207.5 | 1273.5 | 132.0513 | 0 | 125.7021 | 0 | 1.3205 | 0 | 1.257 | 0 | 1.3205 | 1.257 | 16.4762 | 22.3594 | 15.1557
38903.6763 | 2127 | 0 | 38903.6764 | 2415 | 1 | 1218.5 | 1284.5 | 129.8535 | 0 | 147.4359 | 0.06105 | 1.2985 | 0 | 1.4744 | 0.0006105 | 1.2985 | 1.4737 | 18.4476 | 4.3654 | 17.149
38903.6765 | 2212 | 1 | 38903.6765 | 2279 | 0 | 1228.5 | 1294.5 | 135.0427 | 0.06105 | 139.1331 | 0 | 1.3504 | 0.0006105 | 1.3913 | 0 | 1.3498 | 1.3913 | 13.9622 | 10.5476 | 2923.244
38903.6766 | 1903 | 0 | 38903.6766 | 8 | 0 | 1239.5 | 1305.5 | 116.1783 | 0 | 0.4884 | 0 | 1.1618 | 0 | 0.004884 | 0 | 1.1618 | 0.004884 | 32.3899 | 31392.25 | 31.2281
38903.6767 | 2022 | 0 | 38903.6767 | 2201 | 1 | 1250.5 | 1316.5 | 123.4432 | 0 | 134.3712 | 0.06105 | 1.2344 | 0 | 1.3437 | 0.0006105 | 1.2344 | 1.3431 | 24.5984 | 14.5173 | 23.364
38903.6768 | 2226 | 0 | 38903.6769 | 2265 | 1 | 1261.5 | 1327.5 | 135.8974 | 0 | 138.2784 | 0.06105 | 1.359 | 0 | 1.3828 | 0.0006105 | 1.359 | 1.3822 | 13.1797 | 11.28 | 11.8207
38903.677 | 1902 | 0 | 38903.677 | 2380 | 1 | 1272.5 | 1338.5 | 116.1172 | 0 | 145.2991 | 0.06105 | 1.1612 | 0 | 1.453 | 0.0006105 | 1.1612 | 1.4524 | 32.4595 | 5.9008 | 31.2983
38903.6771 | 1978 | 0 | 38903.6771 | 2260 | 0 | 1282.5 | 1348.5 | 120.757 | 0 | 137.9731 | 0 | 1.2076 | 0 | 1.3797 | 0 | 1.2076 | 1.3797 | 27.3701 | 11.477 | 26.1625
38903.6772 | 2284 | 0 | 38903.6772 | 2404 | 0 | 1293.5 | 1359.5 | 139.4383 | 0 | 146.7643 | 0 | 1.3944 | 0 | 1.4676 | 0 | 1.3944 | 1.4676 | 10.3056 | 4.7995 | 8.9112
38903.6773 | 1910 | 0 | 38903.6773 | 2231 | 0 | 1304.5 | 1370.5 | 116.6056 | 0 | 136.2027 | 0 | 1.1661 | 0 | 1.362 | 0 | 1.1661 | 1.362 | 31.9047 | 12.926 | 30.7387
38903.6775 | 2463 | 0 | 38903.6775 | 1998 | 0 | 1315.5 | 1381.5 | 150.3663 | 0 | 121.978 | 0 | 1.5037 | 0 | 1.2198 | 0 | 1.5037 | 1.2198 | 2.2891 | 26.0951 | 0.78542
38903.6776 | 2446 | 0 | 38903.6776 | 2099 | 0 | 1326.5 | 1392.5 | 149.3284 | 0 | 128.1441 | 0 | 1.4933 | 0 | 1.2814 | 0 | 1.4933 | 1.2814 | 3 | 20.0276 | 1.5067
38903.6777 | 2322 | 0 | 38903.6777 | 2046 | 0 | 1336.5 | 1402.5 | 141.7582 | 0 | 124.9084 | 0 | 1.4176 | 0 | 1.2491 | 0 | 1.4176 | 1.2491 | 8.5004 | 23.1369 | 7.0828
38903.6778 | 2393 | 0 | 38903.6778 | 1991 | 0 | 1347.5 | 1413.5 | 146.0928 | 0 | 121.5507 | 0 | 1.4609 | 0 | 1.2155 | 0 | 1.4609 | 1.2155 | 5.2812 | 26.5384 | 3.8203
38903.678 | 2018 | 0 | 38903.678 | 2146 | 0 | 1358.5 | 1424.5 | 123.199 | 0 | 131.0134 | 0 | 1.232 | 0 | 1.3101 | 0 | 1.232 | 1.3101 | 24.8454 | 17.3989 | 23.6134
38903.6781 | 2353 | 1 | 38903.6781 | 1941 | 0 | 1369.5 | 1435.5 | 143.6508 | 0.06105 | 118.4982 | 0 | 1.4365 | 0.0006105 | 1.185 | 0 | 1.4359 | 1.185 | 7.0841 | 29.798 | 3796.6676
38903.6782 | 2149 | 0 | 38903.6782 | 1972 | 0 | 1380.5 | 1446.5 | 131.1966 | 0 | 120.3907 | 0 | 1.312 | 0 | 1.2039 | 0 | 1.312 | 1.2039 | 17.235 | 27.7576 | 15.923
38903.6783 | 2271 | 1 | 38903.6783 | 2272 | 0 | 1390.5 | 1456.5 | 138.6447 | 0.06105 | 138.7057 | 0 | 1.3864 | 0.0006105 | 1.3871 | 0 | 1.3858 | 1.3871 | 10.9863 | 10.8882 | 2429.0446
38903.6785 | 2001 | 0 | 38903.6785 | 2350 | 0 | 1401.5 | 1467.5 | 122.1612 | 0 | 143.4676 | 0 | 1.2216 | 0 | 1.4347 | 0 | 1.2216 | 1.4347 | 25.906 | 7.2077 | 24.6844
38903.6786 | 2461 | 1 | 38903.6786 | 2240 | 0 | 1412.5 | 1478.5 | 150.2442 | 0.06105 | 136.7521 | 0 | 1.5024 | 0.0006105 | 1.3675 | 0 | 1.5018 | 1.3675 | 2.3809 | 12.4723 | 636.3004
38903.6787 | 2345 | 0 | 38903.6787 | 1963 | 0 | 1423.5 | 1489.5 | 143.1624 | 0 | 119.8413 | 0 | 1.4316 | 0 | 1.1984 | 0 | 1.4316 | 1.1984 | 7.4362 | 28.3434 | 6.0046
38903.6788 | 2006 | 0 | 38903.6789 | 1949 | 0 | 1434.5 | 1500.5 | 122.4664 | 0 | 118.9866 | 0 | 1.2247 | 0 | 1.1899 | 0 | 1.2247 | 1.1899 | 25.5922 | 29.2653 | 24.3676
38903.679 | 2297 | 0 | 38903.679 | 2422 | 0 | 1444.5 | 1510.5 | 140.232 | 0 | 147.8632 | 0 | 1.4023 | 0 | 1.4786 | 0 | 1.4023 | 1.4786 | 9.6813 | 4.0206 | 8.279
38903.6791 | 2031 | 0 | 38903.6791 | 2490 | 0 | 1455.5 | 1521.5 | 123.9927 | 0 | 152.0147 | 0 | 1.2399 | 0 | 1.5201 | 0 | 1.2399 | 1.5201 | 24.0463 | 1.1799 | 22.8064
38903.6792 | 2140 | 0 | 38903.6792 | 2193 | 0 | 1466.5 | 1532.5 | 130.6471 | 0 | 133.8828 | 0 | 1.3065 | 0 | 1.3388 | 0 | 1.3065 | 1.3388 | 17.728 | 14.8828 | 16.4216
38903.6793 | 2153 | 0 | 38903.6794 | 2483 | 1 | 1477.5 | 1543.5 | 131.4408 | 0 | 151.5873 | 0.06105 | 1.3144 | 0 | 1.5159 | 0.0006105 | 1.3144 | 1.5153 | 17.0172 | 1.506 | 15.7028
38903.6795 | 1913 | 0 | 38903.6795 | 2241 | 0 | 1488.5 | 1554.5 | 116.7888 | 0 | 136.8132 | 0 | 1.1679 | 0 | 1.3681 | 0 | 1.1679 | 1.3681 | 31.6979 | 12.4221 | 30.53
38903.6796 | 2463 | 0 | 38903.6796 | 2032 | 0 | 1498.5 | 1564.5 | 150.3663 | 0 | 124.0537 | 0 | 1.5037 | 0 | 1.2405 | 0 | 1.5037 | 1.2405 | 2.2891 | 23.9852 | 0.78542
38903.6797 | 2182 | 0 | 38903.6797 | 2128 | 0 | 1509.5 | 1575.5 | 133.2112 | 0 | 129.9145 | 0 | 1.3321 | 0 | 1.2991 | 0 | 1.3321 | 1.2991 | 15.462 | 18.3919 | 14.1298
38903.6798 | 2294 | 0 | 38903.6798 | 2498 | 0 | 1520.5 | 1586.5 | 140.0488 | 0 | 152.5031 | 0 | 1.4005 | 0 | 1.525 | 0 | 1.4005 | 1.525 | 9.8248 | 0.85588 | 8.4243
38903.68 | 2152 | 0 | 38903.68 | 2345 | 0 | 1531.5 | 1597.5 | 131.3797 | 0 | 143.1624 | 0 | 1.3138 | 0 | 1.4316 | 0 | 1.3138 | 1.4316 | 17.0716 | 7.4362 | 15.7578
38903.6801 | 2371 | 0 | 38903.6801 | 2400 | 1 | 1542 | 1608 | 144.7497 | 0 | 146.5201 | 0.06105 | 1.4475 | 0 | 1.4652 | 0.0006105 | 1.4475 | 1.4646 | 6.2581 | 5.0179 | 4.8106
38903.6802 | 2500 | 1 | 38903.6802 | 2461 | 0 | 1552.5 | 1618.5 | 152.6252 | 0.06105 | 150.2442 | 0 | 1.5263 | 0.0006105 | 1.5024 | 0 | 1.5256 | 1.5024 | 0.78882 | 2.3722 | 42.5908
38903.6803 | 2503 | 0 | 38903.6803 | 2051 | 0 | 1563.5 | 1629.5 | 152.8083 | 0 | 125.2137 | 0 | 1.5281 | 0 | 1.2521 | 0 | 1.5281 | 1.2521 | 0.65441 | 22.8367 | 0.87367
38903.6805 | 2367 | 0 | 38903.6805 | 2456 | 0 | 1574.5 | 1640.5 | 144.5055 | 0 | 149.9389 | 0 | 1.4451 | 0 | 1.4994 | 0 | 1.4451 | 1.4994 | 6.4377 | 2.5806 | 4.9926
38903.6806 | 2100 | 0 | 38903.6806 | 2276 | 0 | 1585.5 | 1651.5 | 128.2051 | 0 | 138.9499 | 0 | 1.2821 | 0 | 1.3895 | 0 | 1.2821 | 1.3895 | 19.9705 | 10.6933 | 18.6884
38903.6807 | 2478 | 0 | 38903.6807 | 2121 | 0 | 1596 | 1662 | 151.2821 | 0 | 129.4872 | 0 | 1.5128 | 0 | 1.2949 | 0 | 1.5128 | 1.2949 | 1.6699 | 18.7826 | 0.15707
38903.6808 | 2475 | 0 | 38903.6808 | 2356 | 0 | 1606.5 | 1672.5 | 151.0989 | 0 | 143.8339 | 0 | 1.511 | 0 | 1.4383 | 0 | 1.511 | 1.4383 | 1.7931 | 6.9346 | 0.28214
38903.681 | 2371 | 0 | 38903.681 | 1961 | 0 | 1617.5 | 1683.5 | 144.7497 | 0 | 119.7192 | 0 | 1.4475 | 0 | 1.1972 | 0 | 1.4475 | 1.1972 | 6.2581 | 28.4742 | 4.8106
38903.6811 | 2283 | 0 | 38903.6811 | 2006 | 0 | 1628.5 | 1694.5 | 139.3773 | 0 | 122.4664 | 0 | 1.3938 | 0 | 1.2247 | 0 | 1.3938 | 1.2247 | 10.3539 | 25.5922 | 8.9601
38903.6812 | 2488 | 0 | 38903.6812 | 2043 | 0 | 1639.5 | 1705.5 | 151.8926 | 0 | 124.7253 | 0 | 1.5189 | 0 | 1.2473 | 0 | 1.5189 | 1.2473 | 1.2613 | 23.3177 | 0.25767
38903.6813 | 2097 | 0 | 38903.6813 | 1966 | 0 | 1650 | 1716 | 128.022 | 0 | 120.0244 | 0 | 1.2802 | 0 | 1.2002 | 0 | 1.2802 | 1.2002 | 20.1421 | 28.1475 | 18.8619
38903.6815 | 2492 | 0 | 38903.6815 | 2374 | 1 | 1660.5 | 1726.5 | 152.1368 | 0 | 144.9328 | 0.06105 | 1.5214 | 0 | 1.4493 | 0.0006105 | 1.5214 | 1.4487 | 1.0987 | 6.1686 | 0.42265
38903.6816 | 2093 | 0 | 38903.6816 | 2248 | 0 | 1671.5 | 1737.5 | 127.7778 | 0 | 137.2405 | 0 | 1.2778 | 0 | 1.3724 | 0 | 1.2778 | 1.3724 | 20.3717 | 12.0721 | 19.0939
38903.6817 | 2254 | 0 | 38903.6817 | 2475 | 1 | 1682.5 | 1748.5 | 137.6068 | 0 | 151.0989 | 0.06105 | 1.3761 | 0 | 1.511 | 0.0006105 | 1.3761 | 1.5104 | 11.7737 | 1.8343 | 10.3977
38903.6818 | 2349 | 0 | 38903.6819 | 2142 | 0 | 1693.5 | 1759.5 | 143.4066 | 0 | 130.7692 | 0 | 1.4341 | 0 | 1.3077 | 0 | 1.4341 | 1.3077 | 7.2533 | 17.6181 | 5.8192
38903.682 | 2436 | 1 | 38903.682 | 2016 | 0 | 1704 | 1770 | 148.7179 | 0.06105 | 123.0769 | 0 | 1.4872 | 0.0006105 | 1.2308 | 0 | 1.4866 | 1.2308 | 3.4299 | 24.9692 | 1645.9782
38903.6821 | 2423 | 0 | 38903.6821 | 1926 | 0 | 1714.5 | 1780.5 | 147.9243 | 0 | 117.5824 | 0 | 1.4792 | 0 | 1.1758 | 0 | 1.4792 | 1.1758 | 3.9777 | 30.8089 | 2.4985
38903.6822 | 2420 | 0 | 38903.6822 | 2145 | 0 | 1725.5 | 1791.5 | 147.7411 | 0 | 130.9524 | 0 | 1.4774 | 0 | 1.3095 | 0 | 1.4774 | 1.3095 | 4.1066 | 17.4536 | 2.6292
38903.6823 | 2488 | 1 | 38903.6823 | 1996 | 0 | 1736.5 | 1802.5 | 151.8926 | 0.06105 | 121.8559 | 0 | 1.5189 | 0.0006105 | 1.2186 | 0 | 1.5183 | 1.2186 | 1.2637 | 26.2214 | 631.1189
38903.6825 | 2457 | 1 | 38903.6825 | 1951 | 0 | 1747.5 | 1813.5 | 150 | 0.06105 | 119.1087 | 0 | 1.5 | 0.0006105 | 1.1911 | 0 | 1.4994 | 1.1911 | 2.5435 | 29.1328 | 1384.752
38903.6826 | 2287 | 1 | 38903.6826 | 1935 | 0 | 1758 | 1824 | 139.6215 | 0.06105 | 118.1319 | 0 | 1.3962 | 0.0006105 | 1.1813 | 0 | 1.3956 | 1.1813 | 10.1801 | 30.2005 | 5366.9492
38903.6827 | 2482 | 1 | 38903.6827 | 2171 | 0 | 1768.5 | 1834.5 | 151.5263 | 0.06105 | 132.5397 | 0 | 1.5153 | 0.0006105 | 1.3254 | 0 | 1.5147 | 1.3254 | 1.5104 | 16.047 | 503.0628
38903.6828 | 2009 | 0 | 38903.6828 | 1967 | 1 | 1779.5 | 1845.5 | 122.6496 | 0 | 120.0855 | 0.06105 | 1.2265 | 0 | 1.2009 | 0.0006105 | 1.2265 | 1.2002 | 25.4047 | 28.1475 | 24.1782
38903.683 | 2469 | 1 | 38903.683 | 2302 | 1 | 1790.5 | 1856.5 | 150.7326 | 0.06105 | 140.5372 | 0.06105 | 1.5073 | 0.0006105 | 1.4054 | 0.0006105 | 1.5067 | 1.4048 | 2.0499 | 9.6518 | 434.6547

## C2-4
Penlight Test 4 |  |  | 2006-07-05 | 15:54 |  | Vs = |  | 153.8694 |  | R = | 100
PVC | 3-C | Tray
300 C | 6.1 kW/m2 |  | Conductors | 2 & 4
Time-9 | N11 | N12 | Time-10 | N21 | N22 | Penlight Time | DAQ Time | V11 | V12 | V21 | V22 | I11 | I12 | I21 | I22 | Delta-I1 | Delta-I2 | R2-G | R4-G | R2-4
38903.6616 | 1 | 0 | 38903.6616 | 1 | 0 | -57.5 | 8.5 | 0.06105 | 0 | 0.06105 | 0 | 0.0006105 | 0 | 0.0006105 | 0 | 0.0006105 | 0.0006105 | 251938 | 251938 | 251937.9994
38903.6617 | 1 | 0 | 38903.6617 | 1 | 0 | -47.5 | 18.5 | 0.06105 | 0 | 0.06105 | 0 | 0.0006105 | 0 | 0.0006105 | 0 | 0.0006105 | 0.0006105 | 251938 | 251938 | 251937.9994
38903.6618 | 1 | 0 | 38903.6618 | 1 | 0 | -36.5 | 29.5 | 0.06105 | 0 | 0.06105 | 0 | 0.0006105 | 0 | 0.0006105 | 0 | 0.0006105 | 0.0006105 | 251938 | 251938 | 251937.9994
38903.6619 | 1 | 0 | 38903.662 | 1 | 0 | -25.5 | 40.5 | 0.06105 | 0 | 0.06105 | 0 | 0.0006105 | 0 | 0.0006105 | 0 | 0.0006105 | 0.0006105 | 251938 | 251938 | 251937.9994
38903.6621 | 1 | 0 | 38903.6621 | 1 | 0 | -14.5 | 51.5 | 0.06105 | 0 | 0.06105 | 0 | 0.0006105 | 0 | 0.0006105 | 0 | 0.0006105 | 0.0006105 | 251938 | 251938 | 251937.9994
38903.6622 | 1 | 0 | 38903.6622 | 1 | 0 | -4 | 62 | 0.06105 | 0 | 0.06105 | 0 | 0.0006105 | 0 | 0.0006105 | 0 | 0.0006105 | 0.0006105 | 251938 | 251938 | 251937.9994
38903.6623 | 1 | 0 | 38903.6623 | 1 | 0 | 6.5 | 72.5 | 0.06105 | 0 | 0.06105 | 0 | 0.0006105 | 0 | 0.0006105 | 0 | 0.0006105 | 0.0006105 | 251938 | 251938 | 251937.9994
38903.6624 | 1 | 0 | 38903.6625 | 1 | 0 | 17.5 | 83.5 | 0.06105 | 0 | 0.06105 | 0 | 0.0006105 | 0 | 0.0006105 | 0 | 0.0006105 | 0.0006105 | 251938 | 251938 | 251937.9994
38903.6626 | 1 | 0 | 38903.6626 | 1 | 0 | 28.5 | 94.5 | 0.06105 | 0 | 0.06105 | 0 | 0.0006105 | 0 | 0.0006105 | 0 | 0.0006105 | 0.0006105 | 251938 | 251938 | 251937.9994
38903.6627 | 1 | 0 | 38903.6627 | 1 | 0 | 39.5 | 105.5 | 0.06105 | 0 | 0.06105 | 0 | 0.0006105 | 0 | 0.0006105 | 0 | 0.0006105 | 0.0006105 | 251938 | 251938 | 251937.9994
38903.6628 | 2 | 0 | 38903.6628 | 1 | 0 | 50.5 | 116.5 | 0.1221 | 0 | 0.06105 | 0 | 0.001221 | 0 | 0.0006105 | 0 | 0.001221 | 0.0006105 | 125919 | 251938 | 125918.9988
38903.6629 | 1 | 0 | 38903.663 | 1 | 0 | 60.5 | 126.5 | 0.06105 | 0 | 0.06105 | 0 | 0.0006105 | 0 | 0.0006105 | 0 | 0.0006105 | 0.0006105 | 251938 | 251938 | 251937.9994
38903.6631 | 1 | 0 | 38903.6631 | 1 | 0 | 71.5 | 137.5 | 0.06105 | 0 | 0.06105 | 0 | 0.0006105 | 0 | 0.0006105 | 0 | 0.0006105 | 0.0006105 | 251938 | 251938 | 251937.9994
38903.6632 | 1 | 0 | 38903.6632 | 1 | 0 | 82.5 | 148.5 | 0.06105 | 0 | 0.06105 | 0 | 0.0006105 | 0 | 0.0006105 | 0 | 0.0006105 | 0.0006105 | 251938 | 251938 | 251937.9994
38903.6633 | 1 | 0 | 38903.6633 | 1 | 0 | 93.5 | 159.5 | 0.06105 | 0 | 0.06105 | 0 | 0.0006105 | 0 | 0.0006105 | 0 | 0.0006105 | 0.0006105 | 251938 | 251938 | 251937.9994
38903.6634 | 1 | 0 | 38903.6634 | 1 | 0 | 104 | 170 | 0.06105 | 0 | 0.06105 | 0 | 0.0006105 | 0 | 0.0006105 | 0 | 0.0006105 | 0.0006105 | 251938 | 251938 | 251937.9994
38903.6636 | 1 | 0 | 38903.6636 | 1 | 0 | 114.5 | 180.5 | 0.06105 | 0 | 0.06105 | 0 | 0.0006105 | 0 | 0.0006105 | 0 | 0.0006105 | 0.0006105 | 251938 | 251938 | 251937.9994
38903.6637 | 1 | 0 | 38903.6637 | 1 | 0 | 125.5 | 191.5 | 0.06105 | 0 | 0.06105 | 0 | 0.0006105 | 0 | 0.0006105 | 0 | 0.0006105 | 0.0006105 | 251938 | 251938 | 251937.9994
38903.6638 | 1 | 0 | 38903.6638 | 1 | 0 | 136.5 | 202.5 | 0.06105 | 0 | 0.06105 | 0 | 0.0006105 | 0 | 0.0006105 | 0 | 0.0006105 | 0.0006105 | 251938 | 251938 | 251937.9994
38903.6639 | 1 | 0 | 38903.664 | 1 | 0 | 147.5 | 213.5 | 0.06105 | 0 | 0.06105 | 0 | 0.0006105 | 0 | 0.0006105 | 0 | 0.0006105 | 0.0006105 | 251938 | 251938 | 251937.9994
38903.6641 | 1 | 0 | 38903.6641 | 1 | 0 | 158.5 | 224.5 | 0.06105 | 0 | 0.06105 | 0 | 0.0006105 | 0 | 0.0006105 | 0 | 0.0006105 | 0.0006105 | 251938 | 251938 | 251937.9994
38903.6642 | 2 | 0 | 38903.6642 | 1 | 0 | 168.5 | 234.5 | 0.1221 | 0 | 0.06105 | 0 | 0.001221 | 0 | 0.0006105 | 0 | 0.001221 | 0.0006105 | 125919 | 251938 | 125918.9988
38903.6643 | 1 | 0 | 38903.6643 | 1 | 0 | 179.5 | 245.5 | 0.06105 | 0 | 0.06105 | 0 | 0.0006105 | 0 | 0.0006105 | 0 | 0.0006105 | 0.0006105 | 251938 | 251938 | 251937.9994
38903.6644 | 1 | 0 | 38903.6645 | 1 | 0 | 190.5 | 256.5 | 0.06105 | 0 | 0.06105 | 0 | 0.0006105 | 0 | 0.0006105 | 0 | 0.0006105 | 0.0006105 | 251938 | 251938 | 251937.9994
38903.6646 | 1 | 0 | 38903.6646 | 1 | 0 | 201.5 | 267.5 | 0.06105 | 0 | 0.06105 | 0 | 0.0006105 | 0 | 0.0006105 | 0 | 0.0006105 | 0.0006105 | 251938 | 251938 | 251937.9994
38903.6647 | 1 | 0 | 38903.6647 | 1 | 0 | 212 | 278 | 0.06105 | 0 | 0.06105 | 0 | 0.0006105 | 0 | 0.0006105 | 0 | 0.0006105 | 0.0006105 | 251938 | 251938 | 251937.9994
38903.6648 | 1 | 0 | 38903.6648 | 1 | 0 | 222.5 | 288.5 | 0.06105 | 0 | 0.06105 | 0 | 0.0006105 | 0 | 0.0006105 | 0 | 0.0006105 | 0.0006105 | 251938 | 251938 | 251937.9994
38903.6649 | 1 | 0 | 38903.665 | 1 | 0 | 233.5 | 299.5 | 0.06105 | 0 | 0.06105 | 0 | 0.0006105 | 0 | 0.0006105 | 0 | 0.0006105 | 0.0006105 | 251938 | 251938 | 251937.9994
38903.6651 | 1 | 0 | 38903.6651 | 1 | 0 | 244.5 | 310.5 | 0.06105 | 0 | 0.06105 | 0 | 0.0006105 | 0 | 0.0006105 | 0 | 0.0006105 | 0.0006105 | 251938 | 251938 | 251937.9994
38903.6652 | 1 | 0 | 38903.6652 | 2 | 0 | 255.5 | 321.5 | 0.06105 | 0 | 0.1221 | 0 | 0.0006105 | 0 | 0.001221 | 0 | 0.0006105 | 0.001221 | 251938 | 125919 | 251937.9994
38903.6653 | 1 | 0 | 38903.6653 | 1 | 0 | 266.5 | 332.5 | 0.06105 | 0 | 0.06105 | 0 | 0.0006105 | 0 | 0.0006105 | 0 | 0.0006105 | 0.0006105 | 251938 | 251938 | 251937.9994
38903.6654 | 1 | 0 | 38903.6655 | 1 | 0 | 276.5 | 342.5 | 0.06105 | 0 | 0.06105 | 0 | 0.0006105 | 0 | 0.0006105 | 0 | 0.0006105 | 0.0006105 | 251938 | 251938 | 251937.9994
38903.6656 | 1 | 0 | 38903.6656 | 2 | 0 | 287.5 | 353.5 | 0.06105 | 0 | 0.1221 | 0 | 0.0006105 | 0 | 0.001221 | 0 | 0.0006105 | 0.001221 | 251938 | 125919 | 251937.9994
38903.6657 | 1 | 0 | 38903.6657 | 1 | 0 | 298.5 | 364.5 | 0.06105 | 0 | 0.06105 | 0 | 0.0006105 | 0 | 0.0006105 | 0 | 0.0006105 | 0.0006105 | 251938 | 251938 | 251937.9994
38903.6658 | 1 | 0 | 38903.6658 | 1 | 0 | 309.5 | 375.5 | 0.06105 | 0 | 0.06105 | 0 | 0.0006105 | 0 | 0.0006105 | 0 | 0.0006105 | 0.0006105 | 251938 | 251938 | 251937.9994
38903.6659 | 1 | 0 | 38903.666 | 1 | 0 | 320.5 | 386.5 | 0.06105 | 0 | 0.06105 | 0 | 0.0006105 | 0 | 0.0006105 | 0 | 0.0006105 | 0.0006105 | 251938 | 251938 | 251937.9994
38903.6661 | 1 | 0 | 38903.6661 | 1 | 0 | 330.5 | 396.5 | 0.06105 | 0 | 0.06105 | 0 | 0.0006105 | 0 | 0.0006105 | 0 | 0.0006105 | 0.0006105 | 251938 | 251938 | 251937.9994
38903.6662 | 1 | 0 | 38903.6662 | 1 | 0 | 341.5 | 407.5 | 0.06105 | 0 | 0.06105 | 0 | 0.0006105 | 0 | 0.0006105 | 0 | 0.0006105 | 0.0006105 | 251938 | 251938 | 251937.9994
38903.6663 | 1 | 0 | 38903.6663 | 1 | 0 | 352.5 | 418.5 | 0.06105 | 0 | 0.06105 | 0 | 0.0006105 | 0 | 0.0006105 | 0 | 0.0006105 | 0.0006105 | 251938 | 251938 | 251937.9994
38903.6664 | 1 | 0 | 38903.6665 | 1 | 0 | 363.5 | 429.5 | 0.06105 | 0 | 0.06105 | 0 | 0.0006105 | 0 | 0.0006105 | 0 | 0.0006105 | 0.0006105 | 251938 | 251938 | 251937.9994
38903.6666 | 1 | 0 | 38903.6666 | 1 | 0 | 374 | 440 | 0.06105 | 0 | 0.06105 | 0 | 0.0006105 | 0 | 0.0006105 | 0 | 0.0006105 | 0.0006105 | 251938 | 251938 | 251937.9994
38903.6667 | 1 | 0 | 38903.6667 | 1 | 0 | 384.5 | 450.5 | 0.06105 | 0 | 0.06105 | 0 | 0.0006105 | 0 | 0.0006105 | 0 | 0.0006105 | 0.0006105 | 251938 | 251938 | 251937.9994
38903.6668 | 1 | 0 | 38903.6668 | 1 | 0 | 395.5 | 461.5 | 0.06105 | 0 | 0.06105 | 0 | 0.0006105 | 0 | 0.0006105 | 0 | 0.0006105 | 0.0006105 | 251938 | 251938 | 251937.9994
38903.6669 | 1 | 0 | 38903.667 | 1 | 0 | 406.5 | 472.5 | 0.06105 | 0 | 0.06105 | 0 | 0.0006105 | 0 | 0.0006105 | 0 | 0.0006105 | 0.0006105 | 251938 | 251938 | 251937.9994
38903.6671 | 1 | 0 | 38903.6671 | 1 | 0 | 417.5 | 483.5 | 0.06105 | 0 | 0.06105 | 0 | 0.0006105 | 0 | 0.0006105 | 0 | 0.0006105 | 0.0006105 | 251938 | 251938 | 251937.9994
38903.6672 | 1 | 0 | 38903.6672 | 1 | 0 | 428 | 494 | 0.06105 | 0 | 0.06105 | 0 | 0.0006105 | 0 | 0.0006105 | 0 | 0.0006105 | 0.0006105 | 251938 | 251938 | 251937.9994
38903.6673 | 1 | 0 | 38903.6673 | 1 | 0 | 438.5 | 504.5 | 0.06105 | 0 | 0.06105 | 0 | 0.0006105 | 0 | 0.0006105 | 0 | 0.0006105 | 0.0006105 | 251938 | 251938 | 251937.9994
38903.6674 | 1 | 0 | 38903.6675 | 1 | 0 | 449.5 | 515.5 | 0.06105 | 0 | 0.06105 | 0 | 0.0006105 | 0 | 0.0006105 | 0 | 0.0006105 | 0.0006105 | 251938 | 251938 | 251937.9994
38903.6676 | 1 | 0 | 38903.6676 | 1 | 0 | 460.5 | 526.5 | 0.06105 | 0 | 0.06105 | 0 | 0.0006105 | 0 | 0.0006105 | 0 | 0.0006105 | 0.0006105 | 251938 | 251938 | 251937.9994
38903.6677 | 1 | 0 | 38903.6677 | 1 | 0 | 471.5 | 537.5 | 0.06105 | 0 | 0.06105 | 0 | 0.0006105 | 0 | 0.0006105 | 0 | 0.0006105 | 0.0006105 | 251938 | 251938 | 251937.9994
38903.6678 | 1 | 0 | 38903.6678 | 1 | 0 | 482.5 | 548.5 | 0.06105 | 0 | 0.06105 | 0 | 0.0006105 | 0 | 0.0006105 | 0 | 0.0006105 | 0.0006105 | 251938 | 251938 | 251937.9994
38903.6679 | 1 | 0 | 38903.668 | 1 | 0 | 492.5 | 558.5 | 0.06105 | 0 | 0.06105 | 0 | 0.0006105 | 0 | 0.0006105 | 0 | 0.0006105 | 0.0006105 | 251938 | 251938 | 251937.9994
38903.6681 | 1 | 0 | 38903.6681 | 1 | 0 | 503.5 | 569.5 | 0.06105 | 0 | 0.06105 | 0 | 0.0006105 | 0 | 0.0006105 | 0 | 0.0006105 | 0.0006105 | 251938 | 251938 | 251937.9994
38903.6682 | 1 | 0 | 38903.6682 | 1 | 0 | 514.5 | 580.5 | 0.06105 | 0 | 0.06105 | 0 | 0.0006105 | 0 | 0.0006105 | 0 | 0.0006105 | 0.0006105 | 251938 | 251938 | 251937.9994
38903.6683 | 1 | 0 | 38903.6683 | 1 | 0 | 525.5 | 591.5 | 0.06105 | 0 | 0.06105 | 0 | 0.0006105 | 0 | 0.0006105 | 0 | 0.0006105 | 0.0006105 | 251938 | 251938 | 251937.9994
38903.6684 | 1 | 0 | 38903.6684 | 2 | 0 | 536 | 602 | 0.06105 | 0 | 0.1221 | 0 | 0.0006105 | 0 | 0.001221 | 0 | 0.0006105 | 0.001221 | 251938 | 125919 | 251937.9994
38903.6686 | 1 | 0 | 38903.6686 | 1 | 0 | 546.5 | 612.5 | 0.06105 | 0 | 0.06105 | 0 | 0.0006105 | 0 | 0.0006105 | 0 | 0.0006105 | 0.0006105 | 251938 | 251938 | 251937.9994
38903.6687 | 1 | 0 | 38903.6687 | 1 | 0 | 557.5 | 623.5 | 0.06105 | 0 | 0.06105 | 0 | 0.0006105 | 0 | 0.0006105 | 0 | 0.0006105 | 0.0006105 | 251938 | 251938 | 251937.9994
38903.6688 | 1 | 0 | 38903.6688 | 1 | 0 | 568.5 | 634.5 | 0.06105 | 0 | 0.06105 | 0 | 0.0006105 | 0 | 0.0006105 | 0 | 0.0006105 | 0.0006105 | 251938 | 251938 | 251937.9994
38903.6689 | 1 | 0 | 38903.669 | 1 | 0 | 579.5 | 645.5 | 0.06105 | 0 | 0.06105 | 0 | 0.0006105 | 0 | 0.0006105 | 0 | 0.0006105 | 0.0006105 | 251938 | 251938 | 251937.9994
38903.6691 | 1 | 0 | 38903.6691 | 1 | 0 | 590.5 | 656.5 | 0.06105 | 0 | 0.06105 | 0 | 0.0006105 | 0 | 0.0006105 | 0 | 0.0006105 | 0.0006105 | 251938 | 251938 | 251937.9994
38903.6692 | 4 | 0 | 38903.6692 | 2105 | 0 | 600.5 | 666.5 | 0.2442 | 0 | 128.5104 | 0 | 0.002442 | 0 | 1.2851 | 0 | 0.002442 | 1.2851 | 62909.5 | 19.733 | 62909.4976
38903.6693 | 4 | 0 | 38903.6693 | 1973 | 0 | 611.5 | 677.5 | 0.2442 | 0 | 120.4518 | 0 | 0.002442 | 0 | 1.2045 | 0 | 0.002442 | 1.2045 | 62909.5 | 27.7435 | 62909.4976
38903.6694 | 5 | 0 | 38903.6695 | 2006 | 0 | 622.5 | 688.5 | 0.30525 | 0 | 122.4664 | 0 | 0.0030525 | 0 | 1.2247 | 0 | 0.0030525 | 1.2247 | 50307.6 | 25.6421 | 50307.5969
38903.6696 | 5 | 0 | 38903.6696 | 2172 | 0 | 633.5 | 699.5 | 0.30525 | 0 | 132.6007 | 0 | 0.0030525 | 0 | 1.326 | 0 | 0.0030525 | 1.326 | 50307.6 | 16.0396 | 50307.5969
38903.6697 | 5 | 0 | 38903.6697 | 2294 | 0 | 644.5 | 710.5 | 0.30525 | 0 | 140.0488 | 0 | 0.0030525 | 0 | 1.4005 | 0 | 0.0030525 | 1.4005 | 50307.6 | 9.8684 | 50307.5969
38903.6698 | 5 | 0 | 38903.6698 | 1935 | 0 | 654.5 | 720.5 | 0.30525 | 0 | 118.1319 | 0 | 0.0030525 | 0 | 1.1813 | 0 | 0.0030525 | 1.1813 | 50307.6 | 30.2522 | 50307.5969
38903.6699 | 5 | 0 | 38903.67 | 2048 | 0 | 665.5 | 731.5 | 0.30525 | 0 | 125.0305 | 0 | 0.0030525 | 0 | 1.2503 | 0 | 0.0030525 | 1.2503 | 50307.6 | 23.0654 | 50307.5969
38903.6701 | 5 | 0 | 38903.6701 | 2379 | 0 | 676.5 | 742.5 | 0.30525 | 0 | 145.2381 | 0 | 0.0030525 | 0 | 1.4524 | 0 | 0.0030525 | 1.4524 | 50307.6 | 5.9428 | 50307.5969
38903.6702 | 5 | 0 | 38903.6702 | 2384 | 0 | 687.5 | 753.5 | 0.30525 | 0 | 145.5433 | 0 | 0.0030525 | 0 | 1.4554 | 0 | 0.0030525 | 1.4554 | 50307.6 | 5.7206 | 50307.5969
38903.6703 | 5 | 0 | 38903.6703 | 2137 | 0 | 698.5 | 764.5 | 0.30525 | 0 | 130.464 | 0 | 0.0030525 | 0 | 1.3046 | 0 | 0.0030525 | 1.3046 | 50307.6 | 17.9401 | 50307.5969
38903.6704 | 5 | 0 | 38903.6705 | 2056 | 0 | 708.5 | 774.5 | 0.30525 | 0 | 125.5189 | 0 | 0.0030525 | 0 | 1.2552 | 0 | 0.0030525 | 1.2552 | 50307.6 | 22.5866 | 50307.5969
38903.6706 | 5 | 0 | 38903.6706 | 2001 | 0 | 719.5 | 785.5 | 0.30525 | 0 | 122.1612 | 0 | 0.0030525 | 0 | 1.2216 | 0 | 0.0030525 | 1.2216 | 50307.6 | 25.956 | 50307.5969
38903.6707 | 5 | 0 | 38903.6707 | 2133 | 0 | 730.5 | 796.5 | 0.30525 | 0 | 130.2198 | 0 | 0.0030525 | 0 | 1.3022 | 0 | 0.0030525 | 1.3022 | 50307.6 | 18.1613 | 50307.5969
38903.6708 | 5 | 0 | 38903.6708 | 2291 | 0 | 741.5 | 807.5 | 0.30525 | 0 | 139.8657 | 0 | 0.0030525 | 0 | 1.3987 | 0 | 0.0030525 | 1.3987 | 50307.6 | 10.0122 | 50307.5969
38903.6709 | 5 | 0 | 38903.6709 | 2187 | 0 | 752 | 818 | 0.30525 | 0 | 133.5165 | 0 | 0.0030525 | 0 | 1.3352 | 0 | 0.0030525 | 1.3352 | 50307.6 | 15.2437 | 50307.5969
38903.6711 | 5 | 0 | 38903.6711 | 2435 | 0 | 762.5 | 828.5 | 0.30525 | 0 | 148.6569 | 0 | 0.0030525 | 0 | 1.4866 | 0 | 0.0030525 | 1.4866 | 50307.6 | 3.5064 | 50307.5969
38903.6712 | 5 | 0 | 38903.6712 | 1908 | 0 | 773.5 | 839.5 | 0.30525 | 0 | 116.4835 | 0 | 0.0030525 | 0 | 1.1648 | 0 | 0.0030525 | 1.1648 | 50307.6 | 32.0954 | 50307.5969
38903.6713 | 5 | 0 | 38903.6713 | 2156 | 0 | 784.5 | 850.5 | 0.30525 | 0 | 131.6239 | 0 | 0.0030525 | 0 | 1.3162 | 0 | 0.0030525 | 1.3162 | 50307.6 | 16.9007 | 50307.5969
38903.6714 | 5 | 0 | 38903.6715 | 1948 | 0 | 795.5 | 861.5 | 0.30525 | 0 | 118.9255 | 0 | 0.0030525 | 0 | 1.1893 | 0 | 0.0030525 | 1.1893 | 50307.6 | 29.383 | 50307.5969
38903.6716 | 5 | 0 | 38903.6716 | 1935 | 0 | 806 | 872 | 0.30525 | 0 | 118.1319 | 0 | 0.0030525 | 0 | 1.1813 | 0 | 0.0030525 | 1.1813 | 50307.6 | 30.2522 | 50307.5969
38903.6717 | 5 | 0 | 38903.6717 | 2060 | 0 | 816.5 | 882.5 | 0.30525 | 0 | 125.7631 | 0 | 0.0030525 | 0 | 1.2576 | 0 | 0.0030525 | 1.2576 | 50307.6 | 22.3485 | 50307.5969
38903.6718 | 5 | 0 | 38903.6718 | 1933 | 0 | 827.5 | 893.5 | 0.30525 | 0 | 118.0098 | 0 | 0.0030525 | 0 | 1.1801 | 0 | 0.0030525 | 1.1801 | 50307.6 | 30.387 | 50307.5969
38903.6719 | 5 | 0 | 38903.672 | 2036 | 0 | 838.5 | 904.5 | 0.30525 | 0 | 124.2979 | 0 | 0.0030525 | 0 | 1.243 | 0 | 0.0030525 | 1.243 | 50307.6 | 23.7908 | 50307.5969
38903.6721 | 5 | 1 | 38903.6721 | 2402 | 0 | 849.5 | 915.5 | 0.30525 | 0.06105 | 146.6422 | 0 | 0.0030525 | 0.0006105 | 1.4664 | 0 | 0.002442 | 1.4664 | 15440.6934 | 8.1363 | 18918.4985
38903.6722 | 5 | 0 | 38903.6722 | 2009 | 0 | 860 | 926 | 0.30525 | 0 | 122.6496 | 0 | 0.0030525 | 0 | 1.2265 | 0 | 0.0030525 | 1.2265 | 50307.6 | 25.4545 | 50307.5969
38903.6723 | 5 | 0 | 38903.6723 | 1934 | 0 | 870.5 | 936.5 | 0.30525 | 0 | 118.0708 | 0 | 0.0030525 | 0 | 1.1807 | 0 | 0.0030525 | 1.1807 | 50307.6 | 30.3195 | 50307.5969
38903.6724 | 5 | 0 | 38903.6725 | 2395 | 0 | 881.5 | 947.5 | 0.30525 | 0 | 146.2149 | 0 | 0.0030525 | 0 | 1.4621 | 0 | 0.0030525 | 1.4621 | 50307.6 | 5.2351 | 50307.5969
38903.6726 | 5 | 0 | 38903.6726 | 2137 | 0 | 892.5 | 958.5 | 0.30525 | 0 | 130.464 | 0 | 0.0030525 | 0 | 1.3046 | 0 | 0.0030525 | 1.3046 | 50307.6 | 17.9401 | 50307.5969
38903.6727 | 5 | 0 | 38903.6727 | 2386 | 0 | 903.5 | 969.5 | 0.30525 | 0 | 145.6654 | 0 | 0.0030525 | 0 | 1.4567 | 0 | 0.0030525 | 1.4567 | 50307.6 | 5.632 | 50307.5969
38903.6728 | 5 | 0 | 38903.6728 | 2368 | 0 | 914 | 980 | 0.30525 | 0 | 144.5665 | 0 | 0.0030525 | 0 | 1.4457 | 0 | 0.0030525 | 1.4457 | 50307.6 | 6.435 | 50307.5969
38903.6729 | 9 | 0 | 38903.673 | 2115 | 0 | 924.5 | 990.5 | 0.54945 | 0 | 129.1209 | 0 | 0.0054945 | 0 | 1.2912 | 0 | 0.0054945 | 1.2912 | 27904.2222 | 19.1669 | 27904.2167
38903.6731 | 9 | 0 | 38903.6731 | 1905 | 0 | 935.5 | 1001.5 | 0.54945 | 0 | 116.3004 | 0 | 0.0054945 | 0 | 1.163 | 0 | 0.0054945 | 1.163 | 27904.2222 | 32.3034 | 27904.2167
38903.6732 | 10 | 0 | 38903.6732 | 2419 | 0 | 946.5 | 1012.5 | 0.6105 | 0 | 147.6801 | 0 | 0.006105 | 0 | 1.4768 | 0 | 0.006105 | 1.4768 | 25103.8 | 4.191 | 25103.7939
38903.6733 | 10 | 0 | 38903.6733 | 2346 | 0 | 957.5 | 1023.5 | 0.6105 | 0 | 143.2234 | 0 | 0.006105 | 0 | 1.4322 | 0 | 0.006105 | 1.4322 | 25103.8 | 7.4331 | 25103.7939
38903.6734 | 9 | 0 | 38903.6734 | 2326 | 0 | 968 | 1034 | 0.54945 | 0 | 142.0024 | 0 | 0.0054945 | 0 | 1.42 | 0 | 0.0054945 | 1.42 | 27904.2222 | 8.3568 | 27904.2167
38903.6736 | 9 | 0 | 38903.6736 | 2426 | 0 | 978.5 | 1044.5 | 0.54945 | 0 | 148.1074 | 0 | 0.0054945 | 0 | 1.4811 | 0 | 0.0054945 | 1.4811 | 27904.2222 | 3.8904 | 27904.2167
38903.6737 | 9 | 0 | 38903.6737 | 2469 | 0 | 989.5 | 1055.5 | 0.54945 | 0 | 150.7326 | 0 | 0.0054945 | 0 | 1.5073 | 0 | 0.0054945 | 1.5073 | 27904.2222 | 2.081 | 27904.2167
| 22 | 1 | 38903.6738 | 2081 | 0 | 1001 | 1067 | 1.3431 | 0.06105 | 127.0452 | 0 | 0.013431 | 0.0006105 | 1.2705 | 0 | 0.012821 | 1.2705 | 15361.6188 | 21.1139 | 43537.039
38903.6739 | 2213 | 1 | 38903.674 | 1892 | 1 | 1011.5 | 1077.5 | 135.1038 | 0.06105 | 115.5067 | 0.06105 | 1.351 | 0.0006105 | 1.1551 | 0.0006105 | 1.3504 | 1.1545 | 13.9149 | 33.3568 | 7663.5446
38903.6741 | 2136 | 1 | 38903.6741 | 1943 | 1 | 1022 | 1088 | 130.4029 | 0.06105 | 118.6203 | 0.06105 | 1.304 | 0.0006105 | 1.1862 | 0.0006105 | 1.3034 | 1.1856 | 18.0321 | 29.8164 | 8805.5105
38903.6742 | 2226 | 9 | 38903.6742 | 2029 | 5 | 1032.5 | 1098.5 | 135.8974 | 0.54945 | 123.8706 | 0.30525 | 1.359 | 0.0054945 | 1.2387 | 0.0030525 | 1.3535 | 1.2357 | 13.4999 | 24.7302 | 628.6908
38903.6743 | 2198 | 68 | 38903.6743 | 1879 | 5 | 1043.5 | 1109.5 | 134.188 | 4.1514 | 114.7131 | 0.30525 | 1.3419 | 0.041514 | 1.1471 | 0.0030525 | 1.3004 | 1.1441 | 16.6648 | 34.7821 | 96.5378
38903.6744 | 2415 | 2 | 38903.6745 | 2031 | 1 | 1054.5 | 1120.5 | 147.4359 | 0.1221 | 123.9927 | 0.06105 | 1.4744 | 0.001221 | 1.2399 | 0.0006105 | 1.4731 | 1.2393 | 4.3821 | 24.3815 | 1013.2364
38903.6746 | 1965 | 1 | 38903.6746 | 2318 | 2 | 1065.5 | 1131.5 | 119.9634 | 0.06105 | 141.514 | 0.1221 | 1.1996 | 0.0006105 | 1.4151 | 0.001221 | 1.199 | 1.4139 | 28.4432 | 8.765 | 4467.5371
38903.6747 | 2023 | 1 | 38903.6747 | 2209 | 1 | 1076 | 1142 | 123.5043 | 0.06105 | 134.8596 | 0.06105 | 1.235 | 0.0006105 | 1.3486 | 0.0006105 | 1.2344 | 1.348 | 24.6848 | 14.1283 | 6144.8347
38903.6748 | 2057 | 1 | 38903.6748 | 2213 | 1 | 1086.5 | 1152.5 | 125.58 | 0.06105 | 135.1038 | 0.06105 | 1.2558 | 0.0006105 | 1.351 | 0.0006105 | 1.2552 | 1.3504 | 22.6169 | 13.9239 | 5651.2409
38903.6749 | 2412 | 2 | 38903.675 | 2429 | 2 | 1097.5 | 1163.5 | 147.2527 | 0.1221 | 148.2906 | 0.1221 | 1.4725 | 0.001221 | 1.4829 | 0.001221 | 1.4713 | 1.4817 | 4.5966 | 3.8339 | 196.3943
38903.6751 | 2043 | 1 | 38903.6751 | 2084 | 1 | 1108.5 | 1174.5 | 124.7253 | 0.06105 | 127.2283 | 0.06105 | 1.2473 | 0.0006105 | 1.2723 | 0.0006105 | 1.2466 | 1.2717 | 23.4327 | 20.9926 | 8265.3443
38903.6752 | 2431 | 4 | 38903.6752 | 2251 | 2 | 1119.5 | 1185.5 | 148.4127 | 0.2442 | 137.4237 | 0.1221 | 1.4841 | 0.002442 | 1.3742 | 0.001221 | 1.4817 | 1.373 | 3.7329 | 12.2701 | 233.2811
38903.6753 | 2229 | 4 | 38903.6753 | 1939 | 12 | 1130 | 1196 | 136.0806 | 0.2442 | 118.3761 | 0.7326 | 1.3608 | 0.002442 | 1.1838 | 0.007326 | 1.3584 | 1.1764 | 13.1705 | 31.6675 | 1727.9532
38903.6754 | 2355 | 5 | 38903.6755 | 2207 | 4 | 1140.5 | 1206.5 | 143.7729 | 0.30525 | 134.7375 | 0.2442 | 1.4377 | 0.0030525 | 1.3474 | 0.002442 | 1.4347 | 1.3449 | 7.1415 | 14.5963 | 408.5555
38903.6756 | 2410 | 6 | 38903.6756 | 1967 | 3 | 1151.5 | 1217.5 | 147.1306 | 0.3663 | 120.0855 | 0.18315 | 1.4713 | 0.003663 | 1.2009 | 0.0018315 | 1.4676 | 1.199 | 4.6312 | 29.1372 | 392.5206
38903.6757 | 2155 | 3 | 38903.6757 | 2406 | 4 | 1162.5 | 1228.5 | 131.5629 | 0.18315 | 146.8864 | 0.2442 | 1.3156 | 0.0018315 | 1.4689 | 0.002442 | 1.3138 | 1.4664 | 17.4856 | 4.8077 | 554.0934
38903.6758 | 2368 | 1 | 38903.6758 | 2091 | 0 | 1173.5 | 1239.5 | 144.5665 | 0.06105 | 127.6557 | 0 | 1.4457 | 0.0006105 | 1.2766 | 0 | 1.4451 | 1.2766 | 6.451 | 20.5347 | 2578.9581
38903.6759 | 2075 | 0 | 38903.6759 | 2081 | 1 | 1184 | 1250 | 126.6789 | 0 | 127.0452 | 0.06105 | 1.2668 | 0 | 1.2705 | 0.0006105 | 1.2668 | 1.2698 | 21.4641 | 21.1721 | 20.1973
38903.6761 | 2441 | 1 | 38903.6761 | 2000 | 0 | 1194.5 | 1260.5 | 149.0232 | 0.06105 | 122.1001 | 0 | 1.4902 | 0.0006105 | 1.221 | 0 | 1.4896 | 1.221 | 3.2584 | 26.019 | 1618.303
38903.6762 | 2448 | 1 | 38903.6762 | 1999 | 0 | 1205.5 | 1271.5 | 149.4505 | 0.06105 | 122.0391 | 0 | 1.4945 | 0.0006105 | 1.2204 | 0 | 1.4939 | 1.2204 | 2.9625 | 26.082 | 1476.6069
38903.6763 | 2226 | 1 | 38903.6763 | 2168 | 0 | 1216.5 | 1282.5 | 135.8974 | 0.06105 | 132.3565 | 0 | 1.359 | 0.0006105 | 1.3236 | 0 | 1.3584 | 1.3236 | 13.2672 | 16.2537 | 4101.8118
38903.6764 | 2250 | 0 | 38903.6765 | 1896 | 1 | 1227.5 | 1293.5 | 137.3626 | 0 | 115.7509 | 0.06105 | 1.3736 | 0 | 1.1575 | 0.0006105 | 1.3736 | 1.1569 | 12.0169 | 33.0016 | 10.6433
38903.6766 | 2100 | 0 | 38903.6766 | 2233 | 1 | 1237.5 | 1303.5 | 128.2051 | 0 | 136.3248 | 0.06105 | 1.2821 | 0 | 1.3632 | 0.0006105 | 1.2821 | 1.3626 | 20.0181 | 12.9203 | 18.736
38903.6767 | 2421 | 1 | 38903.6767 | 2462 | 0 | 1248.5 | 1314.5 | 147.8022 | 0.06105 | 150.3053 | 0 | 1.478 | 0.0006105 | 1.5031 | 0 | 1.4774 | 1.5031 | 4.1794 | 2.3712 | 227.8793
38903.6768 | 2124 | 0 | 38903.6768 | 2403 | 1 | 1259.5 | 1325.5 | 129.6703 | 0 | 146.7033 | 0.06105 | 1.2967 | 0 | 1.467 | 0.0006105 | 1.2967 | 1.4664 | 18.662 | 4.9284 | 17.3653
38903.6769 | 2302 | 0 | 38903.677 | 2287 | 1 | 1270.5 | 1336.5 | 140.5372 | 0 | 139.6215 | 0.06105 | 1.4054 | 0 | 1.3962 | 0.0006105 | 1.4054 | 1.3956 | 9.4865 | 10.2528 | 8.0812
38903.6771 | 1966 | 0 | 38903.6771 | 2380 | 1 | 1281.5 | 1347.5 | 120.0244 | 0 | 145.2991 | 0.06105 | 1.2002 | 0 | 1.453 | 0.0006105 | 1.2002 | 1.4524 | 28.1984 | 5.9428 | 26.9981
38903.6772 | 2197 | 0 | 38903.6772 | 2410 | 1 | 1291.5 | 1357.5 | 134.127 | 0 | 147.1306 | 0.06105 | 1.3413 | 0 | 1.4713 | 0.0006105 | 1.3413 | 1.4707 | 14.7192 | 4.6235 | 13.3779
38903.6773 | 2100 | 1 | 38903.6773 | 2343 | 0 | 1302.5 | 1368.5 | 128.2051 | 0.06105 | 143.0403 | 0 | 1.2821 | 0.0006105 | 1.4304 | 0 | 1.2814 | 1.4304 | 20.1545 | 7.5706 | 2951.5242
38903.6774 | 2416 | 1 | 38903.6775 | 2379 | 0 | 1313.5 | 1379.5 | 147.4969 | 0.06105 | 145.2381 | 0 | 1.475 | 0.0006105 | 1.4524 | 0 | 1.4744 | 1.4524 | 4.3525 | 5.9428 | 579.9072
38903.6776 | 2296 | 0 | 38903.6776 | 1967 | 1 | 1324.5 | 1390.5 | 140.1709 | 0 | 120.0855 | 0.06105 | 1.4017 | 0 | 1.2009 | 0.0006105 | 1.4017 | 1.2002 | 9.7726 | 28.1984 | 8.3709
38903.6777 | 2208 | 0 | 38903.6777 | 2054 | 0 | 1335.5 | 1401.5 | 134.7985 | 0 | 125.3968 | 0 | 1.348 | 0 | 1.254 | 0 | 1.348 | 1.254 | 14.1476 | 22.7059 | 12.7997
38903.6778 | 2467 | 0 | 38903.6778 | 2359 | 0 | 1345.5 | 1411.5 | 150.6105 | 0 | 144.0171 | 0 | 1.5061 | 0 | 1.4402 | 0 | 1.5061 | 1.4402 | 2.1638 | 6.841 | 0.65766
38903.6779 | 2296 | 0 | 38903.678 | 2300 | 0 | 1356.5 | 1422.5 | 140.1709 | 0 | 140.4151 | 0 | 1.4017 | 0 | 1.4042 | 0 | 1.4017 | 1.4042 | 9.7726 | 9.5817 | 8.3709
38903.6781 | 2375 | 1 | 38903.6781 | 2286 | 0 | 1367.5 | 1433.5 | 144.9939 | 0.06105 | 139.5604 | 0 | 1.4499 | 0.0006105 | 1.3956 | 0 | 1.4493 | 1.3956 | 6.1491 | 10.2528 | 1342.6461
38903.6782 | 1965 | 0 | 38903.6782 | 2026 | 0 | 1378.5 | 1444.5 | 119.9634 | 0 | 123.6874 | 0 | 1.1996 | 0 | 1.2369 | 0 | 1.1996 | 1.2369 | 28.2636 | 24.4018 | 27.064
38903.6783 | 1974 | 0 | 38903.6783 | 2011 | 0 | 1389 | 1455 | 120.5128 | 0 | 122.7717 | 0 | 1.2051 | 0 | 1.2277 | 0 | 1.2051 | 1.2277 | 27.6788 | 25.3297 | 26.4737
38903.6784 | 2395 | 1 | 38903.6784 | 2180 | 0 | 1399.5 | 1465.5 | 146.2149 | 0.06105 | 133.0891 | 0 | 1.4621 | 0.0006105 | 1.3309 | 0 | 1.4615 | 1.3309 | 5.2513 | 15.6138 | 1679.7651
38903.6786 | 2167 | 0 | 38903.6786 | 2397 | 0 | 1410.5 | 1476.5 | 132.2955 | 0 | 146.337 | 0 | 1.323 | 0 | 1.4634 | 0 | 1.323 | 1.4634 | 16.3073 | 5.1473 | 14.9844
38903.6787 | 2227 | 0 | 38903.6787 | 2066 | 0 | 1421.5 | 1487.5 | 135.9585 | 0 | 126.1294 | 0 | 1.3596 | 0 | 1.2613 | 0 | 1.3596 | 1.2613 | 13.1738 | 21.9932 | 11.8142
38903.6788 | 2459 | 1 | 38903.6788 | 2355 | 0 | 1432.5 | 1498.5 | 150.1221 | 0.06105 | 143.7729 | 0 | 1.5012 | 0.0006105 | 1.4377 | 0 | 1.5006 | 1.4377 | 2.5117 | 7.0225 | 396.196
38903.6789 | 2077 | 0 | 38903.679 | 2227 | 0 | 1443.5 | 1509.5 | 126.801 | 0 | 135.9585 | 0 | 1.268 | 0 | 1.3596 | 0 | 1.268 | 1.3596 | 21.3471 | 13.1738 | 20.0791
38903.6791 | 2443 | 1 | 38903.6791 | 2478 | 0 | 1453.5 | 1519.5 | 149.1453 | 0.06105 | 151.2821 | 0 | 1.4915 | 0.0006105 | 1.5128 | 0 | 1.4908 | 1.5128 | 3.2464 | 1.7103 | 128.4324
38903.6792 | 2175 | 0 | 38903.6792 | 2372 | 0 | 1464.5 | 1530.5 | 132.7839 | 0 | 144.8107 | 0 | 1.3278 | 0 | 1.4481 | 0 | 1.3278 | 1.4481 | 15.8795 | 6.2555 | 14.5517
38903.6793 | 2097 | 0 | 38903.6793 | 2307 | 0 | 1475.5 | 1541.5 | 128.022 | 0 | 140.8425 | 0 | 1.2802 | 0 | 1.4084 | 0 | 1.2802 | 1.4084 | 20.1898 | 9.2492 | 18.9096
38903.6794 | 2067 | 0 | 38903.6795 | 2062 | 0 | 1486.5 | 1552.5 | 126.1905 | 0 | 125.8852 | 0 | 1.2619 | 0 | 1.2589 | 0 | 1.2619 | 1.2589 | 21.9342 | 22.2299 | 20.6723
38903.6796 | 2166 | 0 | 38903.6796 | 2276 | 0 | 1497.5 | 1563.5 | 132.2344 | 0 | 138.9499 | 0 | 1.3223 | 0 | 1.3895 | 0 | 1.3223 | 1.3895 | 16.361 | 10.7373 | 15.0387
38903.6797 | 1944 | 0 | 38903.6797 | 2128 | 0 | 1507.5 | 1573.5 | 118.6813 | 0 | 129.9145 | 0 | 1.1868 | 0 | 1.2991 | 0 | 1.1868 | 1.2991 | 29.6492 | 18.4389 | 28.4624
38903.6798 | 2119 | 0 | 38903.6798 | 2019 | 0 | 1518.5 | 1584.5 | 129.3651 | 0 | 123.2601 | 0 | 1.2937 | 0 | 1.2326 | 0 | 1.2937 | 1.2326 | 18.942 | 24.8331 | 17.6483
38903.6799 | 2233 | 1 | 38903.68 | 2440 | 0 | 1529.5 | 1595.5 | 136.3248 | 0.06105 | 148.9621 | 0 | 1.3632 | 0.0006105 | 1.4896 | 0 | 1.3626 | 1.4896 | 13.053 | 3.2943 | 913.3236
38903.6801 | 2213 | 0 | 38903.6801 | 2480 | 1 | 1540.5 | 1606.5 | 135.1038 | 0 | 151.4042 | 0.06105 | 1.351 | 0 | 1.514 | 0.0006105 | 1.351 | 1.5134 | 13.8897 | 1.6692 | 12.5387
38903.6802 | 2027 | 0 | 38903.6802 | 2163 | 0 | 1551 | 1617 | 123.7485 | 0 | 132.0513 | 0 | 1.2375 | 0 | 1.3205 | 0 | 1.2375 | 1.3205 | 24.3404 | 16.5224 | 23.1029
38903.6803 | 2504 | 0 | 38903.6803 | 1945 | 0 | 1561.5 | 1627.5 | 152.8694 | 0 | 118.7424 | 0 | 1.5287 | 0 | 1.1874 | 0 | 1.5287 | 1.1874 | 0.65415 | 29.5825 | 0.87454
38903.6804 | 2069 | 0 | 38903.6805 | 2429 | 1 | 1572.5 | 1638.5 | 126.3126 | 0 | 148.2906 | 0.06105 | 1.2631 | 0 | 1.4829 | 0.0006105 | 1.2631 | 1.4823 | 21.8163 | 3.8048 | 20.5532
38903.6806 | 2055 | 0 | 38903.6806 | 2343 | 0 | 1583.5 | 1649.5 | 125.4579 | 0 | 143.0403 | 0 | 1.2546 | 0 | 1.4304 | 0 | 1.2546 | 1.4304 | 22.6462 | 7.5706 | 21.3916
38903.6807 | 2175 | 0 | 38903.6807 | 2320 | 0 | 1594.5 | 1660.5 | 132.7839 | 0 | 141.6361 | 0 | 1.3278 | 0 | 1.4164 | 0 | 1.3278 | 1.4164 | 15.8795 | 8.6371 | 14.5517
38903.6808 | 2497 | 1 | 38903.6808 | 2159 | 0 | 1605.5 | 1671.5 | 152.442 | 0.06105 | 131.8071 | 0 | 1.5244 | 0.0006105 | 1.3181 | 0 | 1.5238 | 1.3181 | 0.93895 | 16.7383 | 320.8915
38903.6809 | 2496 | 0 | 38903.6809 | 2184 | 0 | 1615.5 | 1681.5 | 152.381 | 0 | 133.3333 | 0 | 1.5238 | 0 | 1.3333 | 0 | 1.5238 | 1.3333 | 0.97676 | 15.402 | 0.54705
38903.6811 | 2446 | 0 | 38903.6811 | 2097 | 0 | 1626.5 | 1692.5 | 149.3284 | 0 | 128.022 | 0 | 1.4933 | 0 | 1.2802 | 0 | 1.4933 | 1.2802 | 3.0409 | 20.1898 | 1.5476
38903.6812 | 2366 | 1 | 38903.6812 | 2221 | 0 | 1637.5 | 1703.5 | 144.4444 | 0.06105 | 135.5922 | 0 | 1.4444 | 0.0006105 | 1.3559 | 0 | 1.4438 | 1.3559 | 6.5482 | 13.4795 | 1821.904
38903.6813 | 2376 | 0 | 38903.6813 | 2073 | 0 | 1648.5 | 1714.5 | 145.0549 | 0 | 126.5568 | 0 | 1.4505 | 0 | 1.2656 | 0 | 1.4505 | 1.2656 | 6.0766 | 21.5813 | 4.626
38903.6814 | 2468 | 1 | 38903.6814 | 1954 | 0 | 1659 | 1725 | 150.6716 | 0.06105 | 119.2918 | 0 | 1.5067 | 0.0006105 | 1.1929 | 0 | 1.5061 | 1.1929 | 2.1262 | 28.9857 | 1154.6118
38903.6816 | 2156 | 0 | 38903.6816 | 1920 | 0 | 1669.5 | 1735.5 | 131.6239 | 0 | 117.2161 | 0 | 1.3162 | 0 | 1.1722 | 0 | 1.3162 | 1.1722 | 16.9007 | 31.2698 | 15.5845
38903.6817 | 2341 | 0 | 38903.6817 | 2354 | 0 | 1680.5 | 1746.5 | 142.9182 | 0 | 143.7118 | 0 | 1.4292 | 0 | 1.4371 | 0 | 1.4292 | 1.4371 | 7.6625 | 7.068 | 6.2334
38903.6818 | 1930 | 0 | 38903.6818 | 2441 | 0 | 1691.5 | 1757.5 | 117.8266 | 0 | 149.0232 | 0 | 1.1783 | 0 | 1.4902 | 0 | 1.1783 | 1.4902 | 30.5896 | 3.2519 | 29.4114
38903.6819 | 2164 | 0 | 38903.682 | 2346 | 0 | 1702.5 | 1768.5 | 132.1123 | 0 | 143.2234 | 0 | 1.3211 | 0 | 1.4322 | 0 | 1.3211 | 1.4322 | 16.4686 | 7.4331 | 15.1475
38903.6821 | 2478 | 0 | 38903.6821 | 2369 | 0 | 1713 | 1779 | 151.2821 | 0 | 144.6276 | 0 | 1.5128 | 0 | 1.4463 | 0 | 1.5128 | 1.4463 | 1.7103 | 6.39 | 0.19743
38903.6822 | 2317 | 0 | 38903.6822 | 2318 | 0 | 1723.5 | 1789.5 | 141.453 | 0 | 141.514 | 0 | 1.4145 | 0 | 1.4151 | 0 | 1.4145 | 1.4151 | 8.7777 | 8.7308 | 7.3632
38903.6823 | 2387 | 1 | 38903.6823 | 2045 | 0 | 1734.5 | 1800.5 | 145.7265 | 0.06105 | 124.8474 | 0 | 1.4573 | 0.0006105 | 1.2485 | 0 | 1.4567 | 1.2485 | 5.6002 | 23.246 | 2496.8776
38903.6824 | 1911 | 0 | 38903.6825 | 2194 | 0 | 1745.5 | 1811.5 | 116.6667 | 0 | 133.9438 | 0 | 1.1667 | 0 | 1.3394 | 0 | 1.1667 | 1.3394 | 31.888 | 14.876 | 30.7214
38903.6826 | 2123 | 1 | 38903.6826 | 2081 | 0 | 1756.5 | 1822.5 | 129.6093 | 0.06105 | 127.0452 | 0 | 1.2961 | 0.0006105 | 1.2705 | 0 | 1.2955 | 1.2705 | 18.7686 | 21.1139 | 6910.1264
38903.6827 | 2006 | 0 | 38903.6827 | 2164 | 0 | 1767 | 1833 | 122.4664 | 0 | 132.1123 | 0 | 1.2247 | 0 | 1.3211 | 0 | 1.2247 | 1.3211 | 25.6421 | 16.4686 | 24.4174
38903.6828 | 1959 | 1 | 38903.6828 | 2347 | 2 | 1777.5 | 1843.5 | 119.5971 | 0.06105 | 143.2845 | 0.1221 | 1.196 | 0.0006105 | 1.4328 | 0.001221 | 1.1954 | 1.4316 | 28.8699 | 7.4155 | 3868.6254
38903.6829 | 2186 | 1 | 38903.683 | 2282 | 1 | 1788.5 | 1854.5 | 133.4554 | 0.06105 | 139.3162 | 0.06105 | 1.3346 | 0.0006105 | 1.3932 | 0.0006105 | 1.3339 | 1.3926 | 15.3706 | 10.4806 | 3162.559

## C2-3
Penlight Test 4 |  |  | 2006-07-05 | 15:54 |  | Vs = |  | 153.6862 |  | R = | 100
PVC | 3-C | Tray
300 C | 6.1 kW/m2 |  | Conductors | 2 & 3
Time-7 | N11 | N12 | Time-8 | N21 | N22 | Penlight Time | DAQ Time | V11 | V12 | V21 | V22 | I11 | I12 | I21 | I22 | Delta-I1 | Delta-I2 | R2-G | R3-G | R2-3
38903.6616 | 1 | 0 | 38903.6616 | 1 | 0 | -59.5 | 6.5 | 0.06105 | 0 | 0.06105 | 0 | 0.0006105 | 0 | 0.0006105 | 0 | 0.0006105 | 0.0006105 | 251638 | 251638 | 251637.9994
38903.6617 | 1 | 0 | 38903.6617 | 1 | 0 | -48.5 | 17.5 | 0.06105 | 0 | 0.06105 | 0 | 0.0006105 | 0 | 0.0006105 | 0 | 0.0006105 | 0.0006105 | 251638 | 251638 | 251637.9994
38903.6618 | 1 | 0 | 38903.6618 | 1 | 0 | -38.5 | 27.5 | 0.06105 | 0 | 0.06105 | 0 | 0.0006105 | 0 | 0.0006105 | 0 | 0.0006105 | 0.0006105 | 251638 | 251638 | 251637.9994
38903.6619 | 1 | 0 | 38903.6619 | 1 | 0 | -27.5 | 38.5 | 0.06105 | 0 | 0.06105 | 0 | 0.0006105 | 0 | 0.0006105 | 0 | 0.0006105 | 0.0006105 | 251638 | 251638 | 251637.9994
38903.662 | 1 | 0 | 38903.6621 | 1 | 0 | -16.5 | 49.5 | 0.06105 | 0 | 0.06105 | 0 | 0.0006105 | 0 | 0.0006105 | 0 | 0.0006105 | 0.0006105 | 251638 | 251638 | 251637.9994
38903.6622 | 1 | 0 | 38903.6622 | 1 | 0 | -5.5 | 60.5 | 0.06105 | 0 | 0.06105 | 0 | 0.0006105 | 0 | 0.0006105 | 0 | 0.0006105 | 0.0006105 | 251638 | 251638 | 251637.9994
38903.6623 | 1 | 0 | 38903.6623 | 1 | 0 | 5.5 | 71.5 | 0.06105 | 0 | 0.06105 | 0 | 0.0006105 | 0 | 0.0006105 | 0 | 0.0006105 | 0.0006105 | 251638 | 251638 | 251637.9994
38903.6624 | 1 | 0 | 38903.6624 | 1 | 0 | 15.5 | 81.5 | 0.06105 | 0 | 0.06105 | 0 | 0.0006105 | 0 | 0.0006105 | 0 | 0.0006105 | 0.0006105 | 251638 | 251638 | 251637.9994
38903.6625 | 1 | 0 | 38903.6626 | 1 | 0 | 26.5 | 92.5 | 0.06105 | 0 | 0.06105 | 0 | 0.0006105 | 0 | 0.0006105 | 0 | 0.0006105 | 0.0006105 | 251638 | 251638 | 251637.9994
38903.6627 | 1 | 0 | 38903.6627 | 1 | 0 | 37.5 | 103.5 | 0.06105 | 0 | 0.06105 | 0 | 0.0006105 | 0 | 0.0006105 | 0 | 0.0006105 | 0.0006105 | 251638 | 251638 | 251637.9994
38903.6628 | 1 | 0 | 38903.6628 | 2 | 0 | 48.5 | 114.5 | 0.06105 | 0 | 0.1221 | 0 | 0.0006105 | 0 | 0.001221 | 0 | 0.0006105 | 0.001221 | 251638 | 125769 | 251637.9994
38903.6629 | 1 | 0 | 38903.6629 | 1 | 0 | 59.5 | 125.5 | 0.06105 | 0 | 0.06105 | 0 | 0.0006105 | 0 | 0.0006105 | 0 | 0.0006105 | 0.0006105 | 251638 | 251638 | 251637.9994
38903.6631 | 1 | 0 | 38903.6631 | 1 | 0 | 70 | 136 | 0.06105 | 0 | 0.06105 | 0 | 0.0006105 | 0 | 0.0006105 | 0 | 0.0006105 | 0.0006105 | 251638 | 251638 | 251637.9994
38903.6632 | 1 | 0 | 38903.6632 | 1 | 0 | 80.5 | 146.5 | 0.06105 | 0 | 0.06105 | 0 | 0.0006105 | 0 | 0.0006105 | 0 | 0.0006105 | 0.0006105 | 251638 | 251638 | 251637.9994
38903.6633 | 1 | 0 | 38903.6633 | 1 | 0 | 91.5 | 157.5 | 0.06105 | 0 | 0.06105 | 0 | 0.0006105 | 0 | 0.0006105 | 0 | 0.0006105 | 0.0006105 | 251638 | 251638 | 251637.9994
38903.6634 | 1 | 0 | 38903.6634 | 1 | 0 | 102.5 | 168.5 | 0.06105 | 0 | 0.06105 | 0 | 0.0006105 | 0 | 0.0006105 | 0 | 0.0006105 | 0.0006105 | 251638 | 251638 | 251637.9994
38903.6636 | 1 | 0 | 38903.6636 | 1 | 0 | 113.5 | 179.5 | 0.06105 | 0 | 0.06105 | 0 | 0.0006105 | 0 | 0.0006105 | 0 | 0.0006105 | 0.0006105 | 251638 | 251638 | 251637.9994
38903.6637 | 1 | 0 | 38903.6637 | 1 | 0 | 124 | 190 | 0.06105 | 0 | 0.06105 | 0 | 0.0006105 | 0 | 0.0006105 | 0 | 0.0006105 | 0.0006105 | 251638 | 251638 | 251637.9994
38903.6638 | 1 | 0 | 38903.6638 | 1 | 0 | 134.5 | 200.5 | 0.06105 | 0 | 0.06105 | 0 | 0.0006105 | 0 | 0.0006105 | 0 | 0.0006105 | 0.0006105 | 251638 | 251638 | 251637.9994
38903.6639 | 1 | 0 | 38903.6639 | 1 | 0 | 145.5 | 211.5 | 0.06105 | 0 | 0.06105 | 0 | 0.0006105 | 0 | 0.0006105 | 0 | 0.0006105 | 0.0006105 | 251638 | 251638 | 251637.9994
38903.6641 | 1 | 0 | 38903.6641 | 1 | 0 | 156.5 | 222.5 | 0.06105 | 0 | 0.06105 | 0 | 0.0006105 | 0 | 0.0006105 | 0 | 0.0006105 | 0.0006105 | 251638 | 251638 | 251637.9994
38903.6642 | 1 | 0 | 38903.6642 | 1 | 0 | 167 | 233 | 0.06105 | 0 | 0.06105 | 0 | 0.0006105 | 0 | 0.0006105 | 0 | 0.0006105 | 0.0006105 | 251638 | 251638 | 251637.9994
38903.6643 | 1 | 0 | 38903.6643 | 1 | 0 | 177.5 | 243.5 | 0.06105 | 0 | 0.06105 | 0 | 0.0006105 | 0 | 0.0006105 | 0 | 0.0006105 | 0.0006105 | 251638 | 251638 | 251637.9994
38903.6644 | 1 | 0 | 38903.6644 | 1 | 0 | 188.5 | 254.5 | 0.06105 | 0 | 0.06105 | 0 | 0.0006105 | 0 | 0.0006105 | 0 | 0.0006105 | 0.0006105 | 251638 | 251638 | 251637.9994
38903.6645 | 1 | 0 | 38903.6646 | 1 | 0 | 199.5 | 265.5 | 0.06105 | 0 | 0.06105 | 0 | 0.0006105 | 0 | 0.0006105 | 0 | 0.0006105 | 0.0006105 | 251638 | 251638 | 251637.9994
38903.6647 | 1 | 0 | 38903.6647 | 1 | 0 | 210.5 | 276.5 | 0.06105 | 0 | 0.06105 | 0 | 0.0006105 | 0 | 0.0006105 | 0 | 0.0006105 | 0.0006105 | 251638 | 251638 | 251637.9994
38903.6648 | 1 | 0 | 38903.6648 | 1 | 0 | 221.5 | 287.5 | 0.06105 | 0 | 0.06105 | 0 | 0.0006105 | 0 | 0.0006105 | 0 | 0.0006105 | 0.0006105 | 251638 | 251638 | 251637.9994
38903.6649 | 1 | 0 | 38903.6649 | 1 | 0 | 231.5 | 297.5 | 0.06105 | 0 | 0.06105 | 0 | 0.0006105 | 0 | 0.0006105 | 0 | 0.0006105 | 0.0006105 | 251638 | 251638 | 251637.9994
38903.665 | 1 | 0 | 38903.6651 | 1 | 0 | 242.5 | 308.5 | 0.06105 | 0 | 0.06105 | 0 | 0.0006105 | 0 | 0.0006105 | 0 | 0.0006105 | 0.0006105 | 251638 | 251638 | 251637.9994
38903.6652 | 1 | 0 | 38903.6652 | 1 | 0 | 253.5 | 319.5 | 0.06105 | 0 | 0.06105 | 0 | 0.0006105 | 0 | 0.0006105 | 0 | 0.0006105 | 0.0006105 | 251638 | 251638 | 251637.9994
38903.6653 | 1 | 0 | 38903.6653 | 1 | 0 | 264.5 | 330.5 | 0.06105 | 0 | 0.06105 | 0 | 0.0006105 | 0 | 0.0006105 | 0 | 0.0006105 | 0.0006105 | 251638 | 251638 | 251637.9994
38903.6654 | 1 | 0 | 38903.6654 | 1 | 0 | 275.5 | 341.5 | 0.06105 | 0 | 0.06105 | 0 | 0.0006105 | 0 | 0.0006105 | 0 | 0.0006105 | 0.0006105 | 251638 | 251638 | 251637.9994
38903.6655 | 1 | 0 | 38903.6656 | 1 | 0 | 285.5 | 351.5 | 0.06105 | 0 | 0.06105 | 0 | 0.0006105 | 0 | 0.0006105 | 0 | 0.0006105 | 0.0006105 | 251638 | 251638 | 251637.9994
38903.6657 | 1 | 0 | 38903.6657 | 1 | 0 | 296.5 | 362.5 | 0.06105 | 0 | 0.06105 | 0 | 0.0006105 | 0 | 0.0006105 | 0 | 0.0006105 | 0.0006105 | 251638 | 251638 | 251637.9994
38903.6658 | 1 | 0 | 38903.6658 | 1 | 0 | 307.5 | 373.5 | 0.06105 | 0 | 0.06105 | 0 | 0.0006105 | 0 | 0.0006105 | 0 | 0.0006105 | 0.0006105 | 251638 | 251638 | 251637.9994
38903.6659 | 1 | 0 | 38903.6659 | 1 | 0 | 318.5 | 384.5 | 0.06105 | 0 | 0.06105 | 0 | 0.0006105 | 0 | 0.0006105 | 0 | 0.0006105 | 0.0006105 | 251638 | 251638 | 251637.9994
38903.6661 | 1 | 0 | 38903.6661 | 1 | 0 | 329.5 | 395.5 | 0.06105 | 0 | 0.06105 | 0 | 0.0006105 | 0 | 0.0006105 | 0 | 0.0006105 | 0.0006105 | 251638 | 251638 | 251637.9994
38903.6662 | 1 | 0 | 38903.6662 | 1 | 0 | 339.5 | 405.5 | 0.06105 | 0 | 0.06105 | 0 | 0.0006105 | 0 | 0.0006105 | 0 | 0.0006105 | 0.0006105 | 251638 | 251638 | 251637.9994
38903.6663 | 1 | 0 | 38903.6663 | 1 | 0 | 350.5 | 416.5 | 0.06105 | 0 | 0.06105 | 0 | 0.0006105 | 0 | 0.0006105 | 0 | 0.0006105 | 0.0006105 | 251638 | 251638 | 251637.9994
38903.6664 | 1 | 0 | 38903.6664 | 1 | 0 | 361.5 | 427.5 | 0.06105 | 0 | 0.06105 | 0 | 0.0006105 | 0 | 0.0006105 | 0 | 0.0006105 | 0.0006105 | 251638 | 251638 | 251637.9994
38903.6666 | 1 | 0 | 38903.6666 | 1 | 0 | 372.5 | 438.5 | 0.06105 | 0 | 0.06105 | 0 | 0.0006105 | 0 | 0.0006105 | 0 | 0.0006105 | 0.0006105 | 251638 | 251638 | 251637.9994
38903.6667 | 1 | 0 | 38903.6667 | 1 | 0 | 383 | 449 | 0.06105 | 0 | 0.06105 | 0 | 0.0006105 | 0 | 0.0006105 | 0 | 0.0006105 | 0.0006105 | 251638 | 251638 | 251637.9994
38903.6668 | 1 | 0 | 38903.6668 | 1 | 0 | 393.5 | 459.5 | 0.06105 | 0 | 0.06105 | 0 | 0.0006105 | 0 | 0.0006105 | 0 | 0.0006105 | 0.0006105 | 251638 | 251638 | 251637.9994
38903.6669 | 1 | 0 | 38903.6669 | 1 | 0 | 404.5 | 470.5 | 0.06105 | 0 | 0.06105 | 0 | 0.0006105 | 0 | 0.0006105 | 0 | 0.0006105 | 0.0006105 | 251638 | 251638 | 251637.9994
38903.667 | 1 | 0 | 38903.6671 | 1 | 0 | 415.5 | 481.5 | 0.06105 | 0 | 0.06105 | 0 | 0.0006105 | 0 | 0.0006105 | 0 | 0.0006105 | 0.0006105 | 251638 | 251638 | 251637.9994
38903.6672 | 1 | 0 | 38903.6672 | 1 | 0 | 426.5 | 492.5 | 0.06105 | 0 | 0.06105 | 0 | 0.0006105 | 0 | 0.0006105 | 0 | 0.0006105 | 0.0006105 | 251638 | 251638 | 251637.9994
38903.6673 | 1 | 0 | 38903.6673 | 1 | 0 | 437.5 | 503.5 | 0.06105 | 0 | 0.06105 | 0 | 0.0006105 | 0 | 0.0006105 | 0 | 0.0006105 | 0.0006105 | 251638 | 251638 | 251637.9994
38903.6674 | 1 | 0 | 38903.6674 | 1 | 0 | 447.5 | 513.5 | 0.06105 | 0 | 0.06105 | 0 | 0.0006105 | 0 | 0.0006105 | 0 | 0.0006105 | 0.0006105 | 251638 | 251638 | 251637.9994
38903.6675 | 1 | 0 | 38903.6676 | 1 | 0 | 458.5 | 524.5 | 0.06105 | 0 | 0.06105 | 0 | 0.0006105 | 0 | 0.0006105 | 0 | 0.0006105 | 0.0006105 | 251638 | 251638 | 251637.9994
38903.6677 | 1 | 0 | 38903.6677 | 1 | 0 | 469.5 | 535.5 | 0.06105 | 0 | 0.06105 | 0 | 0.0006105 | 0 | 0.0006105 | 0 | 0.0006105 | 0.0006105 | 251638 | 251638 | 251637.9994
38903.6678 | 1 | 0 | 38903.6678 | 1 | 0 | 480.5 | 546.5 | 0.06105 | 0 | 0.06105 | 0 | 0.0006105 | 0 | 0.0006105 | 0 | 0.0006105 | 0.0006105 | 251638 | 251638 | 251637.9994
38903.6679 | 1 | 0 | 38903.6679 | 1 | 0 | 491 | 557 | 0.06105 | 0 | 0.06105 | 0 | 0.0006105 | 0 | 0.0006105 | 0 | 0.0006105 | 0.0006105 | 251638 | 251638 | 251637.9994
38903.668 | 1 | 0 | 38903.6681 | 1 | 0 | 501.5 | 567.5 | 0.06105 | 0 | 0.06105 | 0 | 0.0006105 | 0 | 0.0006105 | 0 | 0.0006105 | 0.0006105 | 251638 | 251638 | 251637.9994
38903.6682 | 1 | 0 | 38903.6682 | 1 | 0 | 512.5 | 578.5 | 0.06105 | 0 | 0.06105 | 0 | 0.0006105 | 0 | 0.0006105 | 0 | 0.0006105 | 0.0006105 | 251638 | 251638 | 251637.9994
38903.6683 | 1 | 0 | 38903.6683 | 1 | 0 | 523.5 | 589.5 | 0.06105 | 0 | 0.06105 | 0 | 0.0006105 | 0 | 0.0006105 | 0 | 0.0006105 | 0.0006105 | 251638 | 251638 | 251637.9994
38903.6684 | 1 | 0 | 38903.6684 | 1 | 0 | 534.5 | 600.5 | 0.06105 | 0 | 0.06105 | 0 | 0.0006105 | 0 | 0.0006105 | 0 | 0.0006105 | 0.0006105 | 251638 | 251638 | 251637.9994
38903.6686 | 1 | 0 | 38903.6686 | 1 | 0 | 545.5 | 611.5 | 0.06105 | 0 | 0.06105 | 0 | 0.0006105 | 0 | 0.0006105 | 0 | 0.0006105 | 0.0006105 | 251638 | 251638 | 251637.9994
38903.6687 | 1 | 0 | 38903.6687 | 1 | 0 | 555.5 | 621.5 | 0.06105 | 0 | 0.06105 | 0 | 0.0006105 | 0 | 0.0006105 | 0 | 0.0006105 | 0.0006105 | 251638 | 251638 | 251637.9994
38903.6688 | 1 | 0 | 38903.6688 | 1 | 0 | 566.5 | 632.5 | 0.06105 | 0 | 0.06105 | 0 | 0.0006105 | 0 | 0.0006105 | 0 | 0.0006105 | 0.0006105 | 251638 | 251638 | 251637.9994
38903.6689 | 1 | 0 | 38903.6689 | 1 | 0 | 577.5 | 643.5 | 0.06105 | 0 | 0.06105 | 0 | 0.0006105 | 0 | 0.0006105 | 0 | 0.0006105 | 0.0006105 | 251638 | 251638 | 251637.9994
38903.6691 | 1 | 0 | 38903.6691 | 1 | 0 | 588.5 | 654.5 | 0.06105 | 0 | 0.06105 | 0 | 0.0006105 | 0 | 0.0006105 | 0 | 0.0006105 | 0.0006105 | 251638 | 251638 | 251637.9994
38903.6692 | 9 | 0 | 38903.6692 | 5 | 0 | 599.5 | 665.5 | 0.54945 | 0 | 0.30525 | 0 | 0.0054945 | 0 | 0.0030525 | 0 | 0.0054945 | 0.0030525 | 27870.8889 | 50247.6 | 27870.8834
38903.6693 | 9 | 0 | 38903.6693 | 6 | 0 | 609.5 | 675.5 | 0.54945 | 0 | 0.3663 | 0 | 0.0054945 | 0 | 0.003663 | 0 | 0.0054945 | 0.003663 | 27870.8889 | 41856.3333 | 27870.8834
38903.6694 | 10 | 0 | 38903.6694 | 6 | 0 | 620.5 | 686.5 | 0.6105 | 0 | 0.3663 | 0 | 0.006105 | 0 | 0.003663 | 0 | 0.006105 | 0.003663 | 25073.8 | 41856.3333 | 25073.7939
38903.6695 | 10 | 0 | 38903.6696 | 6 | 0 | 631.5 | 697.5 | 0.6105 | 0 | 0.3663 | 0 | 0.006105 | 0 | 0.003663 | 0 | 0.006105 | 0.003663 | 25073.8 | 41856.3333 | 25073.7939
38903.6697 | 9 | 0 | 38903.6697 | 6 | 0 | 642.5 | 708.5 | 0.54945 | 0 | 0.3663 | 0 | 0.0054945 | 0 | 0.003663 | 0 | 0.0054945 | 0.003663 | 27870.8889 | 41856.3333 | 27870.8834
38903.6698 | 10 | 0 | 38903.6698 | 6 | 0 | 653 | 719 | 0.6105 | 0 | 0.3663 | 0 | 0.006105 | 0 | 0.003663 | 0 | 0.006105 | 0.003663 | 25073.8 | 41856.3333 | 25073.7939
38903.6699 | 10 | 0 | 38903.6699 | 7 | 0 | 663.5 | 729.5 | 0.6105 | 0 | 0.42735 | 0 | 0.006105 | 0 | 0.0042735 | 0 | 0.006105 | 0.0042735 | 25073.8 | 35862.5714 | 25073.7939
38903.67 | 10 | 0 | 38903.6701 | 6 | 0 | 674.5 | 740.5 | 0.6105 | 0 | 0.3663 | 0 | 0.006105 | 0 | 0.003663 | 0 | 0.006105 | 0.003663 | 25073.8 | 41856.3333 | 25073.7939
38903.6702 | 9 | 0 | 38903.6702 | 6 | 0 | 685.5 | 751.5 | 0.54945 | 0 | 0.3663 | 0 | 0.0054945 | 0 | 0.003663 | 0 | 0.0054945 | 0.003663 | 27870.8889 | 41856.3333 | 27870.8834
38903.6703 | 9 | 0 | 38903.6703 | 6 | 0 | 696.5 | 762.5 | 0.54945 | 0 | 0.3663 | 0 | 0.0054945 | 0 | 0.003663 | 0 | 0.0054945 | 0.003663 | 27870.8889 | 41856.3333 | 27870.8834
38903.6704 | 9 | 0 | 38903.6704 | 7 | 0 | 707 | 773 | 0.54945 | 0 | 0.42735 | 0 | 0.0054945 | 0 | 0.0042735 | 0 | 0.0054945 | 0.0042735 | 27870.8889 | 35862.5714 | 27870.8834
38903.6705 | 10 | 0 | 38903.6706 | 6 | 0 | 717.5 | 783.5 | 0.6105 | 0 | 0.3663 | 0 | 0.006105 | 0 | 0.003663 | 0 | 0.006105 | 0.003663 | 25073.8 | 41856.3333 | 25073.7939
38903.6707 | 9 | 0 | 38903.6707 | 6 | 0 | 728.5 | 794.5 | 0.54945 | 0 | 0.3663 | 0 | 0.0054945 | 0 | 0.003663 | 0 | 0.0054945 | 0.003663 | 27870.8889 | 41856.3333 | 27870.8834
38903.6708 | 8 | 0 | 38903.6708 | 5 | 0 | 739.5 | 805.5 | 0.4884 | 0 | 0.30525 | 0 | 0.004884 | 0 | 0.0030525 | 0 | 0.004884 | 0.0030525 | 31367.25 | 50247.6 | 31367.2451
38903.6709 | 9 | 0 | 38903.6709 | 6 | 0 | 750.5 | 816.5 | 0.54945 | 0 | 0.3663 | 0 | 0.0054945 | 0 | 0.003663 | 0 | 0.0054945 | 0.003663 | 27870.8889 | 41856.3333 | 27870.8834
38903.6711 | 10 | 0 | 38903.6711 | 6 | 0 | 761 | 827 | 0.6105 | 0 | 0.3663 | 0 | 0.006105 | 0 | 0.003663 | 0 | 0.006105 | 0.003663 | 25073.8 | 41856.3333 | 25073.7939
38903.6712 | 9 | 0 | 38903.6712 | 6 | 0 | 771.5 | 837.5 | 0.54945 | 0 | 0.3663 | 0 | 0.0054945 | 0 | 0.003663 | 0 | 0.0054945 | 0.003663 | 27870.8889 | 41856.3333 | 27870.8834
38903.6713 | 9 | 0 | 38903.6713 | 6 | 0 | 782.5 | 848.5 | 0.54945 | 0 | 0.3663 | 0 | 0.0054945 | 0 | 0.003663 | 0 | 0.0054945 | 0.003663 | 27870.8889 | 41856.3333 | 27870.8834
38903.6714 | 10 | 0 | 38903.6714 | 6 | 0 | 793.5 | 859.5 | 0.6105 | 0 | 0.3663 | 0 | 0.006105 | 0 | 0.003663 | 0 | 0.006105 | 0.003663 | 25073.8 | 41856.3333 | 25073.7939
38903.6716 | 10 | 0 | 38903.6716 | 6 | 0 | 804.5 | 870.5 | 0.6105 | 0 | 0.3663 | 0 | 0.006105 | 0 | 0.003663 | 0 | 0.006105 | 0.003663 | 25073.8 | 41856.3333 | 25073.7939
38903.6717 | 8 | 0 | 38903.6717 | 6 | 0 | 815 | 881 | 0.4884 | 0 | 0.3663 | 0 | 0.004884 | 0 | 0.003663 | 0 | 0.004884 | 0.003663 | 31367.25 | 41856.3333 | 31367.2451
38903.6718 | 9 | 0 | 38903.6718 | 5 | 0 | 825.5 | 891.5 | 0.54945 | 0 | 0.30525 | 0 | 0.0054945 | 0 | 0.0030525 | 0 | 0.0054945 | 0.0030525 | 27870.8889 | 50247.6 | 27870.8834
38903.6719 | 9 | 0 | 38903.6719 | 6 | 0 | 836.5 | 902.5 | 0.54945 | 0 | 0.3663 | 0 | 0.0054945 | 0 | 0.003663 | 0 | 0.0054945 | 0.003663 | 27870.8889 | 41856.3333 | 27870.8834
38903.672 | 9 | 0 | 38903.6721 | 6 | 0 | 847.5 | 913.5 | 0.54945 | 0 | 0.3663 | 0 | 0.0054945 | 0 | 0.003663 | 0 | 0.0054945 | 0.003663 | 27870.8889 | 41856.3333 | 27870.8834
38903.6722 | 9 | 0 | 38903.6722 | 5 | 0 | 858.5 | 924.5 | 0.54945 | 0 | 0.30525 | 0 | 0.0054945 | 0 | 0.0030525 | 0 | 0.0054945 | 0.0030525 | 27870.8889 | 50247.6 | 27870.8834
38903.6723 | 8 | 0 | 38903.6723 | 6 | 0 | 869 | 935 | 0.4884 | 0 | 0.3663 | 0 | 0.004884 | 0 | 0.003663 | 0 | 0.004884 | 0.003663 | 31367.25 | 41856.3333 | 31367.2451
38903.6724 | 9 | 0 | 38903.6724 | 6 | 0 | 879.5 | 945.5 | 0.54945 | 0 | 0.3663 | 0 | 0.0054945 | 0 | 0.003663 | 0 | 0.0054945 | 0.003663 | 27870.8889 | 41856.3333 | 27870.8834
38903.6725 | 9 | 0 | 38903.6726 | 6 | 0 | 890.5 | 956.5 | 0.54945 | 0 | 0.3663 | 0 | 0.0054945 | 0 | 0.003663 | 0 | 0.0054945 | 0.003663 | 27870.8889 | 41856.3333 | 27870.8834
38903.6727 | 9 | 0 | 38903.6727 | 6 | 0 | 901.5 | 967.5 | 0.54945 | 0 | 0.3663 | 0 | 0.0054945 | 0 | 0.003663 | 0 | 0.0054945 | 0.003663 | 27870.8889 | 41856.3333 | 27870.8834
38903.6728 | 9 | 0 | 38903.6728 | 42 | 1 | 912.5 | 978.5 | 0.54945 | 0 | 2.5641 | 0.06105 | 0.0054945 | 0 | 0.025641 | 0.0006105 | 0.0054945 | 0.025031 | 27870.8889 | 6039.9512 | 27870.8834
38903.6729 | 10 | 0 | 38903.6729 | 2087 | 0 | 923 | 989 | 0.6105 | 0 | 127.4115 | 0 | 0.006105 | 0 | 1.2741 | 0 | 0.006105 | 1.2741 | 25073.8 | 20.6219 | 25073.7939
38903.673 | 10 | 0 | 38903.6731 | 2245 | 0 | 933.5 | 999.5 | 0.6105 | 0 | 137.0574 | 0 | 0.006105 | 0 | 1.3706 | 0 | 0.006105 | 1.3706 | 25073.8 | 12.1327 | 25073.7939
38903.6732 | 9 | 0 | 38903.6732 | 2432 | 0 | 944.5 | 1010.5 | 0.54945 | 0 | 148.4737 | 0 | 0.0054945 | 0 | 1.4847 | 0 | 0.0054945 | 1.4847 | 27870.8889 | 3.5107 | 27870.8834
38903.6733 | 9 | 0 | 38903.6733 | 1887 | 0 | 955.5 | 1021.5 | 0.54945 | 0 | 115.2015 | 0 | 0.0054945 | 0 | 1.152 | 0 | 0.0054945 | 1.152 | 27870.8889 | 33.4065 | 27870.8834
38903.6734 | 9 | 0 | 38903.6734 | 2357 | 0 | 966.5 | 1032.5 | 0.54945 | 0 | 143.895 | 0 | 0.0054945 | 0 | 1.4389 | 0 | 0.0054945 | 1.4389 | 27870.8889 | 6.8044 | 27870.8834
38903.6736 | 9 | 0 | 38903.6736 | 1945 | 0 | 977 | 1043 | 0.54945 | 0 | 118.7424 | 0 | 0.0054945 | 0 | 1.1874 | 0 | 0.0054945 | 1.1874 | 27870.8889 | 29.4283 | 27870.8834
38903.6737 | 9 | 0 | 38903.6737 | 2456 | 0 | 987.5 | 1053.5 | 0.54945 | 0 | 149.9389 | 0 | 0.0054945 | 0 | 1.4994 | 0 | 0.0054945 | 1.4994 | 27870.8889 | 2.4992 | 27870.8834
38903.6738 | 905 | 26 | 38903.6738 | 2177 | 0 | 998.5 | 1064.5 | 55.2503 | 1.5873 | 132.906 | 0 | 0.5525 | 0.015873 | 1.3291 | 0 | 0.53663 | 1.3291 | 226.2325 | 15.6353 | 824.9909
38903.6739 | 1954 | 0 | 38903.6739 | 2352 | 1 | 1009.5 | 1075.5 | 119.2918 | 0 | 143.5897 | 0.06105 | 1.1929 | 0 | 1.4359 | 0.0006105 | 1.1929 | 1.4353 | 28.8321 | 7.077 | 27.6392
38903.6741 | 2414 | 1 | 38903.6741 | 2053 | 0 | 1020.5 | 1086.5 | 147.3748 | 0.06105 | 125.3358 | 0 | 1.4737 | 0.0006105 | 1.2534 | 0 | 1.4731 | 1.2534 | 4.2922 | 22.6196 | 1888.5994
38903.6742 | 1906 | 0 | 38903.6742 | 2125 | 1 | 1031 | 1097 | 116.3614 | 0 | 129.7314 | 0.06105 | 1.1636 | 0 | 1.2973 | 0.0006105 | 1.1636 | 1.2967 | 32.0766 | 18.5207 | 30.913
38903.6743 | 2266 | 28 | 38903.6743 | 1992 | 25 | 1041.5 | 1107.5 | 138.3394 | 1.7094 | 121.6117 | 1.5263 | 1.3834 | 0.017094 | 1.2161 | 0.015263 | 1.3663 | 1.2009 | 11.7219 | 29.958 | 183.9059
38903.6744 | 2427 | 2 | 38903.6744 | 2336 | 1 | 1052.5 | 1118.5 | 148.1685 | 0.1221 | 142.6129 | 0.06105 | 1.4817 | 0.001221 | 1.4261 | 0.0006105 | 1.4805 | 1.4255 | 3.7665 | 7.8572 | 321.9168
38903.6745 | 2223 | 2 | 38903.6746 | 1949 | 2 | 1063.5 | 1129.5 | 135.7143 | 0.1221 | 118.9866 | 0.1221 | 1.3571 | 0.001221 | 1.1899 | 0.001221 | 1.3559 | 1.1886 | 13.2951 | 29.4199 | 3323.2111
38903.6747 | 1967 | 1 | 38903.6747 | 2383 | 2 | 1074.5 | 1140.5 | 120.0855 | 0.06105 | 145.4823 | 0.1221 | 1.2009 | 0.0006105 | 1.4548 | 0.001221 | 1.2002 | 1.4536 | 28.2487 | 5.6607 | 2943.2557
38903.6748 | 1994 | 1 | 38903.6748 | 2321 | 1 | 1085 | 1151 | 121.7338 | 0.06105 | 141.6972 | 0.06105 | 1.2173 | 0.0006105 | 1.417 | 0.0006105 | 1.2167 | 1.4164 | 26.4173 | 8.4785 | 4082.8307
38903.6749 | 2073 | 1 | 38903.6749 | 2192 | 1 | 1095.5 | 1161.5 | 126.5568 | 0.06105 | 133.8217 | 0.06105 | 1.2656 | 0.0006105 | 1.3382 | 0.0006105 | 1.265 | 1.3376 | 21.5167 | 14.8823 | 5743.7242
38903.675 | 2065 | 2 | 38903.6751 | 2394 | 1 | 1106.5 | 1172.5 | 126.0684 | 0.1221 | 146.1538 | 0.06105 | 1.2607 | 0.001221 | 1.4615 | 0.0006105 | 1.2595 | 1.4609 | 22.3477 | 5.1655 | 1106.0904
38903.6752 | 2081 | 1 | 38903.6752 | 2422 | 1 | 1117.5 | 1183.5 | 127.0452 | 0.06105 | 147.8632 | 0.06105 | 1.2705 | 0.0006105 | 1.4786 | 0.0006105 | 1.2698 | 1.478 | 21.2385 | 3.9474 | 1653.3429
38903.6753 | 1882 | 6 | 38903.6753 | 2022 | 2 | 1128.5 | 1194.5 | 114.8962 | 0.3663 | 123.4432 | 0.1221 | 1.149 | 0.003663 | 1.2344 | 0.001221 | 1.1453 | 1.2332 | 34.3151 | 24.5947 | 2070.6372
38903.6754 | 2294 | 12 | 38903.6754 | 1981 | 5 | 1138.5 | 1204.5 | 140.0488 | 0.7326 | 120.9402 | 0.30525 | 1.4005 | 0.007326 | 1.2094 | 0.0030525 | 1.3932 | 1.2063 | 9.9772 | 27.8511 | 383.7252
38903.6755 | 2346 | 8 | 38903.6756 | 2133 | 6 | 1149.5 | 1215.5 | 143.2234 | 0.4884 | 130.2198 | 0.3663 | 1.4322 | 0.004884 | 1.3022 | 0.003663 | 1.4274 | 1.2985 | 7.4662 | 18.781 | 322.91
38903.6757 | 2404 | 5 | 38903.6757 | 1879 | 4 | 1160.5 | 1226.5 | 146.7643 | 0.30525 | 114.7131 | 0.2442 | 1.4676 | 0.0030525 | 1.1471 | 0.002442 | 1.4646 | 1.1447 | 4.7539 | 35.6466 | 569.6238
38903.6758 | 1970 | 0 | 38903.6758 | 2261 | 1 | 1171.5 | 1237.5 | 120.2686 | 0 | 138.0342 | 0.06105 | 1.2027 | 0 | 1.3803 | 0.0006105 | 1.2027 | 1.3797 | 27.7858 | 11.3885 | 26.5831
38903.6759 | 2364 | 1 | 38903.6759 | 2442 | 1 | 1182.5 | 1248.5 | 144.3223 | 0.06105 | 149.0842 | 0.06105 | 1.4432 | 0.0006105 | 1.4908 | 0.0006105 | 1.4426 | 1.4902 | 6.5805 | 3.1074 | 459.2387
38903.676 | 1942 | 1 | 38903.6761 | 2125 | 1 | 1192.5 | 1258.5 | 118.5592 | 0.06105 | 129.7314 | 0.06105 | 1.1856 | 0.0006105 | 1.2973 | 0.0006105 | 1.185 | 1.2967 | 29.7263 | 18.5029 | 8968.3164
38903.6762 | 2366 | 1 | 38903.6762 | 2216 | 1 | 1203.5 | 1269.5 | 144.4444 | 0.06105 | 135.2869 | 0.06105 | 1.4444 | 0.0006105 | 1.3529 | 0.0006105 | 1.4438 | 1.3523 | 6.4207 | 13.7027 | 1812.2772
38903.6763 | 1898 | 1 | 38903.6763 | 2006 | 0 | 1214.5 | 1280.5 | 115.873 | 0.06105 | 122.4664 | 0 | 1.1587 | 0.0006105 | 1.2247 | 0 | 1.1581 | 1.2247 | 32.7182 | 25.4925 | 12561.7572
38903.6764 | 2317 | 1 | 38903.6764 | 2120 | 0 | 1225.5 | 1291.5 | 141.453 | 0.06105 | 129.4261 | 0 | 1.4145 | 0.0006105 | 1.2943 | 0 | 1.4139 | 1.2943 | 8.672 | 18.7443 | 3147.3049
38903.6766 | 2417 | 1 | 38903.6766 | 2045 | 1 | 1236.5 | 1302.5 | 147.558 | 0.06105 | 124.8474 | 0.06105 | 1.4756 | 0.0006105 | 1.2485 | 0.0006105 | 1.475 | 1.2479 | 4.1622 | 23.3854 | 1883.5656
38903.6767 | 2288 | 1 | 38903.6767 | 2258 | 1 | 1246.5 | 1312.5 | 139.6825 | 0.06105 | 137.851 | 0.06105 | 1.3968 | 0.0006105 | 1.3785 | 0.0006105 | 1.3962 | 1.3779 | 10.0679 | 11.543 | 2363.3931
38903.6768 | 2352 | 1 | 38903.6768 | 1969 | 0 | 1257.5 | 1323.5 | 143.5897 | 0.06105 | 120.2076 | 0 | 1.4359 | 0.0006105 | 1.2021 | 0 | 1.4353 | 1.2021 | 7.0452 | 27.8507 | 3580.8144
38903.6769 | 2152 | 0 | 38903.6769 | 2258 | 1 | 1268.5 | 1334.5 | 131.3797 | 0 | 137.851 | 0.06105 | 1.3138 | 0 | 1.3785 | 0.0006105 | 1.3138 | 1.3779 | 16.9786 | 11.5366 | 15.6648
38903.677 | 2226 | 0 | 38903.6771 | 2452 | 1 | 1279.5 | 1345.5 | 135.8974 | 0 | 149.6947 | 0.06105 | 1.359 | 0 | 1.4969 | 0.0006105 | 1.359 | 1.4963 | 13.0898 | 2.7083 | 11.7309
38903.6772 | 2263 | 0 | 38903.6772 | 1974 | 0 | 1290.5 | 1356.5 | 138.1563 | 0 | 120.5128 | 0 | 1.3816 | 0 | 1.2051 | 0 | 1.3816 | 1.2051 | 11.2408 | 27.5268 | 9.8593
38903.6773 | 2435 | 1 | 38903.6773 | 1909 | 0 | 1300.5 | 1366.5 | 148.6569 | 0.06105 | 116.5446 | 0 | 1.4866 | 0.0006105 | 1.1654 | 0 | 1.486 | 1.1654 | 3.3889 | 31.869 | 1966.7259
38903.6774 | 2055 | 0 | 38903.6774 | 2384 | 1 | 1311.5 | 1377.5 | 125.4579 | 0 | 145.5433 | 0.06105 | 1.2546 | 0 | 1.4554 | 0.0006105 | 1.2546 | 1.4548 | 22.5002 | 5.6391 | 21.2457
38903.6775 | 2231 | 1 | 38903.6776 | 2390 | 0 | 1322.5 | 1388.5 | 136.2027 | 0.06105 | 145.9096 | 0 | 1.362 | 0.0006105 | 1.4591 | 0 | 1.3614 | 1.4591 | 12.9511 | 5.3297 | 1444.0293
38903.6777 | 2425 | 0 | 38903.6777 | 2184 | 0 | 1333.5 | 1399.5 | 148.0464 | 0 | 133.3333 | 0 | 1.4805 | 0 | 1.3333 | 0 | 1.4805 | 1.3333 | 3.8095 | 15.2647 | 2.329
38903.6778 | 2030 | 0 | 38903.6778 | 2147 | 0 | 1344.5 | 1410.5 | 123.9316 | 0 | 131.0745 | 0 | 1.2393 | 0 | 1.3107 | 0 | 1.2393 | 1.3107 | 24.0089 | 17.251 | 22.7696
38903.6779 | 2465 | 0 | 38903.6779 | 1983 | 0 | 1354.5 | 1420.5 | 150.4884 | 0 | 121.0623 | 0 | 1.5049 | 0 | 1.2106 | 0 | 1.5049 | 1.2106 | 2.1249 | 26.9481 | 0.62007
38903.678 | 2015 | 0 | 38903.6781 | 2184 | 0 | 1365.5 | 1431.5 | 123.0159 | 0 | 133.3333 | 0 | 1.2302 | 0 | 1.3333 | 0 | 1.2302 | 1.3333 | 24.932 | 15.2647 | 23.7019
38903.6782 | 2006 | 0 | 38903.6782 | 2431 | 1 | 1376.5 | 1442.5 | 122.4664 | 0 | 148.4127 | 0.06105 | 1.2247 | 0 | 1.4841 | 0.0006105 | 1.2247 | 1.4835 | 25.4925 | 3.5959 | 24.2679
38903.6783 | 1983 | 0 | 38903.6783 | 2128 | 0 | 1387.5 | 1453.5 | 121.0623 | 0 | 129.9145 | 0 | 1.2106 | 0 | 1.2991 | 0 | 1.2106 | 1.2991 | 26.9481 | 18.2979 | 25.7374
38903.6784 | 1972 | 0 | 38903.6784 | 2248 | 0 | 1398 | 1464 | 120.3907 | 0 | 137.2405 | 0 | 1.2039 | 0 | 1.3724 | 0 | 1.2039 | 1.3724 | 27.6562 | 11.9831 | 26.4523
38903.6785 | 2111 | 0 | 38903.6786 | 2317 | 0 | 1408.5 | 1474.5 | 128.8767 | 0 | 141.453 | 0 | 1.2888 | 0 | 1.4145 | 0 | 1.2888 | 1.4145 | 19.2506 | 8.6483 | 17.9618
38903.6787 | 2326 | 1 | 38903.6787 | 8 | 0 | 1419.5 | 1485.5 | 142.0024 | 0.06105 | 0.4884 | 0 | 1.42 | 0.0006105 | 0.004884 | 0 | 1.4194 | 0.004884 | 8.2314 | 31367.25 | 18977.499
38903.6788 | 2459 | 0 | 38903.6788 | 1973 | 0 | 1430.5 | 1496.5 | 150.1221 | 0 | 120.4518 | 0 | 1.5012 | 0 | 1.2045 | 0 | 1.5012 | 1.2045 | 2.3741 | 27.5915 | 0.87291
38903.6789 | 2486 | 1 | 38903.6789 | 1994 | 0 | 1441.5 | 1507.5 | 151.7705 | 0.06105 | 121.7338 | 0 | 1.5177 | 0.0006105 | 1.2173 | 0 | 1.5171 | 1.2173 | 1.2647 | 26.2477 | 631.6204
38903.6791 | 2344 | 0 | 38903.6791 | 2028 | 0 | 1452.5 | 1518.5 | 143.1013 | 0 | 123.8095 | 0 | 1.431 | 0 | 1.2381 | 0 | 1.431 | 1.2381 | 7.3968 | 24.1312 | 5.9657
38903.6792 | 2486 | 0 | 38903.6792 | 1915 | 0 | 1462.5 | 1528.5 | 151.7705 | 0 | 116.9109 | 0 | 1.5177 | 0 | 1.1691 | 0 | 1.5177 | 1.1691 | 1.2623 | 31.4559 | 0.25544
38903.6793 | 2129 | 0 | 38903.6793 | 1968 | 0 | 1473.5 | 1539.5 | 129.9756 | 0 | 120.1465 | 0 | 1.2998 | 0 | 1.2015 | 0 | 1.2998 | 1.2015 | 18.2424 | 27.9157 | 16.9426
38903.6794 | 2273 | 0 | 38903.6794 | 2234 | 0 | 1484.5 | 1550.5 | 138.7668 | 0 | 136.3858 | 0 | 1.3877 | 0 | 1.3639 | 0 | 1.3877 | 1.3639 | 10.7514 | 12.6849 | 9.3638
38903.6795 | 2038 | 0 | 38903.6796 | 2161 | 0 | 1495.5 | 1561.5 | 124.42 | 0 | 131.9292 | 0 | 1.2442 | 0 | 1.3193 | 0 | 1.2442 | 1.3193 | 23.5221 | 16.4914 | 22.2779
38903.6797 | 1976 | 0 | 38903.6797 | 2408 | 0 | 1506.5 | 1572.5 | 120.6349 | 0 | 147.0085 | 0 | 1.2063 | 0 | 1.4701 | 0 | 1.2063 | 1.4701 | 27.3978 | 4.5424 | 26.1914
38903.6798 | 2456 | 0 | 38903.6798 | 1935 | 0 | 1516.5 | 1582.5 | 149.9389 | 0 | 118.1319 | 0 | 1.4994 | 0 | 1.1813 | 0 | 1.4994 | 1.1813 | 2.4992 | 30.0972 | 0.9998
38903.6799 | 2323 | 0 | 38903.6799 | 1997 | 0 | 1527.5 | 1593.5 | 141.8193 | 0 | 121.917 | 0 | 1.4182 | 0 | 1.2192 | 0 | 1.4182 | 1.2192 | 8.3676 | 26.0581 | 6.9494
38903.68 | 2280 | 0 | 38903.6801 | 2199 | 0 | 1538.5 | 1604.5 | 139.1941 | 0 | 134.2491 | 0 | 1.3919 | 0 | 1.3425 | 0 | 1.3919 | 1.3425 | 10.4114 | 14.4784 | 9.0195
38903.6802 | 2433 | 0 | 38903.6802 | 2313 | 0 | 1549.5 | 1615.5 | 148.5348 | 0 | 141.2088 | 0 | 1.4853 | 0 | 1.4121 | 0 | 1.4853 | 1.4121 | 3.4681 | 8.8361 | 1.9828
38903.6803 | 2347 | 0 | 38903.6803 | 2496 | 0 | 1560 | 1626 | 143.2845 | 0 | 152.381 | 0 | 1.4328 | 0 | 1.5238 | 0 | 1.4328 | 1.5238 | 7.2595 | 0.85657 | 5.8266
38903.6804 | 2473 | 0 | 38903.6804 | 2121 | 0 | 1570.5 | 1636.5 | 150.9768 | 0 | 129.4872 | 0 | 1.5098 | 0 | 1.2949 | 0 | 1.5098 | 1.2949 | 1.7946 | 18.6884 | 0.28481
38903.6805 | 2274 | 0 | 38903.6806 | 1937 | 0 | 1581.5 | 1647.5 | 138.8278 | 0 | 118.254 | 0 | 1.3883 | 0 | 1.1825 | 0 | 1.3883 | 1.1825 | 10.7027 | 29.9628 | 9.3144
38903.6807 | 2173 | 0 | 38903.6807 | 2501 | 0 | 1592.5 | 1658.5 | 132.6618 | 0 | 152.6862 | 0 | 1.3266 | 0 | 1.5269 | 0 | 1.3266 | 1.5269 | 15.8481 | 0.65494 | 14.5215
38903.6808 | 2023 | 0 | 38903.6808 | 2095 | 0 | 1603.5 | 1669.5 | 123.5043 | 0 | 127.8999 | 0 | 1.235 | 0 | 1.279 | 0 | 1.235 | 1.279 | 24.438 | 20.1613 | 23.2029
38903.6809 | 2488 | 0 | 38903.6809 | 2263 | 0 | 1614.5 | 1680.5 | 151.8926 | 0 | 138.1563 | 0 | 1.5189 | 0 | 1.3816 | 0 | 1.5189 | 1.3816 | 1.1809 | 11.2408 | 0.33806
38903.681 | 2461 | 0 | 38903.6811 | 2009 | 0 | 1624.5 | 1690.5 | 150.2442 | 0 | 122.6496 | 0 | 1.5024 | 0 | 1.2265 | 0 | 1.5024 | 1.2265 | 2.2909 | 25.3051 | 0.7885
38903.6812 | 2009 | 0 | 38903.6812 | 2157 | 1 | 1635.5 | 1701.5 | 122.6496 | 0 | 131.685 | 0.06105 | 1.2265 | 0 | 1.3168 | 0.0006105 | 1.2265 | 1.3162 | 25.3051 | 16.7616 | 24.0786
38903.6813 | 1943 | 0 | 38903.6813 | 2270 | 0 | 1646.5 | 1712.5 | 118.6203 | 0 | 138.5836 | 0 | 1.1862 | 0 | 1.3858 | 0 | 1.1862 | 1.3858 | 29.5615 | 10.8978 | 28.3753
38903.6814 | 2188 | 0 | 38903.6814 | 2354 | 1 | 1657.5 | 1723.5 | 133.5775 | 0 | 143.7118 | 0.06105 | 1.3358 | 0 | 1.4371 | 0.0006105 | 1.3358 | 1.4365 | 15.0539 | 6.986 | 13.7182
38903.6816 | 2485 | 0 | 38903.6816 | 1918 | 0 | 1668.5 | 1734.5 | 151.7094 | 0 | 117.094 | 0 | 1.5171 | 0 | 1.1709 | 0 | 1.5171 | 1.1709 | 1.303 | 31.2503 | 0.21408
38903.6817 | 2173 | 0 | 38903.6817 | 2021 | 0 | 1678.5 | 1744.5 | 132.6618 | 0 | 123.3822 | 0 | 1.3266 | 0 | 1.2338 | 0 | 1.3266 | 1.2338 | 15.8481 | 24.5611 | 14.5215
| 2048 | 0 | 38903.6818 | 2006 | 0 | 1690 | 1756 | 125.0305 | 0 | 122.4664 | 0 | 1.2503 | 0 | 1.2247 | 0 | 1.2503 | 1.2247 | 22.9189 | 25.4925 | 21.6686
38903.6819 | 1922 | 0 | 38903.6819 | 2394 | 0 | 1700.5 | 1766.5 | 117.3382 | 0 | 146.1538 | 0 | 1.1734 | 0 | 1.4615 | 0 | 1.1734 | 1.4615 | 30.9771 | 5.1537 | 29.8037
38903.682 | 2047 | 0 | 38903.6821 | 2235 | 0 | 1711.5 | 1777.5 | 124.9695 | 0 | 136.4469 | 0 | 1.2497 | 0 | 1.3645 | 0 | 1.2497 | 1.3645 | 22.979 | 12.6345 | 21.7293
38903.6822 | 2411 | 0 | 38903.6822 | 1943 | 1 | 1722.5 | 1788.5 | 147.1917 | 0 | 118.6203 | 0.06105 | 1.4719 | 0 | 1.1862 | 0.0006105 | 1.4719 | 1.1856 | 4.4123 | 29.6282 | 2.9404
38903.6823 | 2493 | 0 | 38903.6823 | 2275 | 0 | 1732.5 | 1798.5 | 152.1978 | 0 | 138.8889 | 0 | 1.522 | 0 | 1.3889 | 0 | 1.522 | 1.3889 | 0.97794 | 10.6541 | 0.54404
38903.6824 | 2264 | 0 | 38903.6824 | 2136 | 0 | 1743.5 | 1809.5 | 138.2173 | 0 | 130.4029 | 0 | 1.3822 | 0 | 1.304 | 0 | 1.3822 | 1.304 | 11.1917 | 17.8549 | 9.8095
38903.6825 | 2121 | 0 | 38903.6826 | 2299 | 0 | 1754.5 | 1820.5 | 129.4872 | 0 | 140.3541 | 0 | 1.2949 | 0 | 1.4035 | 0 | 1.2949 | 1.4035 | 18.6884 | 9.4989 | 17.3935
38903.6827 | 2042 | 0 | 38903.6827 | 2044 | 0 | 1765.5 | 1831.5 | 124.6642 | 0 | 124.7863 | 0 | 1.2466 | 0 | 1.2479 | 0 | 1.2466 | 1.2479 | 23.2801 | 23.1595 | 22.0335
38903.6828 | 2182 | 0 | 38903.6828 | 2289 | 0 | 1776 | 1842 | 133.2112 | 0 | 139.7436 | 0 | 1.3321 | 0 | 1.3974 | 0 | 1.3321 | 1.3974 | 15.3703 | 9.9773 | 14.0382
38903.6829 | 2078 | 1 | 38903.6829 | 2473 | 1 | 1786.5 | 1852.5 | 126.862 | 0.06105 | 150.9768 | 0.06105 | 1.2686 | 0.0006105 | 1.5098 | 0.0006105 | 1.268 | 1.5092 | 21.7364 | 1.7987 | 774.5626

## C1-4
Penlight Test 4 |  |  | 2006-07-05 | 15:54 |  | Vs = |  | 153.6252 |  | R = | 100
PVC | 3-C | Tray
300 C | 6.1 kW/m2 |  | Conductors | 1 & 4
Time-5 | N11 | N12 | Time-6 | N21 | N22 | Penlight Time | DAQ Time | V11 | V12 | V21 | V22 | I11 | I12 | I21 | I22 | Delta-I1 | Delta-I2 | R1-G | R4-G | R1-4
38903.6615 | 1 | 0 | 38903.6615 | 1 | 0 | -61.5 | 4.5 | 0.06105 | 0 | 0.06105 | 0 | 0.0006105 | 0 | 0.0006105 | 0 | 0.0006105 | 0.0006105 | 251538 | 251538 | 251537.9994
38903.6617 | 1 | 0 | 38903.6617 | 1 | 0 | -50.5 | 15.5 | 0.06105 | 0 | 0.06105 | 0 | 0.0006105 | 0 | 0.0006105 | 0 | 0.0006105 | 0.0006105 | 251538 | 251538 | 251537.9994
38903.6618 | 1 | 0 | 38903.6618 | 1 | 0 | -39.5 | 26.5 | 0.06105 | 0 | 0.06105 | 0 | 0.0006105 | 0 | 0.0006105 | 0 | 0.0006105 | 0.0006105 | 251538 | 251538 | 251537.9994
38903.6619 | 1 | 0 | 38903.6619 | 1 | 0 | -29.5 | 36.5 | 0.06105 | 0 | 0.06105 | 0 | 0.0006105 | 0 | 0.0006105 | 0 | 0.0006105 | 0.0006105 | 251538 | 251538 | 251537.9994
38903.662 | 1 | 0 | 38903.662 | 1 | 0 | -18.5 | 47.5 | 0.06105 | 0 | 0.06105 | 0 | 0.0006105 | 0 | 0.0006105 | 0 | 0.0006105 | 0.0006105 | 251538 | 251538 | 251537.9994
38903.6622 | 1 | 0 | 38903.6622 | 1 | 0 | -7.5 | 58.5 | 0.06105 | 0 | 0.06105 | 0 | 0.0006105 | 0 | 0.0006105 | 0 | 0.0006105 | 0.0006105 | 251538 | 251538 | 251537.9994
38903.6623 | 1 | 0 | 38903.6623 | 1 | 0 | 3.5 | 69.5 | 0.06105 | 0 | 0.06105 | 0 | 0.0006105 | 0 | 0.0006105 | 0 | 0.0006105 | 0.0006105 | 251538 | 251538 | 251537.9994
38903.6624 | 1 | 0 | 38903.6624 | 1 | 0 | 14.5 | 80.5 | 0.06105 | 0 | 0.06105 | 0 | 0.0006105 | 0 | 0.0006105 | 0 | 0.0006105 | 0.0006105 | 251538 | 251538 | 251537.9994
38903.6625 | 1 | 0 | 38903.6625 | 1 | 0 | 24.5 | 90.5 | 0.06105 | 0 | 0.06105 | 0 | 0.0006105 | 0 | 0.0006105 | 0 | 0.0006105 | 0.0006105 | 251538 | 251538 | 251537.9994
38903.6627 | 2 | 0 | 38903.6627 | 1 | 0 | 35.5 | 101.5 | 0.1221 | 0 | 0.06105 | 0 | 0.001221 | 0 | 0.0006105 | 0 | 0.001221 | 0.0006105 | 125719 | 251538 | 125718.9988
38903.6628 | 1 | 0 | 38903.6628 | 1 | 0 | 46.5 | 112.5 | 0.06105 | 0 | 0.06105 | 0 | 0.0006105 | 0 | 0.0006105 | 0 | 0.0006105 | 0.0006105 | 251538 | 251538 | 251537.9994
38903.6629 | 1 | 0 | 38903.6629 | 1 | 0 | 57.5 | 123.5 | 0.06105 | 0 | 0.06105 | 0 | 0.0006105 | 0 | 0.0006105 | 0 | 0.0006105 | 0.0006105 | 251538 | 251538 | 251537.9994
38903.663 | 1 | 0 | 38903.663 | 1 | 0 | 68.5 | 134.5 | 0.06105 | 0 | 0.06105 | 0 | 0.0006105 | 0 | 0.0006105 | 0 | 0.0006105 | 0.0006105 | 251538 | 251538 | 251537.9994
38903.6631 | 1 | 0 | 38903.6632 | 1 | 0 | 78.5 | 144.5 | 0.06105 | 0 | 0.06105 | 0 | 0.0006105 | 0 | 0.0006105 | 0 | 0.0006105 | 0.0006105 | 251538 | 251538 | 251537.9994
38903.6633 | 1 | 0 | 38903.6633 | 1 | 0 | 89.5 | 155.5 | 0.06105 | 0 | 0.06105 | 0 | 0.0006105 | 0 | 0.0006105 | 0 | 0.0006105 | 0.0006105 | 251538 | 251538 | 251537.9994
38903.6634 | 2 | 0 | 38903.6634 | 1 | 0 | 100.5 | 166.5 | 0.1221 | 0 | 0.06105 | 0 | 0.001221 | 0 | 0.0006105 | 0 | 0.001221 | 0.0006105 | 125719 | 251538 | 125718.9988
38903.6635 | 1 | 0 | 38903.6635 | 1 | 0 | 111.5 | 177.5 | 0.06105 | 0 | 0.06105 | 0 | 0.0006105 | 0 | 0.0006105 | 0 | 0.0006105 | 0.0006105 | 251538 | 251538 | 251537.9994
38903.6637 | 1 | 0 | 38903.6637 | 1 | 0 | 122.5 | 188.5 | 0.06105 | 0 | 0.06105 | 0 | 0.0006105 | 0 | 0.0006105 | 0 | 0.0006105 | 0.0006105 | 251538 | 251538 | 251537.9994
38903.6638 | 1 | 0 | 38903.6638 | 1 | 0 | 132.5 | 198.5 | 0.06105 | 0 | 0.06105 | 0 | 0.0006105 | 0 | 0.0006105 | 0 | 0.0006105 | 0.0006105 | 251538 | 251538 | 251537.9994
38903.6639 | 1 | 0 | 38903.6639 | 1 | 0 | 143.5 | 209.5 | 0.06105 | 0 | 0.06105 | 0 | 0.0006105 | 0 | 0.0006105 | 0 | 0.0006105 | 0.0006105 | 251538 | 251538 | 251537.9994
38903.664 | 1 | 0 | 38903.664 | 1 | 0 | 154.5 | 220.5 | 0.06105 | 0 | 0.06105 | 0 | 0.0006105 | 0 | 0.0006105 | 0 | 0.0006105 | 0.0006105 | 251538 | 251538 | 251537.9994
38903.6642 | 1 | 0 | 38903.6642 | 2 | 0 | 165.5 | 231.5 | 0.06105 | 0 | 0.1221 | 0 | 0.0006105 | 0 | 0.001221 | 0 | 0.0006105 | 0.001221 | 251538 | 125719 | 251537.9994
38903.6643 | 1 | 0 | 38903.6643 | 1 | 0 | 176 | 242 | 0.06105 | 0 | 0.06105 | 0 | 0.0006105 | 0 | 0.0006105 | 0 | 0.0006105 | 0.0006105 | 251538 | 251538 | 251537.9994
38903.6644 | 1 | 0 | 38903.6644 | 1 | 0 | 186.5 | 252.5 | 0.06105 | 0 | 0.06105 | 0 | 0.0006105 | 0 | 0.0006105 | 0 | 0.0006105 | 0.0006105 | 251538 | 251538 | 251537.9994
38903.6645 | 1 | 0 | 38903.6645 | 1 | 0 | 197.5 | 263.5 | 0.06105 | 0 | 0.06105 | 0 | 0.0006105 | 0 | 0.0006105 | 0 | 0.0006105 | 0.0006105 | 251538 | 251538 | 251537.9994
38903.6647 | 1 | 0 | 38903.6647 | 1 | 0 | 208.5 | 274.5 | 0.06105 | 0 | 0.06105 | 0 | 0.0006105 | 0 | 0.0006105 | 0 | 0.0006105 | 0.0006105 | 251538 | 251538 | 251537.9994
38903.6648 | 1 | 0 | 38903.6648 | 1 | 0 | 219.5 | 285.5 | 0.06105 | 0 | 0.06105 | 0 | 0.0006105 | 0 | 0.0006105 | 0 | 0.0006105 | 0.0006105 | 251538 | 251538 | 251537.9994
38903.6649 | 1 | 0 | 38903.6649 | 1 | 0 | 230 | 296 | 0.06105 | 0 | 0.06105 | 0 | 0.0006105 | 0 | 0.0006105 | 0 | 0.0006105 | 0.0006105 | 251538 | 251538 | 251537.9994
38903.665 | 1 | 0 | 38903.665 | 1 | 0 | 240.5 | 306.5 | 0.06105 | 0 | 0.06105 | 0 | 0.0006105 | 0 | 0.0006105 | 0 | 0.0006105 | 0.0006105 | 251538 | 251538 | 251537.9994
38903.6652 | 1 | 1 | 38903.6652 | 1 | 0 | 251.5 | 317.5 | 0.06105 | 0.06105 | 0.06105 | 0 | 0.0006105 | 0.0006105 | 0.0006105 | 0 | 0 | 0.0006105 | 632713654.44 | 251538 | 251338.0795
38903.6653 | 1 | 0 | 38903.6653 | 1 | 0 | 262.5 | 328.5 | 0.06105 | 0 | 0.06105 | 0 | 0.0006105 | 0 | 0.0006105 | 0 | 0.0006105 | 0.0006105 | 251538 | 251538 | 251537.9994
38903.6654 | 1 | 0 | 38903.6654 | 1 | 0 | 273.5 | 339.5 | 0.06105 | 0 | 0.06105 | 0 | 0.0006105 | 0 | 0.0006105 | 0 | 0.0006105 | 0.0006105 | 251538 | 251538 | 251537.9994
38903.6655 | 1 | 0 | 38903.6655 | 1 | 0 | 284.5 | 350.5 | 0.06105 | 0 | 0.06105 | 0 | 0.0006105 | 0 | 0.0006105 | 0 | 0.0006105 | 0.0006105 | 251538 | 251538 | 251537.9994
38903.6656 | 1 | 0 | 38903.6657 | 1 | 0 | 294.5 | 360.5 | 0.06105 | 0 | 0.06105 | 0 | 0.0006105 | 0 | 0.0006105 | 0 | 0.0006105 | 0.0006105 | 251538 | 251538 | 251537.9994
38903.6658 | 1 | 0 | 38903.6658 | 1 | 0 | 305.5 | 371.5 | 0.06105 | 0 | 0.06105 | 0 | 0.0006105 | 0 | 0.0006105 | 0 | 0.0006105 | 0.0006105 | 251538 | 251538 | 251537.9994
38903.6659 | 1 | 0 | 38903.6659 | 1 | 0 | 316.5 | 382.5 | 0.06105 | 0 | 0.06105 | 0 | 0.0006105 | 0 | 0.0006105 | 0 | 0.0006105 | 0.0006105 | 251538 | 251538 | 251537.9994
38903.666 | 1 | 0 | 38903.666 | 1 | 0 | 327.5 | 393.5 | 0.06105 | 0 | 0.06105 | 0 | 0.0006105 | 0 | 0.0006105 | 0 | 0.0006105 | 0.0006105 | 251538 | 251538 | 251537.9994
38903.6662 | 1 | 0 | 38903.6662 | 1 | 0 | 338.5 | 404.5 | 0.06105 | 0 | 0.06105 | 0 | 0.0006105 | 0 | 0.0006105 | 0 | 0.0006105 | 0.0006105 | 251538 | 251538 | 251537.9994
38903.6663 | 1 | 0 | 38903.6663 | 1 | 0 | 348.5 | 414.5 | 0.06105 | 0 | 0.06105 | 0 | 0.0006105 | 0 | 0.0006105 | 0 | 0.0006105 | 0.0006105 | 251538 | 251538 | 251537.9994
38903.6664 | 1 | 0 | 38903.6664 | 1 | 0 | 359.5 | 425.5 | 0.06105 | 0 | 0.06105 | 0 | 0.0006105 | 0 | 0.0006105 | 0 | 0.0006105 | 0.0006105 | 251538 | 251538 | 251537.9994
38903.6665 | 1 | 0 | 38903.6665 | 1 | 0 | 370.5 | 436.5 | 0.06105 | 0 | 0.06105 | 0 | 0.0006105 | 0 | 0.0006105 | 0 | 0.0006105 | 0.0006105 | 251538 | 251538 | 251537.9994
38903.6667 | 1 | 0 | 38903.6667 | 1 | 0 | 381.5 | 447.5 | 0.06105 | 0 | 0.06105 | 0 | 0.0006105 | 0 | 0.0006105 | 0 | 0.0006105 | 0.0006105 | 251538 | 251538 | 251537.9994
38903.6668 | 1 | 0 | 38903.6668 | 1 | 0 | 392 | 458 | 0.06105 | 0 | 0.06105 | 0 | 0.0006105 | 0 | 0.0006105 | 0 | 0.0006105 | 0.0006105 | 251538 | 251538 | 251537.9994
38903.6669 | 1 | 0 | 38903.6669 | 1 | 0 | 402.5 | 468.5 | 0.06105 | 0 | 0.06105 | 0 | 0.0006105 | 0 | 0.0006105 | 0 | 0.0006105 | 0.0006105 | 251538 | 251538 | 251537.9994
38903.667 | 1 | 0 | 38903.667 | 1 | 0 | 413.5 | 479.5 | 0.06105 | 0 | 0.06105 | 0 | 0.0006105 | 0 | 0.0006105 | 0 | 0.0006105 | 0.0006105 | 251538 | 251538 | 251537.9994
38903.6672 | 1 | 0 | 38903.6672 | 1 | 0 | 424.5 | 490.5 | 0.06105 | 0 | 0.06105 | 0 | 0.0006105 | 0 | 0.0006105 | 0 | 0.0006105 | 0.0006105 | 251538 | 251538 | 251537.9994
38903.6673 | 1 | 0 | 38903.6673 | 1 | 0 | 435.5 | 501.5 | 0.06105 | 0 | 0.06105 | 0 | 0.0006105 | 0 | 0.0006105 | 0 | 0.0006105 | 0.0006105 | 251538 | 251538 | 251537.9994
38903.6674 | 1 | 0 | 38903.6674 | 1 | 0 | 446.5 | 512.5 | 0.06105 | 0 | 0.06105 | 0 | 0.0006105 | 0 | 0.0006105 | 0 | 0.0006105 | 0.0006105 | 251538 | 251538 | 251537.9994
38903.6675 | 1 | 0 | 38903.6675 | 1 | 0 | 456.5 | 522.5 | 0.06105 | 0 | 0.06105 | 0 | 0.0006105 | 0 | 0.0006105 | 0 | 0.0006105 | 0.0006105 | 251538 | 251538 | 251537.9994
38903.6677 | 1 | 0 | 38903.6677 | 1 | 0 | 467.5 | 533.5 | 0.06105 | 0 | 0.06105 | 0 | 0.0006105 | 0 | 0.0006105 | 0 | 0.0006105 | 0.0006105 | 251538 | 251538 | 251537.9994
38903.6678 | 1 | 0 | 38903.6678 | 1 | 0 | 478.5 | 544.5 | 0.06105 | 0 | 0.06105 | 0 | 0.0006105 | 0 | 0.0006105 | 0 | 0.0006105 | 0.0006105 | 251538 | 251538 | 251537.9994
38903.6679 | 1 | 0 | 38903.6679 | 1 | 0 | 489.5 | 555.5 | 0.06105 | 0 | 0.06105 | 0 | 0.0006105 | 0 | 0.0006105 | 0 | 0.0006105 | 0.0006105 | 251538 | 251538 | 251537.9994
38903.668 | 1 | 0 | 38903.668 | 1 | 0 | 500 | 566 | 0.06105 | 0 | 0.06105 | 0 | 0.0006105 | 0 | 0.0006105 | 0 | 0.0006105 | 0.0006105 | 251538 | 251538 | 251537.9994
38903.6681 | 1 | 0 | 38903.6682 | 1 | 0 | 510.5 | 576.5 | 0.06105 | 0 | 0.06105 | 0 | 0.0006105 | 0 | 0.0006105 | 0 | 0.0006105 | 0.0006105 | 251538 | 251538 | 251537.9994
38903.6683 | 1 | 0 | 38903.6683 | 1 | 0 | 521.5 | 587.5 | 0.06105 | 0 | 0.06105 | 0 | 0.0006105 | 0 | 0.0006105 | 0 | 0.0006105 | 0.0006105 | 251538 | 251538 | 251537.9994
38903.6684 | 2 | 0 | 38903.6684 | 1 | 0 | 532.5 | 598.5 | 0.1221 | 0 | 0.06105 | 0 | 0.001221 | 0 | 0.0006105 | 0 | 0.001221 | 0.0006105 | 125719 | 251538 | 125718.9988
38903.6685 | 1 | 0 | 38903.6685 | 1 | 0 | 543.5 | 609.5 | 0.06105 | 0 | 0.06105 | 0 | 0.0006105 | 0 | 0.0006105 | 0 | 0.0006105 | 0.0006105 | 251538 | 251538 | 251537.9994
38903.6687 | 1 | 0 | 38903.6687 | 1 | 0 | 554.5 | 620.5 | 0.06105 | 0 | 0.06105 | 0 | 0.0006105 | 0 | 0.0006105 | 0 | 0.0006105 | 0.0006105 | 251538 | 251538 | 251537.9994
38903.6688 | 1 | 0 | 38903.6688 | 1 | 0 | 564.5 | 630.5 | 0.06105 | 0 | 0.06105 | 0 | 0.0006105 | 0 | 0.0006105 | 0 | 0.0006105 | 0.0006105 | 251538 | 251538 | 251537.9994
38903.6689 | 1 | 0 | 38903.6689 | 1 | 0 | 575.5 | 641.5 | 0.06105 | 0 | 0.06105 | 0 | 0.0006105 | 0 | 0.0006105 | 0 | 0.0006105 | 0.0006105 | 251538 | 251538 | 251537.9994
38903.669 | 1 | 0 | 38903.669 | 1 | 0 | 586.5 | 652.5 | 0.06105 | 0 | 0.06105 | 0 | 0.0006105 | 0 | 0.0006105 | 0 | 0.0006105 | 0.0006105 | 251538 | 251538 | 251537.9994
38903.6692 | 2 | 0 | 38903.6692 | 1746 | 0 | 597.5 | 663.5 | 0.1221 | 0 | 106.5934 | 0 | 0.001221 | 0 | 1.0659 | 0 | 0.001221 | 1.0659 | 125719 | 44.1226 | 125718.9988
38903.6693 | 3 | 0 | 38903.6693 | 2270 | 0 | 608.5 | 674.5 | 0.18315 | 0 | 138.5836 | 0 | 0.0018315 | 0 | 1.3858 | 0 | 0.0018315 | 1.3858 | 83779.3333 | 10.8537 | 83779.3315
38903.6694 | 4 | 0 | 38903.6694 | 2253 | 0 | 618.5 | 684.5 | 0.2442 | 0 | 137.5458 | 0 | 0.002442 | 0 | 1.3755 | 0 | 0.002442 | 1.3755 | 62809.5 | 11.6902 | 62809.4976
38903.6695 | 5 | 0 | 38903.6695 | 2192 | 0 | 629.5 | 695.5 | 0.30525 | 0 | 133.8217 | 0 | 0.0030525 | 0 | 1.3382 | 0 | 0.0030525 | 1.3382 | 50227.6 | 14.7984 | 50227.5969
38903.6697 | 5 | 0 | 38903.6697 | 2138 | 0 | 640.5 | 706.5 | 0.30525 | 0 | 130.525 | 0 | 0.0030525 | 0 | 1.3053 | 0 | 0.0030525 | 1.3053 | 50227.6 | 17.6978 | 50227.5969
38903.6698 | 5 | 0 | 38903.6698 | 2354 | 0 | 651.5 | 717.5 | 0.30525 | 0 | 143.7118 | 0 | 0.0030525 | 0 | 1.4371 | 0 | 0.0030525 | 1.4371 | 50227.6 | 6.898 | 50227.5969
38903.6699 | 4 | 0 | 38903.6699 | 2234 | 0 | 662 | 728 | 0.2442 | 0 | 136.3858 | 0 | 0.002442 | 0 | 1.3639 | 0 | 0.002442 | 1.3639 | 62809.5 | 12.6401 | 62809.4976
38903.67 | 5 | 0 | 38903.67 | 2199 | 0 | 672.5 | 738.5 | 0.30525 | 0 | 134.2491 | 0 | 0.0030525 | 0 | 1.3425 | 0 | 0.0030525 | 1.3425 | 50227.6 | 14.4329 | 50227.5969
38903.6702 | 4 | 0 | 38903.6702 | 1961 | 0 | 683.5 | 749.5 | 0.2442 | 0 | 119.7192 | 0 | 0.002442 | 0 | 1.1972 | 0 | 0.002442 | 1.1972 | 62809.5 | 28.3213 | 62809.4976
38903.6703 | 5 | 0 | 38903.6703 | 2076 | 0 | 694.5 | 760.5 | 0.30525 | 0 | 126.7399 | 0 | 0.0030525 | 0 | 1.2674 | 0 | 0.0030525 | 1.2674 | 50227.6 | 21.2129 | 50227.5969
38903.6704 | 5 | 0 | 38903.6704 | 2397 | 0 | 705.5 | 771.5 | 0.30525 | 0 | 146.337 | 0 | 0.0030525 | 0 | 1.4634 | 0 | 0.0030525 | 1.4634 | 50227.6 | 4.9804 | 50227.5969
38903.6705 | 4 | 0 | 38903.6705 | 2239 | 0 | 715.5 | 781.5 | 0.2442 | 0 | 136.6911 | 0 | 0.002442 | 0 | 1.3669 | 0 | 0.002442 | 1.3669 | 62809.5 | 12.3886 | 62809.4976
38903.6706 | 4 | 0 | 38903.6707 | 2404 | 0 | 726.5 | 792.5 | 0.2442 | 0 | 146.7643 | 0 | 0.002442 | 0 | 1.4676 | 0 | 0.002442 | 1.4676 | 62809.5 | 4.6747 | 62809.4976
38903.6708 | 5 | 0 | 38903.6708 | 2298 | 0 | 737.5 | 803.5 | 0.30525 | 0 | 140.293 | 0 | 0.0030525 | 0 | 1.4029 | 0 | 0.0030525 | 1.4029 | 50227.6 | 9.503 | 50227.5969
38903.6709 | 5 | 0 | 38903.6709 | 2324 | 0 | 748.5 | 814.5 | 0.30525 | 0 | 141.8803 | 0 | 0.0030525 | 0 | 1.4188 | 0 | 0.0030525 | 1.4188 | 50227.6 | 8.278 | 50227.5969
38903.671 | 5 | 0 | 38903.671 | 1921 | 0 | 759.5 | 825.5 | 0.30525 | 0 | 117.2772 | 0 | 0.0030525 | 0 | 1.1728 | 0 | 0.0030525 | 1.1728 | 50227.6 | 30.9932 | 50227.5969
38903.6712 | 4 | 0 | 38903.6712 | 2052 | 0 | 770 | 836 | 0.2442 | 0 | 125.2747 | 0 | 0.002442 | 0 | 1.2527 | 0 | 0.002442 | 1.2527 | 62809.5 | 22.6306 | 62809.4976
38903.6713 | 5 | 0 | 38903.6713 | 1936 | 0 | 780.5 | 846.5 | 0.30525 | 0 | 118.1929 | 0 | 0.0030525 | 0 | 1.1819 | 0 | 0.0030525 | 1.1819 | 50227.6 | 29.9783 | 50227.5969
38903.6714 | 5 | 0 | 38903.6714 | 2057 | 0 | 791.5 | 857.5 | 0.30525 | 0 | 125.58 | 0 | 0.0030525 | 0 | 1.2558 | 0 | 0.0030525 | 1.2558 | 50227.6 | 22.3325 | 50227.5969
38903.6715 | 5 | 0 | 38903.6715 | 2419 | 0 | 802.5 | 868.5 | 0.30525 | 0 | 147.6801 | 0 | 0.0030525 | 0 | 1.4768 | 0 | 0.0030525 | 1.4768 | 50227.6 | 4.0256 | 50227.5969
38903.6717 | 5 | 0 | 38903.6717 | 2429 | 0 | 813.5 | 879.5 | 0.30525 | 0 | 148.2906 | 0 | 0.0030525 | 0 | 1.4829 | 0 | 0.0030525 | 1.4829 | 50227.6 | 3.5974 | 50227.5969
38903.6718 | 5 | 0 | 38903.6718 | 2018 | 0 | 823.5 | 889.5 | 0.30525 | 0 | 123.199 | 0 | 0.0030525 | 0 | 1.232 | 0 | 0.0030525 | 1.232 | 50227.6 | 24.6967 | 50227.5969
38903.6719 | 5 | 0 | 38903.6719 | 1943 | 0 | 834.5 | 900.5 | 0.30525 | 0 | 118.6203 | 0 | 0.0030525 | 0 | 1.1862 | 0 | 0.0030525 | 1.1862 | 50227.6 | 29.51 | 50227.5969
38903.672 | 5 | 0 | 38903.672 | 2228 | 0 | 845.5 | 911.5 | 0.30525 | 0 | 136.0195 | 0 | 0.0030525 | 0 | 1.3602 | 0 | 0.0030525 | 1.3602 | 50227.6 | 12.9434 | 50227.5969
38903.6722 | 5 | 0 | 38903.6722 | 2299 | 0 | 856.5 | 922.5 | 0.30525 | 0 | 140.3541 | 0 | 0.0030525 | 0 | 1.4035 | 0 | 0.0030525 | 1.4035 | 50227.6 | 9.4554 | 50227.5969
38903.6723 | 4 | 0 | 38903.6723 | 2101 | 0 | 867.5 | 933.5 | 0.2442 | 0 | 128.2662 | 0 | 0.002442 | 0 | 1.2827 | 0 | 0.002442 | 1.2827 | 62809.5 | 19.7706 | 62809.4976
38903.6724 | 4 | 0 | 38903.6724 | 2362 | 0 | 878 | 944 | 0.2442 | 0 | 144.2002 | 0 | 0.002442 | 0 | 1.442 | 0 | 0.002442 | 1.442 | 62809.5 | 6.536 | 62809.4976
38903.6725 | 4 | 0 | 38903.6725 | 2174 | 0 | 888.5 | 954.5 | 0.2442 | 0 | 132.7228 | 0 | 0.002442 | 0 | 1.3272 | 0 | 0.002442 | 1.3272 | 62809.5 | 15.7489 | 62809.4976
38903.6727 | 5 | 0 | 38903.6727 | 1905 | 0 | 899.5 | 965.5 | 0.30525 | 0 | 116.3004 | 0 | 0.0030525 | 0 | 1.163 | 0 | 0.0030525 | 1.163 | 50227.6 | 32.0934 | 50227.5969
38903.6728 | 5 | 0 | 38903.6728 | 2454 | 0 | 910.5 | 976.5 | 0.30525 | 0 | 149.8168 | 0 | 0.0030525 | 0 | 1.4982 | 0 | 0.0030525 | 1.4982 | 50227.6 | 2.542 | 50227.5969
38903.6729 | 2214 | 1 | 38903.6729 | 1964 | 1 | 921.5 | 987.5 | 135.1648 | 0.06105 | 119.9023 | 0.06105 | 1.3516 | 0.0006105 | 1.199 | 0.0006105 | 1.351 | 1.1984 | 13.6857 | 28.2447 | 6637.6169
38903.673 | 2061 | 0 | 38903.673 | 2156 | 1 | 932 | 998 | 125.8242 | 0 | 131.6239 | 0.06105 | 1.2582 | 0 | 1.3162 | 0.0006105 | 1.2582 | 1.3156 | 22.0951 | 16.7694 | 20.8369
38903.6731 | 2437 | 1 | 38903.6732 | 2106 | 0 | 942.5 | 1008.5 | 148.779 | 0.06105 | 128.5714 | 0 | 1.4878 | 0.0006105 | 1.2857 | 0 | 1.4872 | 1.2857 | 3.2655 | 19.4862 | 1278.2483
38903.6733 | 2311 | 1 | 38903.6733 | 1887 | 1 | 953.5 | 1019.5 | 141.0867 | 0.06105 | 115.2015 | 0.06105 | 1.4109 | 0.0006105 | 1.152 | 0.0006105 | 1.4103 | 1.1514 | 8.9024 | 33.5711 | 5136.7864
38903.6734 | 2341 | 1 | 38903.6734 | 2095 | 0 | 964.5 | 1030.5 | 142.9182 | 0.06105 | 127.8999 | 0 | 1.4292 | 0.0006105 | 1.279 | 0 | 1.4286 | 1.279 | 7.5108 | 20.1136 | 2920.0774
38903.6735 | 2111 | 1 | 38903.6735 | 1985 | 0 | 975.5 | 1041.5 | 128.8767 | 0.06105 | 121.1844 | 0 | 1.2888 | 0.0006105 | 1.2118 | 0 | 1.2882 | 1.2118 | 19.2464 | 26.7698 | 8539.2287
38903.6737 | 2466 | 1 | 38903.6737 | 2006 | 0 | 986 | 1052 | 150.5495 | 0.06105 | 122.4664 | 0 | 1.5055 | 0.0006105 | 1.2247 | 0 | 1.5049 | 1.2247 | 2.0471 | 25.4427 | 1001.5405
38903.6738 | 2269 | 0 | 38903.6738 | 1962 | 0 | 996.5 | 1062.5 | 138.5226 | 0 | 119.7802 | 0 | 1.3852 | 0 | 1.1978 | 0 | 1.3852 | 1.1978 | 10.9026 | 28.2559 | 9.5174
38903.6739 | 2123 | 0 | 38903.6739 | 2191 | 0 | 1007.5 | 1073.5 | 129.6093 | 0 | 133.7607 | 0 | 1.2961 | 0 | 1.3376 | 0 | 1.2961 | 1.3376 | 18.5294 | 14.8508 | 17.2333
38903.674 | 2092 | 0 | 38903.674 | 2352 | 3 | 1018.5 | 1084.5 | 127.7167 | 0 | 143.5897 | 0.18315 | 1.2772 | 0 | 1.4359 | 0.0018315 | 1.2772 | 1.4341 | 20.2859 | 7.1256 | 19.0087
38903.6742 | 2371 | 2 | 38903.6742 | 2204 | 0 | 1029.5 | 1095.5 | 144.7497 | 0.1221 | 134.5543 | 0 | 1.4475 | 0.001221 | 1.3455 | 0 | 1.4463 | 1.3455 | 6.1735 | 14.1733 | 889.9499
38903.6743 | 1978 | 1 | 38903.6743 | 1871 | 139 | 1040 | 1106 | 120.757 | 0.06105 | 114.2247 | 8.486 | 1.2076 | 0.0006105 | 1.1422 | 0.08486 | 1.207 | 1.0574 | 27.2583 | 52.8107 | 18571.6123
38903.6744 | 2346 | 3 | 38903.6744 | 2106 | 1 | 1050.5 | 1116.5 | 143.2234 | 0.18315 | 128.5714 | 0.06105 | 1.4322 | 0.0018315 | 1.2857 | 0.0006105 | 1.4304 | 1.2851 | 7.3196 | 19.6228 | 915.2297
38903.6745 | 1954 | 1 | 38903.6745 | 2026 | 2 | 1061.5 | 1127.5 | 119.2918 | 0.06105 | 123.6874 | 0.1221 | 1.1929 | 0.0006105 | 1.2369 | 0.001221 | 1.1923 | 1.2357 | 28.8565 | 24.3115 | 10978.8677
38903.6747 | 2125 | 2 | 38903.6747 | 2441 | 3 | 1072.5 | 1138.5 | 129.7314 | 0.1221 | 149.0232 | 0.18315 | 1.2973 | 0.001221 | 1.4902 | 0.0018315 | 1.2961 | 1.4884 | 19.0107 | 3.112 | 587.5935
38903.6748 | 1994 | 1 | 38903.6748 | 2041 | 2 | 1083.5 | 1149.5 | 121.7338 | 0.06105 | 124.6032 | 0.1221 | 1.2173 | 0.0006105 | 1.246 | 0.001221 | 1.2167 | 1.2448 | 26.2671 | 23.4018 | 9887.3862
38903.6749 | 2228 | 1 | 38903.6749 | 2344 | 2 | 1094 | 1160 | 136.0195 | 0.06105 | 143.1013 | 0.1221 | 1.3602 | 0.0006105 | 1.431 | 0.001221 | 1.3596 | 1.4298 | 13.0282 | 7.4089 | 1982.3127
38903.675 | 2169 | 1 | 38903.675 | 2375 | 1 | 1104.5 | 1170.5 | 132.4176 | 0.06105 | 144.9939 | 0.06105 | 1.3242 | 0.0006105 | 1.4499 | 0.0006105 | 1.3236 | 1.4493 | 16.1478 | 5.9709 | 1951.676
38903.6752 | 1964 | 1 | 38903.6752 | 2240 | 1 | 1115.5 | 1181.5 | 119.9023 | 0.06105 | 136.7521 | 0.06105 | 1.199 | 0.0006105 | 1.3675 | 0.0006105 | 1.1984 | 1.3669 | 28.256 | 12.3634 | 6066.8812
38903.6753 | 2291 | 6 | 38903.6753 | 2424 | 5 | 1126.5 | 1192.5 | 139.8657 | 0.3663 | 147.9853 | 0.30525 | 1.3987 | 0.003663 | 1.4799 | 0.0030525 | 1.395 | 1.4768 | 10.5765 | 3.8951 | 137.077
38903.6754 | 1884 | 4 | 38903.6754 | 2208 | 2 | 1137.5 | 1203.5 | 115.0183 | 0.2442 | 134.7985 | 0.1221 | 1.1502 | 0.002442 | 1.348 | 0.001221 | 1.1477 | 1.3468 | 34.1557 | 14.0164 | 1931.2132
38903.6755 | 2383 | 9 | 38903.6755 | 2137 | 7 | 1147.5 | 1213.5 | 145.4823 | 0.54945 | 130.464 | 0.42735 | 1.4548 | 0.0054945 | 1.3046 | 0.0042735 | 1.4493 | 1.3004 | 5.7334 | 18.8943 | 219.6229
38903.6756 | 1930 | 3 | 38903.6757 | 2025 | 3 | 1158.5 | 1224.5 | 117.8266 | 0.18315 | 123.6264 | 0.18315 | 1.1783 | 0.0018315 | 1.2363 | 0.0018315 | 1.1764 | 1.2344 | 30.6249 | 24.42 | 3816.6785
38903.6758 | 1963 | 0 | 38903.6758 | 2163 | 0 | 1169.5 | 1235.5 | 119.8413 | 0 | 132.0513 | 0 | 1.1984 | 0 | 1.3205 | 0 | 1.1984 | 1.3205 | 28.1905 | 16.3375 | 26.9921
| 2032 | 0 | 38903.6759 | 2139 | 0 | 1181 | 1247 | 124.0537 | 0 | 130.5861 | 0 | 1.2405 | 0 | 1.3059 | 0 | 1.2405 | 1.3059 | 23.8376 | 17.6428 | 22.5971
38903.676 | 2101 | 0 | 38903.676 | 2362 | 1 | 1191.5 | 1257.5 | 128.2662 | 0 | 144.2002 | 0.06105 | 1.2827 | 0 | 1.442 | 0.0006105 | 1.2827 | 1.4414 | 19.7706 | 6.5811 | 18.4879
38903.6761 | 2036 | 1 | 38903.6762 | 2269 | 1 | 1201.5 | 1267.5 | 124.2979 | 0.06105 | 138.5226 | 0.06105 | 1.243 | 0.0006105 | 1.3852 | 0.0006105 | 1.2424 | 1.3846 | 23.7125 | 10.9277 | 4722.4745
38903.6763 | 2451 | 1 | 38903.6763 | 2351 | 1 | 1212.5 | 1278.5 | 149.6337 | 0.06105 | 143.5287 | 0.06105 | 1.4963 | 0.0006105 | 1.4353 | 0.0006105 | 1.4957 | 1.4347 | 2.6839 | 7.1508 | 429.6467
38903.6764 | 1981 | 0 | 38903.6764 | 2293 | 0 | 1223.5 | 1289.5 | 120.9402 | 0 | 139.9878 | 0 | 1.2094 | 0 | 1.3999 | 0 | 1.2094 | 1.3999 | 27.0257 | 9.7418 | 25.8163
38903.6765 | 1967 | 0 | 38903.6765 | 2097 | 0 | 1234.5 | 1300.5 | 120.0855 | 0 | 128.022 | 0 | 1.2009 | 0 | 1.2802 | 0 | 1.2009 | 1.2802 | 27.9298 | 19.999 | 26.729
38903.6767 | 1952 | 0 | 38903.6767 | 2128 | 0 | 1245.5 | 1311.5 | 119.1697 | 0 | 129.9145 | 0 | 1.1917 | 0 | 1.2991 | 0 | 1.1917 | 1.2991 | 28.9129 | 18.2509 | 27.7212
38903.6768 | 2414 | 1 | 38903.6768 | 1956 | 0 | 1255.5 | 1321.5 | 147.3748 | 0.06105 | 119.4139 | 0 | 1.4737 | 0.0006105 | 1.1941 | 0 | 1.4731 | 1.1941 | 4.249 | 28.6493 | 2257.6608
38903.6769 | 1898 | 0 | 38903.6769 | 2145 | 0 | 1266.5 | 1332.5 | 115.873 | 0 | 130.9524 | 0 | 1.1587 | 0 | 1.3095 | 0 | 1.1587 | 1.3095 | 32.5806 | 17.3138 | 31.4219
38903.677 | 2431 | 1 | 38903.677 | 1904 | 0 | 1277.5 | 1343.5 | 148.4127 | 0.06105 | 116.2393 | 0 | 1.4841 | 0.0006105 | 1.1624 | 0 | 1.4835 | 1.1624 | 3.5181 | 32.1628 | 2053.4508
38903.6772 | 2466 | 1 | 38903.6772 | 2037 | 1 | 1288.5 | 1354.5 | 150.5495 | 0.06105 | 124.359 | 0.06105 | 1.5055 | 0.0006105 | 1.2436 | 0.0006105 | 1.5049 | 1.243 | 2.0473 | 24.1239 | 959.7185
38903.6773 | 2283 | 0 | 38903.6773 | 2011 | 1 | 1299.5 | 1365.5 | 139.3773 | 0 | 122.7717 | 0.06105 | 1.3938 | 0 | 1.2277 | 0.0006105 | 1.3938 | 1.2271 | 10.2225 | 25.193 | 8.8287
38903.6774 | 1968 | 0 | 38903.6774 | 2423 | 1 | 1309.5 | 1375.5 | 120.1465 | 0 | 147.9243 | 0.06105 | 1.2015 | 0 | 1.4792 | 0.0006105 | 1.2015 | 1.4786 | 27.8648 | 3.8968 | 26.6634
38903.6775 | 2138 | 0 | 38903.6775 | 2228 | 1 | 1320.5 | 1386.5 | 130.525 | 0 | 136.0195 | 0.06105 | 1.3053 | 0 | 1.3602 | 0.0006105 | 1.3053 | 1.3596 | 17.6978 | 12.9942 | 16.3926
38903.6777 | 2023 | 0 | 38903.6777 | 2183 | 0 | 1331.5 | 1397.5 | 123.5043 | 0 | 133.2723 | 0 | 1.235 | 0 | 1.3327 | 0 | 1.235 | 1.3327 | 24.3885 | 15.2716 | 23.1535
38903.6778 | 2021 | 0 | 38903.6778 | 2137 | 0 | 1342.5 | 1408.5 | 123.3822 | 0 | 130.464 | 0 | 1.2338 | 0 | 1.3046 | 0 | 1.2338 | 1.3046 | 24.5116 | 17.7529 | 23.2778
38903.6779 | 1975 | 0 | 38903.6779 | 2227 | 0 | 1353.5 | 1419.5 | 120.5739 | 0 | 135.9585 | 0 | 1.2057 | 0 | 1.3596 | 0 | 1.2057 | 1.3596 | 27.4116 | 12.9942 | 26.2059
38903.678 | 2361 | 1 | 38903.678 | 1912 | 0 | 1363.5 | 1429.5 | 144.1392 | 0.06105 | 116.7277 | 0 | 1.4414 | 0.0006105 | 1.1673 | 0 | 1.4408 | 1.1673 | 6.5927 | 31.6098 | 3707.8734
38903.6781 | 2083 | 0 | 38903.6782 | 2131 | 0 | 1374.5 | 1440.5 | 127.1673 | 0 | 130.0977 | 0 | 1.2717 | 0 | 1.301 | 0 | 1.2717 | 1.301 | 20.8056 | 18.0845 | 19.5339
38903.6783 | 2282 | 0 | 38903.6783 | 2448 | 0 | 1385.5 | 1451.5 | 139.3162 | 0 | 149.4505 | 0 | 1.3932 | 0 | 1.4945 | 0 | 1.3932 | 1.4945 | 10.2708 | 2.7933 | 8.8777
38903.6784 | 2094 | 0 | 38903.6784 | 2264 | 0 | 1396.5 | 1462.5 | 127.8388 | 0 | 138.2173 | 0 | 1.2784 | 0 | 1.3822 | 0 | 1.2784 | 1.3822 | 20.171 | 11.1475 | 18.8926
38903.6785 | 2468 | 1 | 38903.6785 | 1952 | 0 | 1407.5 | 1473.5 | 150.6716 | 0.06105 | 119.1697 | 0 | 1.5067 | 0.0006105 | 1.1917 | 0 | 1.5061 | 1.1917 | 1.9638 | 28.9129 | 1062.6505
38903.6786 | 2246 | 0 | 38903.6787 | 2437 | 1 | 1417.5 | 1483.5 | 137.1184 | 0 | 148.779 | 0.06105 | 1.3712 | 0 | 1.4878 | 0.0006105 | 1.3712 | 1.4872 | 12.0383 | 3.2997 | 10.6671
38903.6788 | 2305 | 1 | 38903.6788 | 2226 | 0 | 1428.5 | 1494.5 | 140.7204 | 0.06105 | 135.8974 | 0 | 1.4072 | 0.0006105 | 1.359 | 0 | 1.4066 | 1.359 | 9.2051 | 13.0449 | 2427.6995
38903.6789 | 2066 | 0 | 38903.6789 | 2169 | 0 | 1439.5 | 1505.5 | 126.1294 | 0 | 132.4176 | 0 | 1.2613 | 0 | 1.3242 | 0 | 1.2613 | 1.3242 | 21.7996 | 16.0157 | 20.5383
38903.679 | 2403 | 0 | 38903.679 | 1972 | 0 | 1450.5 | 1516.5 | 146.7033 | 0 | 120.3907 | 0 | 1.467 | 0 | 1.2039 | 0 | 1.467 | 1.2039 | 4.7183 | 27.6055 | 3.2512
38903.6792 | 2318 | 1 | 38903.6792 | 2185 | 0 | 1461.5 | 1527.5 | 141.514 | 0.06105 | 133.3944 | 0 | 1.4151 | 0.0006105 | 1.3339 | 0 | 1.4145 | 1.3339 | 8.5864 | 15.1661 | 2599.2809
38903.6793 | 2433 | 1 | 38903.6793 | 1998 | 0 | 1471.5 | 1537.5 | 148.5348 | 0.06105 | 121.978 | 0 | 1.4853 | 0.0006105 | 1.2198 | 0 | 1.4847 | 1.2198 | 3.4339 | 25.9449 | 1697.0467
38903.6794 | 2474 | 0 | 38903.6794 | 2034 | 0 | 1482.5 | 1548.5 | 151.0379 | 0 | 124.1758 | 0 | 1.5104 | 0 | 1.2418 | 0 | 1.5104 | 1.2418 | 1.713 | 23.7158 | 0.20264
38903.6795 | 2166 | 0 | 38903.6795 | 1982 | 0 | 1493.5 | 1559.5 | 132.2344 | 0 | 121.0012 | 0 | 1.3223 | 0 | 1.21 | 0 | 1.3223 | 1.21 | 16.1764 | 26.9617 | 14.854
38903.6797 | 2353 | 0 | 38903.6797 | 2324 | 0 | 1504.5 | 1570.5 | 143.6508 | 0 | 141.8803 | 0 | 1.4365 | 0 | 1.4188 | 0 | 1.4365 | 1.4188 | 6.9435 | 8.278 | 5.507
38903.6798 | 2384 | 0 | 38903.6798 | 2231 | 0 | 1515.5 | 1581.5 | 145.5433 | 0 | 136.2027 | 0 | 1.4554 | 0 | 1.362 | 0 | 1.4554 | 1.362 | 5.5529 | 12.7916 | 4.0974
38903.6799 | 2413 | 0 | 38903.6799 | 2180 | 0 | 1525.5 | 1591.5 | 147.3138 | 0 | 133.0891 | 0 | 1.4731 | 0 | 1.3309 | 0 | 1.4731 | 1.3309 | 4.2843 | 15.4303 | 2.8112
38903.68 | 2264 | 0 | 38903.68 | 2242 | 0 | 1536.5 | 1602.5 | 138.2173 | 0 | 136.8742 | 0 | 1.3822 | 0 | 1.3687 | 0 | 1.3822 | 1.3687 | 11.1475 | 12.2382 | 9.7654
38903.6802 | 2336 | 0 | 38903.6802 | 2158 | 0 | 1547.5 | 1613.5 | 142.6129 | 0 | 131.746 | 0 | 1.4261 | 0 | 1.3175 | 0 | 1.4261 | 1.3175 | 7.7217 | 16.607 | 6.2956
38903.6803 | 2168 | 0 | 38903.6803 | 2308 | 0 | 1558.5 | 1624.5 | 132.3565 | 0 | 140.9035 | 0 | 1.3236 | 0 | 1.409 | 0 | 1.3236 | 1.409 | 16.0692 | 9.0286 | 14.7456
38903.6804 | 1967 | 0 | 38903.6804 | 2358 | 0 | 1569 | 1635 | 120.0855 | 0 | 143.956 | 0 | 1.2009 | 0 | 1.4396 | 0 | 1.2009 | 1.4396 | 27.9298 | 6.7167 | 26.729
38903.6805 | 2101 | 0 | 38903.6805 | 2132 | 0 | 1579.5 | 1645.5 | 128.2662 | 0 | 130.1587 | 0 | 1.2827 | 0 | 1.3016 | 0 | 1.2827 | 1.3016 | 19.7706 | 18.0291 | 18.4879
38903.6806 | 2221 | 0 | 38903.6807 | 2034 | 0 | 1590.5 | 1656.5 | 135.5922 | 0 | 124.1758 | 0 | 1.3559 | 0 | 1.2418 | 0 | 1.3559 | 1.2418 | 13.2994 | 23.7158 | 11.9435
38903.6808 | 1966 | 0 | 38903.6808 | 2446 | 0 | 1601.5 | 1667.5 | 120.0244 | 0 | 149.3284 | 0 | 1.2002 | 0 | 1.4933 | 0 | 1.2002 | 1.4933 | 27.9949 | 2.8774 | 26.7947
38903.6809 | 2042 | 0 | 38903.6809 | 2402 | 1 | 1612.5 | 1678.5 | 124.6642 | 0 | 146.6422 | 0.06105 | 1.2466 | 0 | 1.4664 | 0.0006105 | 1.2466 | 1.4658 | 23.2311 | 4.8055 | 21.9845
38903.681 | 2500 | 0 | 38903.681 | 2442 | 0 | 1623.5 | 1689.5 | 152.6252 | 0 | 149.0842 | 0 | 1.5263 | 0 | 1.4908 | 0 | 1.5263 | 1.4908 | 0.6552 | 3.0459 | 0.87105
38903.6811 | 1959 | 0 | 38903.6812 | 2138 | 0 | 1633.5 | 1699.5 | 119.5971 | 0 | 130.525 | 0 | 1.196 | 0 | 1.3053 | 0 | 1.196 | 1.3053 | 28.4523 | 17.6978 | 27.2563
38903.6813 | 2098 | 0 | 38903.6813 | 2297 | 0 | 1644.5 | 1710.5 | 128.083 | 0 | 140.232 | 0 | 1.2808 | 0 | 1.4023 | 0 | 1.2808 | 1.4023 | 19.9418 | 9.5507 | 18.661
38903.6814 | 2496 | 0 | 38903.6814 | 2276 | 1 | 1655.5 | 1721.5 | 152.381 | 0 | 138.9499 | 0.06105 | 1.5238 | 0 | 1.3895 | 0.0006105 | 1.5238 | 1.3889 | 0.81651 | 10.6101 | 0.7073
38903.6815 | 2434 | 0 | 38903.6815 | 2032 | 0 | 1666.5 | 1732.5 | 148.5958 | 0 | 124.0537 | 0 | 1.486 | 0 | 1.2405 | 0 | 1.486 | 1.2405 | 3.3846 | 23.8376 | 1.8986
38903.6817 | 1974 | 0 | 38903.6817 | 2155 | 0 | 1677.5 | 1743.5 | 120.5128 | 0 | 131.5629 | 0 | 1.2051 | 0 | 1.3156 | 0 | 1.2051 | 1.3156 | 27.4762 | 16.7694 | 26.2711
38903.6818 | 2347 | 0 | 38903.6818 | 2049 | 0 | 1687.5 | 1753.5 | 143.2845 | 0 | 125.0916 | 0 | 1.4328 | 0 | 1.2509 | 0 | 1.4328 | 1.2509 | 7.2169 | 22.8102 | 5.784
38903.6819 | 2101 | 0 | 38903.6819 | 2498 | 0 | 1698.5 | 1764.5 | 128.2662 | 0 | 152.5031 | 0 | 1.2827 | 0 | 1.525 | 0 | 1.2827 | 1.525 | 19.7706 | 0.73579 | 18.4879
38903.682 | 2069 | 0 | 38903.682 | 1918 | 0 | 1709.5 | 1775.5 | 126.3126 | 0 | 117.094 | 0 | 1.2631 | 0 | 1.1709 | 0 | 1.2631 | 1.1709 | 21.623 | 31.1981 | 20.3599
38903.6822 | 2396 | 1 | 38903.6822 | 2181 | 0 | 1720.5 | 1786.5 | 146.2759 | 0.06105 | 133.1502 | 0 | 1.4628 | 0.0006105 | 1.3315 | 0 | 1.4621 | 1.3315 | 5.04 | 15.3773 | 1591.0818
38903.6823 | 2042 | 0 | 38903.6823 | 2275 | 1 | 1731.5 | 1797.5 | 124.6642 | 0 | 138.8889 | 0.06105 | 1.2466 | 0 | 1.3889 | 0.0006105 | 1.2466 | 1.3883 | 23.2311 | 10.6588 | 21.9845
38903.6824 | 2088 | 0 | 38903.6824 | 2307 | 0 | 1741.5 | 1807.5 | 127.4725 | 0 | 140.8425 | 0 | 1.2747 | 0 | 1.4084 | 0 | 1.2747 | 1.4084 | 20.5163 | 9.0759 | 19.2416
38903.6825 | 2048 | 0 | 38903.6825 | 2432 | 1 | 1752.5 | 1818.5 | 125.0305 | 0 | 148.4737 | 0.06105 | 1.2503 | 0 | 1.4847 | 0.0006105 | 1.2503 | 1.4841 | 22.8701 | 3.5121 | 21.6198
38903.6827 | 2363 | 0 | 38903.6827 | 2486 | 1 | 1763.5 | 1829.5 | 144.2613 | 0 | 151.7705 | 0.06105 | 1.4426 | 0 | 1.5177 | 0.0006105 | 1.4426 | 1.5171 | 6.4909 | 1.2628 | 5.0483
38903.6828 | 2090 | 0 | 38903.6828 | 2288 | 1 | 1774.5 | 1840.5 | 127.5946 | 0 | 139.6825 | 0.06105 | 1.2759 | 0 | 1.3968 | 0.0006105 | 1.2759 | 1.3962 | 20.401 | 10.0297 | 19.125
38903.6829 | 2370 | 1 | 38903.6829 | 2446 | 1 | 1785 | 1851 | 144.6886 | 0.06105 | 149.3284 | 0.06105 | 1.4469 | 0.0006105 | 1.4933 | 0.0006105 | 1.4463 | 1.4927 | 6.2703 | 2.8974 | 409.3668

## C1-3
Penlight Test 4 |  |  | 2006-07-05 | 15:54 |  | Vs = |  | 153.7473 |  | R = | 100
PVC | 3-C | Tray
300 C | 6.1 kW/m2 |  | Conductors | 1 & 3
Time-3 | N11 | N12 | Time-4 | N21 | N22 | Penlight Time | DAQ Time | V11 | V12 | V21 | V22 | I11 | I12 | I21 | I22 | Delta-I1 | Delta-I2 | R1-G | R3-G | R1-3
38903.6615 | 1 | 0 | 38903.6615 | 1 | 0 | -63.5 | 2.5 | 0.06105 | 0 | 0.06105 | 0 | 0.0006105 | 0 | 0.0006105 | 0 | 0.0006105 | 0.0006105 | 251738 | 251738 | 251737.9994
38903.6616 | 1 | 0 | 38903.6616 | 1 | 0 | -52.5 | 13.5 | 0.06105 | 0 | 0.06105 | 0 | 0.0006105 | 0 | 0.0006105 | 0 | 0.0006105 | 0.0006105 | 251738 | 251738 | 251737.9994
38903.6618 | 1 | 0 | 38903.6618 | 1 | 0 | -41.5 | 24.5 | 0.06105 | 0 | 0.06105 | 0 | 0.0006105 | 0 | 0.0006105 | 0 | 0.0006105 | 0.0006105 | 251738 | 251738 | 251737.9994
38903.6619 | 1 | 0 | 38903.6619 | 1 | 0 | -30.5 | 35.5 | 0.06105 | 0 | 0.06105 | 0 | 0.0006105 | 0 | 0.0006105 | 0 | 0.0006105 | 0.0006105 | 251738 | 251738 | 251737.9994
38903.662 | 1 | 0 | 38903.662 | 1 | 0 | -20.5 | 45.5 | 0.06105 | 0 | 0.06105 | 0 | 0.0006105 | 0 | 0.0006105 | 0 | 0.0006105 | 0.0006105 | 251738 | 251738 | 251737.9994
38903.6621 | 1 | 0 | 38903.6621 | 1 | 0 | -9.5 | 56.5 | 0.06105 | 0 | 0.06105 | 0 | 0.0006105 | 0 | 0.0006105 | 0 | 0.0006105 | 0.0006105 | 251738 | 251738 | 251737.9994
38903.6623 | 1 | 0 | 38903.6623 | 1 | 0 | 1.5 | 67.5 | 0.06105 | 0 | 0.06105 | 0 | 0.0006105 | 0 | 0.0006105 | 0 | 0.0006105 | 0.0006105 | 251738 | 251738 | 251737.9994
38903.6624 | 1 | 0 | 38903.6624 | 1 | 0 | 12.5 | 78.5 | 0.06105 | 0 | 0.06105 | 0 | 0.0006105 | 0 | 0.0006105 | 0 | 0.0006105 | 0.0006105 | 251738 | 251738 | 251737.9994
38903.6625 | 1 | 0 | 38903.6625 | 1 | 0 | 23.5 | 89.5 | 0.06105 | 0 | 0.06105 | 0 | 0.0006105 | 0 | 0.0006105 | 0 | 0.0006105 | 0.0006105 | 251738 | 251738 | 251737.9994
38903.6626 | 1 | 0 | 38903.6626 | 1 | 0 | 34 | 100 | 0.06105 | 0 | 0.06105 | 0 | 0.0006105 | 0 | 0.0006105 | 0 | 0.0006105 | 0.0006105 | 251738 | 251738 | 251737.9994
38903.6628 | 1 | 0 | 38903.6628 | 1 | 0 | 44.5 | 110.5 | 0.06105 | 0 | 0.06105 | 0 | 0.0006105 | 0 | 0.0006105 | 0 | 0.0006105 | 0.0006105 | 251738 | 251738 | 251737.9994
38903.6629 | 1 | 0 | 38903.6629 | 1 | 0 | 55.5 | 121.5 | 0.06105 | 0 | 0.06105 | 0 | 0.0006105 | 0 | 0.0006105 | 0 | 0.0006105 | 0.0006105 | 251738 | 251738 | 251737.9994
38903.663 | 1 | 0 | 38903.663 | 1 | 0 | 66.5 | 132.5 | 0.06105 | 0 | 0.06105 | 0 | 0.0006105 | 0 | 0.0006105 | 0 | 0.0006105 | 0.0006105 | 251738 | 251738 | 251737.9994
38903.6631 | 1 | 0 | 38903.6631 | 1 | 0 | 77 | 143 | 0.06105 | 0 | 0.06105 | 0 | 0.0006105 | 0 | 0.0006105 | 0 | 0.0006105 | 0.0006105 | 251738 | 251738 | 251737.9994
38903.6633 | 1 | 0 | 38903.6633 | 1 | 0 | 87.5 | 153.5 | 0.06105 | 0 | 0.06105 | 0 | 0.0006105 | 0 | 0.0006105 | 0 | 0.0006105 | 0.0006105 | 251738 | 251738 | 251737.9994
38903.6634 | 1 | 0 | 38903.6634 | 1 | 0 | 98.5 | 164.5 | 0.06105 | 0 | 0.06105 | 0 | 0.0006105 | 0 | 0.0006105 | 0 | 0.0006105 | 0.0006105 | 251738 | 251738 | 251737.9994
38903.6635 | 1 | 0 | 38903.6635 | 1 | 0 | 109.5 | 175.5 | 0.06105 | 0 | 0.06105 | 0 | 0.0006105 | 0 | 0.0006105 | 0 | 0.0006105 | 0.0006105 | 251738 | 251738 | 251737.9994
38903.6636 | 1 | 0 | 38903.6636 | 1 | 0 | 120.5 | 186.5 | 0.06105 | 0 | 0.06105 | 0 | 0.0006105 | 0 | 0.0006105 | 0 | 0.0006105 | 0.0006105 | 251738 | 251738 | 251737.9994
38903.6638 | 1 | 0 | 38903.6638 | 1 | 0 | 131.5 | 197.5 | 0.06105 | 0 | 0.06105 | 0 | 0.0006105 | 0 | 0.0006105 | 0 | 0.0006105 | 0.0006105 | 251738 | 251738 | 251737.9994
38903.6639 | 1 | 0 | 38903.6639 | 1 | 0 | 141.5 | 207.5 | 0.06105 | 0 | 0.06105 | 0 | 0.0006105 | 0 | 0.0006105 | 0 | 0.0006105 | 0.0006105 | 251738 | 251738 | 251737.9994
38903.664 | 1 | 0 | 38903.664 | 1 | 0 | 152.5 | 218.5 | 0.06105 | 0 | 0.06105 | 0 | 0.0006105 | 0 | 0.0006105 | 0 | 0.0006105 | 0.0006105 | 251738 | 251738 | 251737.9994
38903.6641 | 1 | 0 | 38903.6641 | 1 | 0 | 163.5 | 229.5 | 0.06105 | 0 | 0.06105 | 0 | 0.0006105 | 0 | 0.0006105 | 0 | 0.0006105 | 0.0006105 | 251738 | 251738 | 251737.9994
38903.6643 | 1 | 0 | 38903.6643 | 1 | 0 | 174.5 | 240.5 | 0.06105 | 0 | 0.06105 | 0 | 0.0006105 | 0 | 0.0006105 | 0 | 0.0006105 | 0.0006105 | 251738 | 251738 | 251737.9994
38903.6644 | 1 | 0 | 38903.6644 | 1 | 0 | 185 | 251 | 0.06105 | 0 | 0.06105 | 0 | 0.0006105 | 0 | 0.0006105 | 0 | 0.0006105 | 0.0006105 | 251738 | 251738 | 251737.9994
38903.6645 | 1 | 0 | 38903.6645 | 1 | 0 | 195.5 | 261.5 | 0.06105 | 0 | 0.06105 | 0 | 0.0006105 | 0 | 0.0006105 | 0 | 0.0006105 | 0.0006105 | 251738 | 251738 | 251737.9994
38903.6646 | 1 | 0 | 38903.6646 | 1 | 0 | 206.5 | 272.5 | 0.06105 | 0 | 0.06105 | 0 | 0.0006105 | 0 | 0.0006105 | 0 | 0.0006105 | 0.0006105 | 251738 | 251738 | 251737.9994
38903.6648 | 1 | 0 | 38903.6648 | 1 | 0 | 217.5 | 283.5 | 0.06105 | 0 | 0.06105 | 0 | 0.0006105 | 0 | 0.0006105 | 0 | 0.0006105 | 0.0006105 | 251738 | 251738 | 251737.9994
38903.6649 | 1 | 0 | 38903.6649 | 1 | 0 | 228.5 | 294.5 | 0.06105 | 0 | 0.06105 | 0 | 0.0006105 | 0 | 0.0006105 | 0 | 0.0006105 | 0.0006105 | 251738 | 251738 | 251737.9994
38903.665 | 1 | 0 | 38903.665 | 1 | 0 | 239 | 305 | 0.06105 | 0 | 0.06105 | 0 | 0.0006105 | 0 | 0.0006105 | 0 | 0.0006105 | 0.0006105 | 251738 | 251738 | 251737.9994
38903.6651 | 1 | 0 | 38903.6651 | 1 | 0 | 249.5 | 315.5 | 0.06105 | 0 | 0.06105 | 0 | 0.0006105 | 0 | 0.0006105 | 0 | 0.0006105 | 0.0006105 | 251738 | 251738 | 251737.9994
38903.6653 | 1 | 0 | 38903.6653 | 1 | 0 | 260.5 | 326.5 | 0.06105 | 0 | 0.06105 | 0 | 0.0006105 | 0 | 0.0006105 | 0 | 0.0006105 | 0.0006105 | 251738 | 251738 | 251737.9994
38903.6654 | 1 | 0 | 38903.6654 | 1 | 0 | 271.5 | 337.5 | 0.06105 | 0 | 0.06105 | 0 | 0.0006105 | 0 | 0.0006105 | 0 | 0.0006105 | 0.0006105 | 251738 | 251738 | 251737.9994
38903.6655 | 1 | 0 | 38903.6655 | 1 | 0 | 282.5 | 348.5 | 0.06105 | 0 | 0.06105 | 0 | 0.0006105 | 0 | 0.0006105 | 0 | 0.0006105 | 0.0006105 | 251738 | 251738 | 251737.9994
38903.6656 | 1 | 0 | 38903.6656 | 1 | 0 | 293.5 | 359.5 | 0.06105 | 0 | 0.06105 | 0 | 0.0006105 | 0 | 0.0006105 | 0 | 0.0006105 | 0.0006105 | 251738 | 251738 | 251737.9994
38903.6658 | 1 | 0 | 38903.6658 | 1 | 0 | 303.5 | 369.5 | 0.06105 | 0 | 0.06105 | 0 | 0.0006105 | 0 | 0.0006105 | 0 | 0.0006105 | 0.0006105 | 251738 | 251738 | 251737.9994
38903.6659 | 1 | 0 | 38903.6659 | 1 | 0 | 314.5 | 380.5 | 0.06105 | 0 | 0.06105 | 0 | 0.0006105 | 0 | 0.0006105 | 0 | 0.0006105 | 0.0006105 | 251738 | 251738 | 251737.9994
38903.666 | 1 | 0 | 38903.666 | 1 | 0 | 325.5 | 391.5 | 0.06105 | 0 | 0.06105 | 0 | 0.0006105 | 0 | 0.0006105 | 0 | 0.0006105 | 0.0006105 | 251738 | 251738 | 251737.9994
38903.6661 | 1 | 0 | 38903.6661 | 1 | 0 | 336.5 | 402.5 | 0.06105 | 0 | 0.06105 | 0 | 0.0006105 | 0 | 0.0006105 | 0 | 0.0006105 | 0.0006105 | 251738 | 251738 | 251737.9994
38903.6663 | 1 | 0 | 38903.6663 | 1 | 0 | 347.5 | 413.5 | 0.06105 | 0 | 0.06105 | 0 | 0.0006105 | 0 | 0.0006105 | 0 | 0.0006105 | 0.0006105 | 251738 | 251738 | 251737.9994
38903.6664 | 1 | 0 | 38903.6664 | 1 | 0 | 357.5 | 423.5 | 0.06105 | 0 | 0.06105 | 0 | 0.0006105 | 0 | 0.0006105 | 0 | 0.0006105 | 0.0006105 | 251738 | 251738 | 251737.9994
38903.6665 | 1 | 0 | 38903.6665 | 1 | 0 | 368.5 | 434.5 | 0.06105 | 0 | 0.06105 | 0 | 0.0006105 | 0 | 0.0006105 | 0 | 0.0006105 | 0.0006105 | 251738 | 251738 | 251737.9994
38903.6666 | 1 | 0 | 38903.6666 | 1 | 0 | 379.5 | 445.5 | 0.06105 | 0 | 0.06105 | 0 | 0.0006105 | 0 | 0.0006105 | 0 | 0.0006105 | 0.0006105 | 251738 | 251738 | 251737.9994
38903.6668 | 1 | 0 | 38903.6668 | 1 | 0 | 390.5 | 456.5 | 0.06105 | 0 | 0.06105 | 0 | 0.0006105 | 0 | 0.0006105 | 0 | 0.0006105 | 0.0006105 | 251738 | 251738 | 251737.9994
38903.6669 | 1 | 0 | 38903.6669 | 1 | 0 | 401 | 467 | 0.06105 | 0 | 0.06105 | 0 | 0.0006105 | 0 | 0.0006105 | 0 | 0.0006105 | 0.0006105 | 251738 | 251738 | 251737.9994
38903.667 | 1 | 0 | 38903.667 | 1 | 0 | 411.5 | 477.5 | 0.06105 | 0 | 0.06105 | 0 | 0.0006105 | 0 | 0.0006105 | 0 | 0.0006105 | 0.0006105 | 251738 | 251738 | 251737.9994
38903.6671 | 1 | 0 | 38903.6671 | 1 | 0 | 422.5 | 488.5 | 0.06105 | 0 | 0.06105 | 0 | 0.0006105 | 0 | 0.0006105 | 0 | 0.0006105 | 0.0006105 | 251738 | 251738 | 251737.9994
38903.6673 | 1 | 0 | 38903.6673 | 1 | 0 | 433.5 | 499.5 | 0.06105 | 0 | 0.06105 | 0 | 0.0006105 | 0 | 0.0006105 | 0 | 0.0006105 | 0.0006105 | 251738 | 251738 | 251737.9994
38903.6674 | 1 | 0 | 38903.6674 | 1 | 0 | 444.5 | 510.5 | 0.06105 | 0 | 0.06105 | 0 | 0.0006105 | 0 | 0.0006105 | 0 | 0.0006105 | 0.0006105 | 251738 | 251738 | 251737.9994
38903.6675 | 1 | 0 | 38903.6675 | 1 | 0 | 455.5 | 521.5 | 0.06105 | 0 | 0.06105 | 0 | 0.0006105 | 0 | 0.0006105 | 0 | 0.0006105 | 0.0006105 | 251738 | 251738 | 251737.9994
38903.6676 | 1 | 0 | 38903.6676 | 1 | 0 | 465.5 | 531.5 | 0.06105 | 0 | 0.06105 | 0 | 0.0006105 | 0 | 0.0006105 | 0 | 0.0006105 | 0.0006105 | 251738 | 251738 | 251737.9994
38903.6678 | 1 | 0 | 38903.6678 | 1 | 0 | 476.5 | 542.5 | 0.06105 | 0 | 0.06105 | 0 | 0.0006105 | 0 | 0.0006105 | 0 | 0.0006105 | 0.0006105 | 251738 | 251738 | 251737.9994
38903.6679 | 1 | 0 | 38903.6679 | 1 | 0 | 487.5 | 553.5 | 0.06105 | 0 | 0.06105 | 0 | 0.0006105 | 0 | 0.0006105 | 0 | 0.0006105 | 0.0006105 | 251738 | 251738 | 251737.9994
38903.668 | 1 | 0 | 38903.668 | 1 | 0 | 498.5 | 564.5 | 0.06105 | 0 | 0.06105 | 0 | 0.0006105 | 0 | 0.0006105 | 0 | 0.0006105 | 0.0006105 | 251738 | 251738 | 251737.9994
38903.6681 | 1 | 0 | 38903.6681 | 1 | 0 | 509 | 575 | 0.06105 | 0 | 0.06105 | 0 | 0.0006105 | 0 | 0.0006105 | 0 | 0.0006105 | 0.0006105 | 251738 | 251738 | 251737.9994
38903.6683 | 1 | 0 | 38903.6683 | 1 | 0 | 519.5 | 585.5 | 0.06105 | 0 | 0.06105 | 0 | 0.0006105 | 0 | 0.0006105 | 0 | 0.0006105 | 0.0006105 | 251738 | 251738 | 251737.9994
38903.6684 | 1 | 0 | 38903.6684 | 1 | 0 | 530.5 | 596.5 | 0.06105 | 0 | 0.06105 | 0 | 0.0006105 | 0 | 0.0006105 | 0 | 0.0006105 | 0.0006105 | 251738 | 251738 | 251737.9994
38903.6685 | 1 | 0 | 38903.6685 | 1 | 0 | 541.5 | 607.5 | 0.06105 | 0 | 0.06105 | 0 | 0.0006105 | 0 | 0.0006105 | 0 | 0.0006105 | 0.0006105 | 251738 | 251738 | 251737.9994
38903.6686 | 1 | 0 | 38903.6686 | 1 | 0 | 552.5 | 618.5 | 0.06105 | 0 | 0.06105 | 0 | 0.0006105 | 0 | 0.0006105 | 0 | 0.0006105 | 0.0006105 | 251738 | 251738 | 251737.9994
38903.6688 | 1 | 0 | 38903.6688 | 1 | 0 | 563.5 | 629.5 | 0.06105 | 0 | 0.06105 | 0 | 0.0006105 | 0 | 0.0006105 | 0 | 0.0006105 | 0.0006105 | 251738 | 251738 | 251737.9994
38903.6689 | 1 | 0 | 38903.6689 | 1 | 0 | 573.5 | 639.5 | 0.06105 | 0 | 0.06105 | 0 | 0.0006105 | 0 | 0.0006105 | 0 | 0.0006105 | 0.0006105 | 251738 | 251738 | 251737.9994
38903.669 | 1 | 0 | 38903.669 | 1 | 0 | 584.5 | 650.5 | 0.06105 | 0 | 0.06105 | 0 | 0.0006105 | 0 | 0.0006105 | 0 | 0.0006105 | 0.0006105 | 251738 | 251738 | 251737.9994
38903.6691 | 3 | 0 | 38903.6691 | 2 | 0 | 595.5 | 661.5 | 0.18315 | 0 | 0.1221 | 0 | 0.0018315 | 0 | 0.001221 | 0 | 0.0018315 | 0.001221 | 83846 | 125819 | 83845.9982
38903.6693 | 5 | 0 | 38903.6693 | 4 | 0 | 606.5 | 672.5 | 0.30525 | 0 | 0.2442 | 0 | 0.0030525 | 0 | 0.002442 | 0 | 0.0030525 | 0.002442 | 50267.6 | 62859.5 | 50267.5969
38903.6694 | 5 | 0 | 38903.6694 | 4 | 0 | 617.5 | 683.5 | 0.30525 | 0 | 0.2442 | 0 | 0.0030525 | 0 | 0.002442 | 0 | 0.0030525 | 0.002442 | 50267.6 | 62859.5 | 50267.5969
38903.6695 | 6 | 0 | 38903.6695 | 5 | 0 | 627.5 | 693.5 | 0.3663 | 0 | 0.30525 | 0 | 0.003663 | 0 | 0.0030525 | 0 | 0.003663 | 0.0030525 | 41873 | 50267.6 | 41872.9963
38903.6696 | 5 | 0 | 38903.6696 | 5 | 0 | 638.5 | 704.5 | 0.30525 | 0 | 0.30525 | 0 | 0.0030525 | 0 | 0.0030525 | 0 | 0.0030525 | 0.0030525 | 50267.6 | 50267.6 | 50267.5969
38903.6698 | 6 | 0 | 38903.6698 | 5 | 0 | 649.5 | 715.5 | 0.3663 | 0 | 0.30525 | 0 | 0.003663 | 0 | 0.0030525 | 0 | 0.003663 | 0.0030525 | 41873 | 50267.6 | 41872.9963
38903.6699 | 6 | 0 | 38903.6699 | 4 | 0 | 660.5 | 726.5 | 0.3663 | 0 | 0.2442 | 0 | 0.003663 | 0 | 0.002442 | 0 | 0.003663 | 0.002442 | 41873 | 62859.5 | 41872.9963
38903.67 | 6 | 0 | 38903.67 | 5 | 0 | 670.5 | 736.5 | 0.3663 | 0 | 0.30525 | 0 | 0.003663 | 0 | 0.0030525 | 0 | 0.003663 | 0.0030525 | 41873 | 50267.6 | 41872.9963
38903.6701 | 6 | 0 | 38903.6701 | 5 | 0 | 681.5 | 747.5 | 0.3663 | 0 | 0.30525 | 0 | 0.003663 | 0 | 0.0030525 | 0 | 0.003663 | 0.0030525 | 41873 | 50267.6 | 41872.9963
38903.6703 | 6 | 0 | 38903.6703 | 5 | 0 | 692.5 | 758.5 | 0.3663 | 0 | 0.30525 | 0 | 0.003663 | 0 | 0.0030525 | 0 | 0.003663 | 0.0030525 | 41873 | 50267.6 | 41872.9963
38903.6704 | 6 | 0 | 38903.6704 | 5 | 0 | 703.5 | 769.5 | 0.3663 | 0 | 0.30525 | 0 | 0.003663 | 0 | 0.0030525 | 0 | 0.003663 | 0.0030525 | 41873 | 50267.6 | 41872.9963
38903.6705 | 6 | 0 | 38903.6705 | 5 | 0 | 714.5 | 780.5 | 0.3663 | 0 | 0.30525 | 0 | 0.003663 | 0 | 0.0030525 | 0 | 0.003663 | 0.0030525 | 41873 | 50267.6 | 41872.9963
38903.6706 | 5 | 0 | 38903.6706 | 6 | 0 | 725 | 791 | 0.30525 | 0 | 0.3663 | 0 | 0.0030525 | 0 | 0.003663 | 0 | 0.0030525 | 0.003663 | 50267.6 | 41873 | 50267.5969
38903.6708 | 5 | 0 | 38903.6708 | 5 | 0 | 735.5 | 801.5 | 0.30525 | 0 | 0.30525 | 0 | 0.0030525 | 0 | 0.0030525 | 0 | 0.0030525 | 0.0030525 | 50267.6 | 50267.6 | 50267.5969
38903.6709 | 6 | 0 | 38903.6709 | 5 | 0 | 746.5 | 812.5 | 0.3663 | 0 | 0.30525 | 0 | 0.003663 | 0 | 0.0030525 | 0 | 0.003663 | 0.0030525 | 41873 | 50267.6 | 41872.9963
38903.671 | 6 | 0 | 38903.671 | 5 | 0 | 757.5 | 823.5 | 0.3663 | 0 | 0.30525 | 0 | 0.003663 | 0 | 0.0030525 | 0 | 0.003663 | 0.0030525 | 41873 | 50267.6 | 41872.9963
38903.6711 | 6 | 0 | 38903.6711 | 5 | 0 | 768.5 | 834.5 | 0.3663 | 0 | 0.30525 | 0 | 0.003663 | 0 | 0.0030525 | 0 | 0.003663 | 0.0030525 | 41873 | 50267.6 | 41872.9963
38903.6713 | 5 | 0 | 38903.6713 | 5 | 0 | 779 | 845 | 0.30525 | 0 | 0.30525 | 0 | 0.0030525 | 0 | 0.0030525 | 0 | 0.0030525 | 0.0030525 | 50267.6 | 50267.6 | 50267.5969
38903.6714 | 6 | 0 | 38903.6714 | 5 | 0 | 789.5 | 855.5 | 0.3663 | 0 | 0.30525 | 0 | 0.003663 | 0 | 0.0030525 | 0 | 0.003663 | 0.0030525 | 41873 | 50267.6 | 41872.9963
38903.6715 | 6 | 0 | 38903.6715 | 5 | 0 | 800.5 | 866.5 | 0.3663 | 0 | 0.30525 | 0 | 0.003663 | 0 | 0.0030525 | 0 | 0.003663 | 0.0030525 | 41873 | 50267.6 | 41872.9963
38903.6716 | 5 | 0 | 38903.6716 | 4 | 0 | 811.5 | 877.5 | 0.30525 | 0 | 0.2442 | 0 | 0.0030525 | 0 | 0.002442 | 0 | 0.0030525 | 0.002442 | 50267.6 | 62859.5 | 50267.5969
38903.6718 | 6 | 0 | 38903.6718 | 4 | 0 | 822.5 | 888.5 | 0.3663 | 0 | 0.2442 | 0 | 0.003663 | 0 | 0.002442 | 0 | 0.003663 | 0.002442 | 41873 | 62859.5 | 41872.9963
38903.6719 | 6 | 0 | 38903.6719 | 5 | 0 | 832.5 | 898.5 | 0.3663 | 0 | 0.30525 | 0 | 0.003663 | 0 | 0.0030525 | 0 | 0.003663 | 0.0030525 | 41873 | 50267.6 | 41872.9963
38903.672 | 6 | 0 | 38903.672 | 5 | 0 | 843.5 | 909.5 | 0.3663 | 0 | 0.30525 | 0 | 0.003663 | 0 | 0.0030525 | 0 | 0.003663 | 0.0030525 | 41873 | 50267.6 | 41872.9963
38903.6721 | 5 | 0 | 38903.6721 | 5 | 0 | 854.5 | 920.5 | 0.30525 | 0 | 0.30525 | 0 | 0.0030525 | 0 | 0.0030525 | 0 | 0.0030525 | 0.0030525 | 50267.6 | 50267.6 | 50267.5969
38903.6723 | 6 | 0 | 38903.6723 | 5 | 0 | 865.5 | 931.5 | 0.3663 | 0 | 0.30525 | 0 | 0.003663 | 0 | 0.0030525 | 0 | 0.003663 | 0.0030525 | 41873 | 50267.6 | 41872.9963
38903.6724 | 5 | 0 | 38903.6724 | 5 | 0 | 876.5 | 942.5 | 0.30525 | 0 | 0.30525 | 0 | 0.0030525 | 0 | 0.0030525 | 0 | 0.0030525 | 0.0030525 | 50267.6 | 50267.6 | 50267.5969
38903.6725 | 5 | 0 | 38903.6725 | 5 | 0 | 887 | 953 | 0.30525 | 0 | 0.30525 | 0 | 0.0030525 | 0 | 0.0030525 | 0 | 0.0030525 | 0.0030525 | 50267.6 | 50267.6 | 50267.5969
38903.6726 | 5 | 0 | 38903.6726 | 5 | 0 | 897.5 | 963.5 | 0.30525 | 0 | 0.30525 | 0 | 0.0030525 | 0 | 0.0030525 | 0 | 0.0030525 | 0.0030525 | 50267.6 | 50267.6 | 50267.5969
38903.6728 | 5 | 0 | 38903.6728 | 4 | 0 | 908.5 | 974.5 | 0.30525 | 0 | 0.2442 | 0 | 0.0030525 | 0 | 0.002442 | 0 | 0.0030525 | 0.002442 | 50267.6 | 62859.5 | 50267.5969
38903.6729 | 1966 | 0 | 38903.6729 | 2250 | 1 | 919.5 | 985.5 | 120.0244 | 0 | 137.3626 | 0.06105 | 1.2002 | 0 | 1.3736 | 0.0006105 | 1.2002 | 1.373 | 28.0966 | 11.9778 | 26.8964
38903.673 | 1999 | 0 | 38903.673 | 2198 | 1 | 930.5 | 996.5 | 122.0391 | 0 | 134.188 | 0.06105 | 1.2204 | 0 | 1.3419 | 0.0006105 | 1.2204 | 1.3413 | 25.982 | 14.6281 | 24.7616
38903.6731 | 2110 | 0 | 38903.6731 | 2058 | 0 | 940.5 | 1006.5 | 128.8156 | 0 | 125.641 | 0 | 1.2882 | 0 | 1.2564 | 0 | 1.2882 | 1.2564 | 19.3545 | 22.3703 | 18.0663
38903.6733 | 2356 | 1 | 38903.6733 | 1989 | 0 | 951.5 | 1017.5 | 143.8339 | 0.06105 | 121.4286 | 0 | 1.4383 | 0.0006105 | 1.2143 | 0 | 1.4377 | 1.2143 | 6.9061 | 26.6154 | 3392.3135
38903.6734 | 2452 | 1 | 38903.6734 | 2042 | 0 | 962.5 | 1028.5 | 149.6947 | 0.06105 | 124.6642 | 0 | 1.4969 | 0.0006105 | 1.2466 | 0 | 1.4963 | 1.2466 | 2.713 | 23.3291 | 1236.7365
38903.6735 | 2471 | 1 | 38903.6735 | 2116 | 0 | 973.5 | 1039.5 | 150.8547 | 0.06105 | 129.1819 | 0 | 1.5085 | 0.0006105 | 1.2918 | 0 | 1.5079 | 1.2918 | 1.9223 | 19.0161 | 741.0472
38903.6736 | 2182 | 0 | 38903.6736 | 2019 | 0 | 984.5 | 1050.5 | 133.2112 | 0 | 123.2601 | 0 | 1.3321 | 0 | 1.2326 | 0 | 1.3321 | 1.2326 | 15.4161 | 24.734 | 14.084
38903.6738 | 2332 | 1 | 38903.6738 | 2008 | 0 | 994.5 | 1060.5 | 142.3687 | 0.06105 | 122.5885 | 0 | 1.4237 | 0.0006105 | 1.2259 | 0 | 1.4231 | 1.2259 | 8.0092 | 25.4173 | 3756.9487
38903.6739 | 2021 | 0 | 38903.6739 | 1959 | 0 | 1005.5 | 1071.5 | 123.3822 | 0 | 119.5971 | 0 | 1.2338 | 0 | 1.196 | 0 | 1.2338 | 1.196 | 24.6106 | 28.5544 | 23.3768
38903.674 | 2041 | 0 | 38903.674 | 2260 | 1 | 1016.5 | 1082.5 | 124.6032 | 0 | 137.9731 | 0.06105 | 1.246 | 0 | 1.3797 | 0.0006105 | 1.246 | 1.3791 | 23.3895 | 11.4821 | 22.1435
38903.6741 | 2187 | 1 | 38903.6741 | 2420 | 2 | 1027.5 | 1093.5 | 133.5165 | 0.06105 | 147.7411 | 0.1221 | 1.3352 | 0.0006105 | 1.4774 | 0.001221 | 1.3346 | 1.4762 | 15.3306 | 4.0907 | 1298.3797
38903.6743 | 2451 | 2 | 38903.6743 | 2228 | 2 | 1038.5 | 1104.5 | 149.6337 | 0.1221 | 136.0195 | 0.1221 | 1.4963 | 0.001221 | 1.3602 | 0.001221 | 1.4951 | 1.359 | 2.7681 | 13.4825 | 388.3807
38903.6744 | 1855 | 5 | 38903.6744 | 2118 | 4 | 1048.5 | 1114.5 | 113.2479 | 0.30525 | 129.304 | 0.2442 | 1.1325 | 0.0030525 | 1.293 | 0.002442 | 1.1294 | 1.2906 | 36.3748 | 19.0385 | 2105.9674
38903.6745 | 2442 | 2 | 38903.6745 | 1879 | 1 | 1059.5 | 1125.5 | 149.0842 | 0.1221 | 114.7131 | 0.06105 | 1.4908 | 0.001221 | 1.1471 | 0.0006105 | 1.4896 | 1.1465 | 3.1378 | 34.6335 | 956.6866
38903.6746 | 2005 | 2 | 38903.6746 | 2005 | 1 | 1070.5 | 1136.5 | 122.4054 | 0.1221 | 122.4054 | 0.06105 | 1.2241 | 0.001221 | 1.2241 | 0.0006105 | 1.2228 | 1.2234 | 25.7306 | 25.6675 | 5222.4574
38903.6748 | 2247 | 2 | 38903.6748 | 2152 | 2 | 1081.5 | 1147.5 | 137.1795 | 0.1221 | 131.3797 | 0.1221 | 1.3718 | 0.001221 | 1.3138 | 0.001221 | 1.3706 | 1.3126 | 12.1512 | 17.1724 | 1973.9714
38903.6749 | 2155 | 1 | 38903.6749 | 1972 | 1 | 1092.5 | 1158.5 | 131.5629 | 0.06105 | 120.3907 | 0.06105 | 1.3156 | 0.0006105 | 1.2039 | 0.0006105 | 1.315 | 1.2033 | 16.8982 | 27.8044 | 7883.7413
38903.675 | 2036 | 0 | 38903.675 | 2428 | 2 | 1103 | 1169 | 124.2979 | 0 | 148.2295 | 0.1221 | 1.243 | 0 | 1.4823 | 0.001221 | 1.243 | 1.4811 | 23.6925 | 3.8079 | 22.4496
38903.6751 | 2277 | 2 | 38903.6751 | 1884 | 1 | 1113.5 | 1179.5 | 139.011 | 0.1221 | 115.0183 | 0.06105 | 1.3901 | 0.001221 | 1.1502 | 0.0006105 | 1.3889 | 1.1496 | 10.6377 | 33.8589 | 3027.4945
38903.6753 | 2425 | 93 | 38903.6753 | 1768 | 165 | 1124.5 | 1190.5 | 148.0464 | 5.6777 | 107.9365 | 10.0733 | 1.4805 | 0.056777 | 1.0794 | 0.10073 | 1.4237 | 0.97863 | 3.4186 | 23.2783 | 0.077155
38903.6754 | 1872 | 6 | 38903.6754 | 2043 | 5 | 1135.5 | 1201.5 | 114.2857 | 0.3663 | 124.7253 | 0.30525 | 1.1429 | 0.003663 | 1.2473 | 0.0030525 | 1.1392 | 1.2442 | 35.1206 | 23.4899 | 2030.188
38903.6755 | 2145 | 3 | 38903.6755 | 2030 | 8 | 1146.5 | 1212.5 | 130.9524 | 0.18315 | 123.9316 | 0.4884 | 1.3095 | 0.0018315 | 1.2393 | 0.004884 | 1.3077 | 1.2344 | 17.5307 | 24.711 | 2446.3129
38903.6756 | 2196 | 6 | 38903.6756 | 2419 | 6 | 1156.5 | 1222.5 | 134.0659 | 0.3663 | 147.6801 | 0.3663 | 1.3407 | 0.003663 | 1.4768 | 0.003663 | 1.337 | 1.4731 | 15.7519 | 4.1846 | 211.7904
38903.6758 | 2148 | 3 | 38903.6758 | 2430 | 1 | 1167.5 | 1233.5 | 131.1355 | 0.18315 | 148.3516 | 0.06105 | 1.3114 | 0.0018315 | 1.4835 | 0.0006105 | 1.3095 | 1.4829 | 17.9557 | 3.6469 | 430.885
38903.6759 | 1956 | 1 | 38903.6759 | 2192 | 1 | 1178.5 | 1244.5 | 119.4139 | 0.06105 | 133.8217 | 0.06105 | 1.1941 | 0.0006105 | 1.3382 | 0.0006105 | 1.1935 | 1.3376 | 28.8652 | 14.92 | 7288.3594
38903.676 | 1993 | 0 | 38903.676 | 2179 | 1 | 1189.5 | 1255.5 | 121.6728 | 0 | 133.0281 | 0.06105 | 1.2167 | 0 | 1.3303 | 0.0006105 | 1.2167 | 1.3297 | 26.3613 | 15.6281 | 25.1445
38903.6761 | 2138 | 1 | 38903.6761 | 2210 | 1 | 1200.5 | 1266.5 | 130.525 | 0.06105 | 134.9206 | 0.06105 | 1.3053 | 0.0006105 | 1.3492 | 0.0006105 | 1.3046 | 1.3486 | 17.8594 | 13.9956 | 4657.7794
38903.6762 | 2020 | 0 | 38903.6763 | 2308 | 1 | 1210.5 | 1276.5 | 123.3211 | 0 | 140.9035 | 0.06105 | 1.2332 | 0 | 1.409 | 0.0006105 | 1.2332 | 1.4084 | 24.6723 | 9.1625 | 23.4391
38903.6764 | 2107 | 0 | 38903.6764 | 2458 | 1 | 1221.5 | 1287.5 | 128.6325 | 0 | 150.0611 | 0.06105 | 1.2863 | 0 | 1.5006 | 0.0006105 | 1.2863 | 1.5 | 19.5244 | 2.4982 | 18.2381
38903.6765 | 2240 | 0 | 38903.6765 | 1991 | 1 | 1232.5 | 1298.5 | 136.7521 | 0 | 121.5507 | 0.06105 | 1.3675 | 0 | 1.2155 | 0.0006105 | 1.3675 | 1.2149 | 12.4277 | 26.5518 | 11.0602
38903.6766 | 2254 | 0 | 38903.6766 | 2314 | 0 | 1243.5 | 1309.5 | 137.6068 | 0 | 141.2698 | 0 | 1.3761 | 0 | 1.4127 | 0 | 1.3761 | 1.4127 | 11.7294 | 8.8323 | 10.3533
38903.6768 | 1953 | 0 | 38903.6768 | 2278 | 1 | 1254.5 | 1320.5 | 119.2308 | 0 | 139.072 | 0.06105 | 1.1923 | 0 | 1.3907 | 0.0006105 | 1.1923 | 1.3901 | 28.9493 | 10.6008 | 27.757
38903.6769 | 2348 | 1 | 38903.6769 | 2197 | 0 | 1264.5 | 1330.5 | 143.3455 | 0.06105 | 134.127 | 0 | 1.4335 | 0.0006105 | 1.3413 | 0 | 1.4328 | 1.3413 | 7.2807 | 14.6281 | 2161.5223
38903.677 | 1899 | 1 | 38903.677 | 2219 | 0 | 1275.5 | 1341.5 | 115.9341 | 0.06105 | 135.4701 | 0 | 1.1593 | 0.0006105 | 1.3547 | 0 | 1.1587 | 1.3547 | 32.7612 | 13.4917 | 7351.1783
38903.6771 | 2469 | 1 | 38903.6771 | 2222 | 1 | 1286.5 | 1352.5 | 150.7326 | 0.06105 | 135.6532 | 0.06105 | 1.5073 | 0.0006105 | 1.3565 | 0.0006105 | 1.5067 | 1.3559 | 2.0068 | 13.6507 | 581.0975
38903.6773 | 2473 | 1 | 38903.6773 | 2052 | 0 | 1297.5 | 1363.5 | 150.9768 | 0.06105 | 125.2747 | 0 | 1.5098 | 0.0006105 | 1.2527 | 0 | 1.5092 | 1.2527 | 1.839 | 22.7281 | 821.8753
38903.6774 | 2310 | 1 | 38903.6774 | 2416 | 0 | 1308 | 1374 | 141.0256 | 0.06105 | 147.4969 | 0 | 1.4103 | 0.0006105 | 1.475 | 0 | 1.4096 | 1.475 | 9.1179 | 4.2376 | 843.0644
38903.6775 | 1996 | 0 | 38903.6775 | 1915 | 1 | 1318.5 | 1384.5 | 121.8559 | 0 | 116.9109 | 0.06105 | 1.2186 | 0 | 1.1691 | 0.0006105 | 1.2186 | 1.1685 | 26.1713 | 31.5768 | 24.9528
38903.6776 | 2261 | 0 | 38903.6776 | 2451 | 0 | 1329.5 | 1395.5 | 138.0342 | 0 | 149.6337 | 0 | 1.3803 | 0 | 1.4963 | 0 | 1.3803 | 1.4963 | 11.3835 | 2.7491 | 10.0031
38903.6778 | 2093 | 0 | 38903.6778 | 2467 | 0 | 1340.5 | 1406.5 | 127.7778 | 0 | 150.6105 | 0 | 1.2778 | 0 | 1.5061 | 0 | 1.2778 | 1.5061 | 20.3239 | 2.0827 | 19.0462
38903.6779 | 2276 | 0 | 38903.6779 | 2463 | 0 | 1351.5 | 1417.5 | 138.9499 | 0 | 150.3663 | 0 | 1.3895 | 0 | 1.5037 | 0 | 1.3895 | 1.5037 | 10.6494 | 2.2485 | 9.2599
38903.678 | 2217 | 0 | 38903.678 | 2079 | 0 | 1362.5 | 1428.5 | 135.348 | 0 | 126.9231 | 0 | 1.3535 | 0 | 1.2692 | 0 | 1.3535 | 1.2692 | 13.594 | 21.1342 | 12.2406
38903.6781 | 2471 | 0 | 38903.6781 | 1899 | 1 | 1373 | 1439 | 150.8547 | 0 | 115.9341 | 0.06105 | 1.5085 | 0 | 1.1593 | 0.0006105 | 1.5085 | 1.1587 | 1.9174 | 32.686 | 0.4089
38903.6783 | 2120 | 0 | 38903.6783 | 2345 | 0 | 1383.5 | 1449.5 | 129.4261 | 0 | 143.1624 | 0 | 1.2943 | 0 | 1.4316 | 0 | 1.2943 | 1.4316 | 18.7915 | 7.3936 | 17.4972
38903.6784 | 2061 | 0 | 38903.6784 | 1914 | 0 | 1394.5 | 1460.5 | 125.8242 | 0 | 116.8498 | 0 | 1.2582 | 0 | 1.1685 | 0 | 1.2582 | 1.1685 | 22.1921 | 31.5768 | 20.9339
38903.6785 | 2465 | 1 | 38903.6785 | 2332 | 1 | 1405.5 | 1471.5 | 150.4884 | 0.06105 | 142.3687 | 0.06105 | 1.5049 | 0.0006105 | 1.4237 | 0.0006105 | 1.5043 | 1.4231 | 2.1772 | 8.1564 | 395.0144
38903.6786 | 2376 | 0 | 38903.6786 | 2016 | 0 | 1416.5 | 1482.5 | 145.0549 | 0 | 123.0769 | 0 | 1.4505 | 0 | 1.2308 | 0 | 1.4505 | 1.2308 | 5.9924 | 24.9196 | 4.5419
38903.6787 | 2380 | 1 | 38903.6788 | 2150 | 0 | 1426.5 | 1492.5 | 145.2991 | 0.06105 | 131.2576 | 0 | 1.453 | 0.0006105 | 1.3126 | 0 | 1.4524 | 1.3126 | 5.831 | 17.134 | 2009.5476
38903.6789 | 2085 | 0 | 38903.6789 | 2415 | 1 | 1437.5 | 1503.5 | 127.2894 | 0 | 147.4359 | 0.06105 | 1.2729 | 0 | 1.4744 | 0.0006105 | 1.2729 | 1.4737 | 20.7856 | 4.3239 | 19.5127
38903.679 | 2025 | 0 | 38903.679 | 2034 | 0 | 1448.5 | 1514.5 | 123.6264 | 0 | 124.1758 | 0 | 1.2363 | 0 | 1.2418 | 0 | 1.2363 | 1.2418 | 24.3644 | 23.8142 | 23.1282
38903.6791 | 1954 | 0 | 38903.6791 | 2245 | 0 | 1459.5 | 1525.5 | 119.2918 | 0 | 137.0574 | 0 | 1.1929 | 0 | 1.3706 | 0 | 1.1929 | 1.3706 | 28.8833 | 12.1773 | 27.6904
38903.6793 | 2280 | 1 | 38903.6793 | 2246 | 0 | 1470.5 | 1536.5 | 139.1941 | 0.06105 | 137.1184 | 0 | 1.3919 | 0.0006105 | 1.3712 | 0 | 1.3913 | 1.3712 | 10.4978 | 12.1273 | 2567.4269
38903.6794 | 2091 | 0 | 38903.6794 | 2208 | 1 | 1480.5 | 1546.5 | 127.6557 | 0 | 134.7985 | 0.06105 | 1.2766 | 0 | 1.348 | 0.0006105 | 1.2766 | 1.3474 | 20.439 | 14.1087 | 19.1625
38903.6795 | 2486 | 1 | 38903.6795 | 2013 | 0 | 1491.5 | 1557.5 | 151.7705 | 0.06105 | 122.8938 | 0 | 1.5177 | 0.0006105 | 1.2289 | 0 | 1.5171 | 1.2289 | 1.3051 | 25.1058 | 629.7233
38903.6796 | 2052 | 0 | 38903.6796 | 2235 | 1 | 1502.5 | 1568.5 | 125.2747 | 0 | 136.4469 | 0.06105 | 1.2527 | 0 | 1.3645 | 0.0006105 | 1.2527 | 1.3639 | 22.7281 | 12.7296 | 21.4753
38903.6798 | 2031 | 0 | 38903.6798 | 2262 | 0 | 1513.5 | 1579.5 | 123.9927 | 0 | 138.0952 | 0 | 1.2399 | 0 | 1.381 | 0 | 1.2399 | 1.381 | 23.997 | 11.3342 | 22.7571
38903.6799 | 2398 | 0 | 38903.6799 | 1932 | 0 | 1524.5 | 1590.5 | 146.398 | 0 | 117.9487 | 0 | 1.464 | 0 | 1.1795 | 0 | 1.464 | 1.1795 | 5.02 | 30.3509 | 3.556
38903.68 | 2204 | 0 | 38903.68 | 2160 | 0 | 1534.5 | 1600.5 | 134.5543 | 0 | 131.8681 | 0 | 1.3455 | 0 | 1.3187 | 0 | 1.3455 | 1.3187 | 14.2641 | 16.5917 | 12.9185
38903.6801 | 2213 | 0 | 38903.6801 | 2402 | 0 | 1545.5 | 1611.5 | 135.1038 | 0 | 146.6422 | 0 | 1.351 | 0 | 1.4664 | 0 | 1.351 | 1.4664 | 13.7994 | 4.8451 | 12.4483
38903.6803 | 2495 | 0 | 38903.6803 | 2066 | 0 | 1556.5 | 1622.5 | 152.3199 | 0 | 126.1294 | 0 | 1.5232 | 0 | 1.2613 | 0 | 1.5232 | 1.2613 | 0.93707 | 21.8964 | 0.58612
38903.6804 | 2344 | 0 | 38903.6804 | 2493 | 1 | 1567.5 | 1633.5 | 143.1013 | 0 | 152.1978 | 0.06105 | 1.431 | 0 | 1.522 | 0.0006105 | 1.431 | 1.5214 | 7.4394 | 1.0586 | 6.0084
38903.6805 | 2125 | 0 | 38903.6805 | 1924 | 0 | 1578 | 1644 | 129.7314 | 0 | 117.4603 | 0 | 1.2973 | 0 | 1.1746 | 0 | 1.2973 | 1.1746 | 18.512 | 30.8929 | 17.2147
38903.6806 | 2502 | 0 | 38903.6806 | 2073 | 0 | 1588.5 | 1654.5 | 152.7473 | 0 | 126.5568 | 0 | 1.5275 | 0 | 1.2656 | 0 | 1.5275 | 1.2656 | 0.65468 | 21.4848 | 0.8728
38903.6808 | 2127 | 0 | 38903.6808 | 2070 | 0 | 1599.5 | 1665.5 | 129.8535 | 0 | 126.3736 | 0 | 1.2985 | 0 | 1.2637 | 0 | 1.2985 | 1.2637 | 18.4006 | 21.6609 | 17.102
38903.6809 | 1920 | 0 | 38903.6809 | 2187 | 0 | 1610.5 | 1676.5 | 117.2161 | 0 | 133.5165 | 0 | 1.1722 | 0 | 1.3352 | 0 | 1.1722 | 1.3352 | 31.1656 | 15.1523 | 29.9935
38903.681 | 2153 | 0 | 38903.681 | 2365 | 0 | 1621.5 | 1687.5 | 131.4408 | 0 | 144.3834 | 0 | 1.3144 | 0 | 1.4438 | 0 | 1.3144 | 1.4438 | 16.9707 | 6.4854 | 15.6563
38903.6811 | 2082 | 0 | 38903.6811 | 2484 | 0 | 1632 | 1698 | 127.1062 | 0 | 151.6484 | 0 | 1.2711 | 0 | 1.5165 | 0 | 1.2711 | 1.5165 | 20.9597 | 1.3841 | 19.6886
38903.6813 | 2126 | 0 | 38903.6813 | 2256 | 0 | 1642.5 | 1708.5 | 129.7924 | 0 | 137.7289 | 0 | 1.2979 | 0 | 1.3773 | 0 | 1.2979 | 1.3773 | 18.4563 | 11.6303 | 17.1583
38903.6814 | 2264 | 0 | 38903.6814 | 2401 | 0 | 1653.5 | 1719.5 | 138.2173 | 0 | 146.5812 | 0 | 1.3822 | 0 | 1.4658 | 0 | 1.3822 | 1.4658 | 11.2359 | 4.8888 | 9.8537
38903.6815 | 1918 | 0 | 38903.6815 | 2218 | 0 | 1664.5 | 1730.5 | 117.094 | 0 | 135.409 | 0 | 1.1709 | 0 | 1.3541 | 0 | 1.1709 | 1.3541 | 31.3024 | 13.5428 | 30.1315
38903.6816 | 2128 | 0 | 38903.6816 | 2142 | 0 | 1675.5 | 1741.5 | 129.9145 | 0 | 130.7692 | 0 | 1.2991 | 0 | 1.3077 | 0 | 1.2991 | 1.3077 | 18.3449 | 17.5714 | 17.0458
38903.6818 | 2014 | 0 | 38903.6818 | 2151 | 0 | 1686 | 1752 | 122.9548 | 0 | 131.3187 | 0 | 1.2295 | 0 | 1.3132 | 0 | 1.2295 | 1.3132 | 25.0437 | 17.0795 | 23.8141
38903.6819 | 2168 | 0 | 38903.6819 | 2304 | 0 | 1696.5 | 1762.5 | 132.3565 | 0 | 140.6593 | 0 | 1.3236 | 0 | 1.4066 | 0 | 1.3236 | 1.4066 | 16.1614 | 9.3047 | 14.8379
38903.682 | 2428 | 0 | 38903.682 | 2489 | 0 | 1707.5 | 1773.5 | 148.2295 | 0 | 151.9536 | 0 | 1.4823 | 0 | 1.5195 | 0 | 1.4823 | 1.5195 | 3.7224 | 1.1804 | 2.2401
38903.6821 | 2339 | 0 | 38903.6821 | 2124 | 0 | 1718.5 | 1784.5 | 142.7961 | 0 | 129.6703 | 0 | 1.428 | 0 | 1.2967 | 0 | 1.428 | 1.2967 | 7.6691 | 18.5678 | 6.2411
38903.6823 | 1915 | 1 | 38903.6823 | 2341 | 0 | 1729.5 | 1795.5 | 116.9109 | 0.06105 | 142.9182 | 0 | 1.1691 | 0.0006105 | 1.4292 | 0 | 1.1685 | 1.4292 | 31.7434 | 7.5771 | 4242.8134
38903.6824 | 2293 | 1 | 38903.6824 | 2417 | 1 | 1740.5 | 1806.5 | 139.9878 | 0.06105 | 147.558 | 0.06105 | 1.3999 | 0.0006105 | 1.4756 | 0.0006105 | 1.3993 | 1.475 | 9.9362 | 4.2137 | 907.2509
38903.6825 | 1995 | 0 | 38903.6825 | 2426 | 1 | 1750.5 | 1816.5 | 121.7949 | 0 | 148.1074 | 0.06105 | 1.2179 | 0 | 1.4811 | 0.0006105 | 1.2179 | 1.4805 | 26.2346 | 3.8507 | 25.0166
38903.6826 | 1963 | 0 | 38903.6826 | 2425 | 1 | 1761.5 | 1827.5 | 119.8413 | 0 | 148.0464 | 0.06105 | 1.1984 | 0 | 1.4805 | 0.0006105 | 1.1984 | 1.4799 | 28.2924 | 3.8936 | 27.094
38903.6828 | 2482 | 1 | 38903.6828 | 2114 | 0 | 1772.5 | 1838.5 | 151.5263 | 0.06105 | 129.0598 | 0 | 1.5153 | 0.0006105 | 1.2906 | 0 | 1.5147 | 1.2906 | 1.4694 | 19.1287 | 568.1019
38903.6829 | 2373 | 1 | 38903.6829 | 2234 | 1 | 1783.5 | 1849.5 | 144.8718 | 0.06105 | 136.3858 | 0.06105 | 1.4487 | 0.0006105 | 1.3639 | 0.0006105 | 1.4481 | 1.3632 | 6.1492 | 12.8288 | 1641.6174

## C1-2
Penlight Test 4 |  |  | 2006-07-05 | 15:54 |  | Vs = |  | 153.3199 |  | R = | 100
PVC | 3-C | Tray
300 C | 6.1 kW/m2 |  | Conductors | 1 & 2
Time-1 | N11 | N12 | Time-2 | N21 | N22 | Penlight Time | DAQ Time | V11 | V12 | V21 | V22 | I11 | I12 | I21 | I22 | Delta-I1 | Delta-I2 | R1-G | R2-G | R1-2
38903.6615 | 1 | 0 | 38903.6615 | 1 | 0 | -65.5 | 0.5 | 0.06105 | 0 | 0.06105 | 0 | 0.0006105 | 0 | 0.0006105 | 0 | 0.0006105 | 0.0006105 | 251038 | 251038 | 251037.9994
38903.6616 | 1 | 0 | 38903.6616 | 1 | 0 | -54.5 | 11.5 | 0.06105 | 0 | 0.06105 | 0 | 0.0006105 | 0 | 0.0006105 | 0 | 0.0006105 | 0.0006105 | 251038 | 251038 | 251037.9994
38903.6617 | 1 | 0 | 38903.6617 | 1 | 0 | -43.5 | 22.5 | 0.06105 | 0 | 0.06105 | 0 | 0.0006105 | 0 | 0.0006105 | 0 | 0.0006105 | 0.0006105 | 251038 | 251038 | 251037.9994
38903.6619 | 1 | 0 | 38903.6619 | 1 | 0 | -32.5 | 33.5 | 0.06105 | 0 | 0.06105 | 0 | 0.0006105 | 0 | 0.0006105 | 0 | 0.0006105 | 0.0006105 | 251038 | 251038 | 251037.9994
38903.662 | 1 | 0 | 38903.662 | 1 | 0 | -21.5 | 44.5 | 0.06105 | 0 | 0.06105 | 0 | 0.0006105 | 0 | 0.0006105 | 0 | 0.0006105 | 0.0006105 | 251038 | 251038 | 251037.9994
38903.6621 | 1 | 0 | 38903.6621 | 2 | 0 | -11 | 55 | 0.06105 | 0 | 0.1221 | 0 | 0.0006105 | 0 | 0.001221 | 0 | 0.0006105 | 0.001221 | 251038 | 125469 | 251037.9994
38903.6622 | 1 | 0 | 38903.6622 | 1 | 0 | -0.5 | 65.5 | 0.06105 | 0 | 0.06105 | 0 | 0.0006105 | 0 | 0.0006105 | 0 | 0.0006105 | 0.0006105 | 251038 | 251038 | 251037.9994
38903.6624 | 1 | 0 | 38903.6624 | 1 | 0 | 10.5 | 76.5 | 0.06105 | 0 | 0.06105 | 0 | 0.0006105 | 0 | 0.0006105 | 0 | 0.0006105 | 0.0006105 | 251038 | 251038 | 251037.9994
38903.6625 | 1 | 0 | 38903.6625 | 1 | 0 | 21.5 | 87.5 | 0.06105 | 0 | 0.06105 | 0 | 0.0006105 | 0 | 0.0006105 | 0 | 0.0006105 | 0.0006105 | 251038 | 251038 | 251037.9994
38903.6626 | 1 | 0 | 38903.6626 | 1 | 0 | 32.5 | 98.5 | 0.06105 | 0 | 0.06105 | 0 | 0.0006105 | 0 | 0.0006105 | 0 | 0.0006105 | 0.0006105 | 251038 | 251038 | 251037.9994
38903.6627 | 1 | 0 | 38903.6627 | 1 | 0 | 42.5 | 108.5 | 0.06105 | 0 | 0.06105 | 0 | 0.0006105 | 0 | 0.0006105 | 0 | 0.0006105 | 0.0006105 | 251038 | 251038 | 251037.9994
38903.6629 | 1 | 0 | 38903.6629 | 1 | 0 | 53.5 | 119.5 | 0.06105 | 0 | 0.06105 | 0 | 0.0006105 | 0 | 0.0006105 | 0 | 0.0006105 | 0.0006105 | 251038 | 251038 | 251037.9994
38903.663 | 1 | 0 | 38903.663 | 1 | 0 | 64.5 | 130.5 | 0.06105 | 0 | 0.06105 | 0 | 0.0006105 | 0 | 0.0006105 | 0 | 0.0006105 | 0.0006105 | 251038 | 251038 | 251037.9994
38903.6631 | 1 | 0 | 38903.6631 | 1 | 0 | 75.5 | 141.5 | 0.06105 | 0 | 0.06105 | 0 | 0.0006105 | 0 | 0.0006105 | 0 | 0.0006105 | 0.0006105 | 251038 | 251038 | 251037.9994
38903.6632 | 1 | 0 | 38903.6632 | 1 | 0 | 86 | 152 | 0.06105 | 0 | 0.06105 | 0 | 0.0006105 | 0 | 0.0006105 | 0 | 0.0006105 | 0.0006105 | 251038 | 251038 | 251037.9994
38903.6634 | 1 | 0 | 38903.6634 | 1 | 0 | 96.5 | 162.5 | 0.06105 | 0 | 0.06105 | 0 | 0.0006105 | 0 | 0.0006105 | 0 | 0.0006105 | 0.0006105 | 251038 | 251038 | 251037.9994
38903.6635 | 1 | 0 | 38903.6635 | 1 | 0 | 107.5 | 173.5 | 0.06105 | 0 | 0.06105 | 0 | 0.0006105 | 0 | 0.0006105 | 0 | 0.0006105 | 0.0006105 | 251038 | 251038 | 251037.9994
38903.6636 | 1 | 0 | 38903.6636 | 1 | 0 | 118.5 | 184.5 | 0.06105 | 0 | 0.06105 | 0 | 0.0006105 | 0 | 0.0006105 | 0 | 0.0006105 | 0.0006105 | 251038 | 251038 | 251037.9994
38903.6637 | 1 | 0 | 38903.6637 | 1 | 0 | 129.5 | 195.5 | 0.06105 | 0 | 0.06105 | 0 | 0.0006105 | 0 | 0.0006105 | 0 | 0.0006105 | 0.0006105 | 251038 | 251038 | 251037.9994
38903.6639 | 1 | 0 | 38903.6639 | 1 | 0 | 140 | 206 | 0.06105 | 0 | 0.06105 | 0 | 0.0006105 | 0 | 0.0006105 | 0 | 0.0006105 | 0.0006105 | 251038 | 251038 | 251037.9994
38903.664 | 1 | 0 | 38903.664 | 1 | 0 | 150.5 | 216.5 | 0.06105 | 0 | 0.06105 | 0 | 0.0006105 | 0 | 0.0006105 | 0 | 0.0006105 | 0.0006105 | 251038 | 251038 | 251037.9994
38903.6641 | 1 | 0 | 38903.6641 | 1 | 0 | 161.5 | 227.5 | 0.06105 | 0 | 0.06105 | 0 | 0.0006105 | 0 | 0.0006105 | 0 | 0.0006105 | 0.0006105 | 251038 | 251038 | 251037.9994
38903.6642 | 1 | 0 | 38903.6642 | 1 | 0 | 172.5 | 238.5 | 0.06105 | 0 | 0.06105 | 0 | 0.0006105 | 0 | 0.0006105 | 0 | 0.0006105 | 0.0006105 | 251038 | 251038 | 251037.9994
38903.6644 | 1 | 0 | 38903.6644 | 1 | 0 | 183.5 | 249.5 | 0.06105 | 0 | 0.06105 | 0 | 0.0006105 | 0 | 0.0006105 | 0 | 0.0006105 | 0.0006105 | 251038 | 251038 | 251037.9994
38903.6645 | 1 | 0 | 38903.6645 | 1 | 0 | 194.5 | 260.5 | 0.06105 | 0 | 0.06105 | 0 | 0.0006105 | 0 | 0.0006105 | 0 | 0.0006105 | 0.0006105 | 251038 | 251038 | 251037.9994
38903.6646 | 1 | 0 | 38903.6646 | 1 | 0 | 204.5 | 270.5 | 0.06105 | 0 | 0.06105 | 0 | 0.0006105 | 0 | 0.0006105 | 0 | 0.0006105 | 0.0006105 | 251038 | 251038 | 251037.9994
38903.6647 | 1 | 0 | 38903.6647 | 1 | 0 | 215.5 | 281.5 | 0.06105 | 0 | 0.06105 | 0 | 0.0006105 | 0 | 0.0006105 | 0 | 0.0006105 | 0.0006105 | 251038 | 251038 | 251037.9994
38903.6649 | 1 | 0 | 38903.6649 | 1 | 0 | 226.5 | 292.5 | 0.06105 | 0 | 0.06105 | 0 | 0.0006105 | 0 | 0.0006105 | 0 | 0.0006105 | 0.0006105 | 251038 | 251038 | 251037.9994
38903.665 | 1 | 0 | 38903.665 | 1 | 0 | 237.5 | 303.5 | 0.06105 | 0 | 0.06105 | 0 | 0.0006105 | 0 | 0.0006105 | 0 | 0.0006105 | 0.0006105 | 251038 | 251038 | 251037.9994
38903.6651 | 1 | 0 | 38903.6651 | 1 | 0 | 248.5 | 314.5 | 0.06105 | 0 | 0.06105 | 0 | 0.0006105 | 0 | 0.0006105 | 0 | 0.0006105 | 0.0006105 | 251038 | 251038 | 251037.9994
38903.6652 | 1 | 0 | 38903.6652 | 1 | 0 | 258.5 | 324.5 | 0.06105 | 0 | 0.06105 | 0 | 0.0006105 | 0 | 0.0006105 | 0 | 0.0006105 | 0.0006105 | 251038 | 251038 | 251037.9994
38903.6654 | 1 | 0 | 38903.6654 | 1 | 0 | 269.5 | 335.5 | 0.06105 | 0 | 0.06105 | 0 | 0.0006105 | 0 | 0.0006105 | 0 | 0.0006105 | 0.0006105 | 251038 | 251038 | 251037.9994
38903.6655 | 1 | 0 | 38903.6655 | 1 | 0 | 280.5 | 346.5 | 0.06105 | 0 | 0.06105 | 0 | 0.0006105 | 0 | 0.0006105 | 0 | 0.0006105 | 0.0006105 | 251038 | 251038 | 251037.9994
38903.6656 | 1 | 0 | 38903.6656 | 1 | 0 | 291.5 | 357.5 | 0.06105 | 0 | 0.06105 | 0 | 0.0006105 | 0 | 0.0006105 | 0 | 0.0006105 | 0.0006105 | 251038 | 251038 | 251037.9994
38903.6657 | 1 | 0 | 38903.6658 | 1 | 0 | 302.5 | 368.5 | 0.06105 | 0 | 0.06105 | 0 | 0.0006105 | 0 | 0.0006105 | 0 | 0.0006105 | 0.0006105 | 251038 | 251038 | 251037.9994
38903.6659 | 1 | 0 | 38903.6659 | 1 | 0 | 312.5 | 378.5 | 0.06105 | 0 | 0.06105 | 0 | 0.0006105 | 0 | 0.0006105 | 0 | 0.0006105 | 0.0006105 | 251038 | 251038 | 251037.9994
38903.666 | 1 | 0 | 38903.666 | 1 | 0 | 323.5 | 389.5 | 0.06105 | 0 | 0.06105 | 0 | 0.0006105 | 0 | 0.0006105 | 0 | 0.0006105 | 0.0006105 | 251038 | 251038 | 251037.9994
38903.6661 | 1 | 0 | 38903.6661 | 1 | 0 | 334.5 | 400.5 | 0.06105 | 0 | 0.06105 | 0 | 0.0006105 | 0 | 0.0006105 | 0 | 0.0006105 | 0.0006105 | 251038 | 251038 | 251037.9994
38903.6662 | 1 | 1 | 38903.6663 | 1 | 0 | 345.5 | 411.5 | 0.06105 | 0.06105 | 0.06105 | 0 | 0.0006105 | 0.0006105 | 0.0006105 | 0 | 0 | 0.0006105 | 630200774.44 | 251038 | 250838.0796
38903.6664 | 2 | 0 | 38903.6664 | 1 | 0 | 356.5 | 422.5 | 0.1221 | 0 | 0.06105 | 0 | 0.001221 | 0 | 0.0006105 | 0 | 0.001221 | 0.0006105 | 125469 | 251038 | 125468.9988
38903.6665 | 1 | 0 | 38903.6665 | 1 | 0 | 366.5 | 432.5 | 0.06105 | 0 | 0.06105 | 0 | 0.0006105 | 0 | 0.0006105 | 0 | 0.0006105 | 0.0006105 | 251038 | 251038 | 251037.9994
38903.6666 | 1 | 0 | 38903.6666 | 1 | 0 | 377.5 | 443.5 | 0.06105 | 0 | 0.06105 | 0 | 0.0006105 | 0 | 0.0006105 | 0 | 0.0006105 | 0.0006105 | 251038 | 251038 | 251037.9994
38903.6667 | 1 | 0 | 38903.6667 | 1 | 0 | 388.5 | 454.5 | 0.06105 | 0 | 0.06105 | 0 | 0.0006105 | 0 | 0.0006105 | 0 | 0.0006105 | 0.0006105 | 251038 | 251038 | 251037.9994
38903.6669 | 1 | 0 | 38903.6669 | 1 | 0 | 399.5 | 465.5 | 0.06105 | 0 | 0.06105 | 0 | 0.0006105 | 0 | 0.0006105 | 0 | 0.0006105 | 0.0006105 | 251038 | 251038 | 251037.9994
38903.667 | 1 | 0 | 38903.667 | 1 | 0 | 410 | 476 | 0.06105 | 0 | 0.06105 | 0 | 0.0006105 | 0 | 0.0006105 | 0 | 0.0006105 | 0.0006105 | 251038 | 251038 | 251037.9994
38903.6671 | 1 | 0 | 38903.6671 | 1 | 0 | 420.5 | 486.5 | 0.06105 | 0 | 0.06105 | 0 | 0.0006105 | 0 | 0.0006105 | 0 | 0.0006105 | 0.0006105 | 251038 | 251038 | 251037.9994
38903.6672 | 1 | 0 | 38903.6672 | 1 | 0 | 431.5 | 497.5 | 0.06105 | 0 | 0.06105 | 0 | 0.0006105 | 0 | 0.0006105 | 0 | 0.0006105 | 0.0006105 | 251038 | 251038 | 251037.9994
38903.6674 | 1 | 0 | 38903.6674 | 1 | 0 | 442.5 | 508.5 | 0.06105 | 0 | 0.06105 | 0 | 0.0006105 | 0 | 0.0006105 | 0 | 0.0006105 | 0.0006105 | 251038 | 251038 | 251037.9994
38903.6675 | 1 | 0 | 38903.6675 | 1 | 0 | 453.5 | 519.5 | 0.06105 | 0 | 0.06105 | 0 | 0.0006105 | 0 | 0.0006105 | 0 | 0.0006105 | 0.0006105 | 251038 | 251038 | 251037.9994
38903.6676 | 1 | 0 | 38903.6676 | 1 | 0 | 464.5 | 530.5 | 0.06105 | 0 | 0.06105 | 0 | 0.0006105 | 0 | 0.0006105 | 0 | 0.0006105 | 0.0006105 | 251038 | 251038 | 251037.9994
38903.6677 | 1 | 0 | 38903.6677 | 1 | 0 | 474.5 | 540.5 | 0.06105 | 0 | 0.06105 | 0 | 0.0006105 | 0 | 0.0006105 | 0 | 0.0006105 | 0.0006105 | 251038 | 251038 | 251037.9994
38903.6679 | 1 | 0 | 38903.6679 | 1 | 0 | 485.5 | 551.5 | 0.06105 | 0 | 0.06105 | 0 | 0.0006105 | 0 | 0.0006105 | 0 | 0.0006105 | 0.0006105 | 251038 | 251038 | 251037.9994
38903.668 | 1 | 0 | 38903.668 | 1 | 0 | 496.5 | 562.5 | 0.06105 | 0 | 0.06105 | 0 | 0.0006105 | 0 | 0.0006105 | 0 | 0.0006105 | 0.0006105 | 251038 | 251038 | 251037.9994
38903.6681 | 1 | 0 | 38903.6681 | 1 | 0 | 507.5 | 573.5 | 0.06105 | 0 | 0.06105 | 0 | 0.0006105 | 0 | 0.0006105 | 0 | 0.0006105 | 0.0006105 | 251038 | 251038 | 251037.9994
38903.6682 | 1 | 0 | 38903.6682 | 1 | 0 | 518 | 584 | 0.06105 | 0 | 0.06105 | 0 | 0.0006105 | 0 | 0.0006105 | 0 | 0.0006105 | 0.0006105 | 251038 | 251038 | 251037.9994
38903.6684 | 1 | 0 | 38903.6684 | 1 | 0 | 528.5 | 594.5 | 0.06105 | 0 | 0.06105 | 0 | 0.0006105 | 0 | 0.0006105 | 0 | 0.0006105 | 0.0006105 | 251038 | 251038 | 251037.9994
38903.6685 | 1 | 0 | 38903.6685 | 1 | 0 | 539.5 | 605.5 | 0.06105 | 0 | 0.06105 | 0 | 0.0006105 | 0 | 0.0006105 | 0 | 0.0006105 | 0.0006105 | 251038 | 251038 | 251037.9994
38903.6686 | 1 | 0 | 38903.6686 | 1 | 0 | 550.5 | 616.5 | 0.06105 | 0 | 0.06105 | 0 | 0.0006105 | 0 | 0.0006105 | 0 | 0.0006105 | 0.0006105 | 251038 | 251038 | 251037.9994
38903.6687 | 1 | 0 | 38903.6687 | 1 | 0 | 561.5 | 627.5 | 0.06105 | 0 | 0.06105 | 0 | 0.0006105 | 0 | 0.0006105 | 0 | 0.0006105 | 0.0006105 | 251038 | 251038 | 251037.9994
38903.6689 | 1 | 0 | 38903.6689 | 1 | 0 | 572 | 638 | 0.06105 | 0 | 0.06105 | 0 | 0.0006105 | 0 | 0.0006105 | 0 | 0.0006105 | 0.0006105 | 251038 | 251038 | 251037.9994
38903.669 | 1 | 0 | 38903.669 | 1 | 0 | 582.5 | 648.5 | 0.06105 | 0 | 0.06105 | 0 | 0.0006105 | 0 | 0.0006105 | 0 | 0.0006105 | 0.0006105 | 251038 | 251038 | 251037.9994
38903.6691 | 8 | 0 | 38903.6691 | 4 | 0 | 593.5 | 659.5 | 0.4884 | 0 | 0.2442 | 0 | 0.004884 | 0 | 0.002442 | 0 | 0.004884 | 0.002442 | 31292.25 | 62684.5 | 31292.2451
38903.6692 | 10 | 0 | 38903.6692 | 6 | 0 | 604.5 | 670.5 | 0.6105 | 0 | 0.3663 | 0 | 0.006105 | 0 | 0.003663 | 0 | 0.006105 | 0.003663 | 25013.8 | 41756.3333 | 25013.7939
38903.6694 | 10 | 0 | 38903.6694 | 7 | 0 | 615.5 | 681.5 | 0.6105 | 0 | 0.42735 | 0 | 0.006105 | 0 | 0.0042735 | 0 | 0.006105 | 0.0042735 | 25013.8 | 35776.8571 | 25013.7939
38903.6695 | 10 | 0 | 38903.6695 | 7 | 0 | 626.5 | 692.5 | 0.6105 | 0 | 0.42735 | 0 | 0.006105 | 0 | 0.0042735 | 0 | 0.006105 | 0.0042735 | 25013.8 | 35776.8571 | 25013.7939
38903.6696 | 10 | 0 | 38903.6696 | 7 | 0 | 636.5 | 702.5 | 0.6105 | 0 | 0.42735 | 0 | 0.006105 | 0 | 0.0042735 | 0 | 0.006105 | 0.0042735 | 25013.8 | 35776.8571 | 25013.7939
38903.6697 | 10 | 0 | 38903.6697 | 8 | 0 | 647.5 | 713.5 | 0.6105 | 0 | 0.4884 | 0 | 0.006105 | 0 | 0.004884 | 0 | 0.006105 | 0.004884 | 25013.8 | 31292.25 | 25013.7939
38903.6699 | 10 | 0 | 38903.6699 | 7 | 0 | 658.5 | 724.5 | 0.6105 | 0 | 0.42735 | 0 | 0.006105 | 0 | 0.0042735 | 0 | 0.006105 | 0.0042735 | 25013.8 | 35776.8571 | 25013.7939
38903.67 | 10 | 0 | 38903.67 | 7 | 0 | 669.5 | 735.5 | 0.6105 | 0 | 0.42735 | 0 | 0.006105 | 0 | 0.0042735 | 0 | 0.006105 | 0.0042735 | 25013.8 | 35776.8571 | 25013.7939
38903.6701 | 11 | 0 | 38903.6701 | 7 | 0 | 680 | 746 | 0.67155 | 0 | 0.42735 | 0 | 0.0067155 | 0 | 0.0042735 | 0 | 0.0067155 | 0.0042735 | 22730.7273 | 35776.8571 | 22730.7206
38903.6702 | 10 | 0 | 38903.6702 | 8 | 0 | 690.5 | 756.5 | 0.6105 | 0 | 0.4884 | 0 | 0.006105 | 0 | 0.004884 | 0 | 0.006105 | 0.004884 | 25013.8 | 31292.25 | 25013.7939
38903.6704 | 10 | 0 | 38903.6704 | 7 | 0 | 701.5 | 767.5 | 0.6105 | 0 | 0.42735 | 0 | 0.006105 | 0 | 0.0042735 | 0 | 0.006105 | 0.0042735 | 25013.8 | 35776.8571 | 25013.7939
38903.6705 | 10 | 0 | 38903.6705 | 7 | 0 | 712.5 | 778.5 | 0.6105 | 0 | 0.42735 | 0 | 0.006105 | 0 | 0.0042735 | 0 | 0.006105 | 0.0042735 | 25013.8 | 35776.8571 | 25013.7939
38903.6706 | 9 | 0 | 38903.6706 | 7 | 0 | 723.5 | 789.5 | 0.54945 | 0 | 0.42735 | 0 | 0.0054945 | 0 | 0.0042735 | 0 | 0.0054945 | 0.0042735 | 27804.2222 | 35776.8571 | 27804.2167
38903.6707 | 10 | 0 | 38903.6707 | 7 | 0 | 734 | 800 | 0.6105 | 0 | 0.42735 | 0 | 0.006105 | 0 | 0.0042735 | 0 | 0.006105 | 0.0042735 | 25013.8 | 35776.8571 | 25013.7939
38903.6709 | 10 | 0 | 38903.6709 | 7 | 0 | 744.5 | 810.5 | 0.6105 | 0 | 0.42735 | 0 | 0.006105 | 0 | 0.0042735 | 0 | 0.006105 | 0.0042735 | 25013.8 | 35776.8571 | 25013.7939
38903.671 | 10 | 0 | 38903.671 | 7 | 0 | 755.5 | 821.5 | 0.6105 | 0 | 0.42735 | 0 | 0.006105 | 0 | 0.0042735 | 0 | 0.006105 | 0.0042735 | 25013.8 | 35776.8571 | 25013.7939
38903.6711 | 10 | 0 | 38903.6711 | 7 | 0 | 766.5 | 832.5 | 0.6105 | 0 | 0.42735 | 0 | 0.006105 | 0 | 0.0042735 | 0 | 0.006105 | 0.0042735 | 25013.8 | 35776.8571 | 25013.7939
38903.6712 | 10 | 0 | 38903.6712 | 7 | 0 | 777.5 | 843.5 | 0.6105 | 0 | 0.42735 | 0 | 0.006105 | 0 | 0.0042735 | 0 | 0.006105 | 0.0042735 | 25013.8 | 35776.8571 | 25013.7939
38903.6714 | 10 | 0 | 38903.6714 | 7 | 0 | 788 | 854 | 0.6105 | 0 | 0.42735 | 0 | 0.006105 | 0 | 0.0042735 | 0 | 0.006105 | 0.0042735 | 25013.8 | 35776.8571 | 25013.7939
38903.6715 | 10 | 0 | 38903.6715 | 7 | 0 | 798.5 | 864.5 | 0.6105 | 0 | 0.42735 | 0 | 0.006105 | 0 | 0.0042735 | 0 | 0.006105 | 0.0042735 | 25013.8 | 35776.8571 | 25013.7939
38903.6716 | 10 | 0 | 38903.6716 | 7 | 0 | 809.5 | 875.5 | 0.6105 | 0 | 0.42735 | 0 | 0.006105 | 0 | 0.0042735 | 0 | 0.006105 | 0.0042735 | 25013.8 | 35776.8571 | 25013.7939
| 10 | 0 | 38903.6717 | 7 | 0 | 821 | 887 | 0.6105 | 0 | 0.42735 | 0 | 0.006105 | 0 | 0.0042735 | 0 | 0.006105 | 0.0042735 | 25013.8 | 35776.8571 | 25013.7939
38903.6719 | 10 | 0 | 38903.6719 | 7 | 0 | 831.5 | 897.5 | 0.6105 | 0 | 0.42735 | 0 | 0.006105 | 0 | 0.0042735 | 0 | 0.006105 | 0.0042735 | 25013.8 | 35776.8571 | 25013.7939
38903.672 | 9 | 0 | 38903.672 | 7 | 0 | 842 | 908 | 0.54945 | 0 | 0.42735 | 0 | 0.0054945 | 0 | 0.0042735 | 0 | 0.0054945 | 0.0042735 | 27804.2222 | 35776.8571 | 27804.2167
38903.6721 | 10 | 0 | 38903.6721 | 7 | 0 | 852.5 | 918.5 | 0.6105 | 0 | 0.42735 | 0 | 0.006105 | 0 | 0.0042735 | 0 | 0.006105 | 0.0042735 | 25013.8 | 35776.8571 | 25013.7939
38903.6722 | 9 | 0 | 38903.6722 | 6 | 0 | 863.5 | 929.5 | 0.54945 | 0 | 0.3663 | 0 | 0.0054945 | 0 | 0.003663 | 0 | 0.0054945 | 0.003663 | 27804.2222 | 41756.3333 | 27804.2167
38903.6724 | 11 | 0 | 38903.6724 | 6 | 0 | 874.5 | 940.5 | 0.67155 | 0 | 0.3663 | 0 | 0.0067155 | 0 | 0.003663 | 0 | 0.0067155 | 0.003663 | 22730.7273 | 41756.3333 | 22730.7206
38903.6725 | 10 | 0 | 38903.6725 | 5 | 0 | 885.5 | 951.5 | 0.6105 | 0 | 0.30525 | 0 | 0.006105 | 0 | 0.0030525 | 0 | 0.006105 | 0.0030525 | 25013.8 | 50127.6 | 25013.7939
38903.6726 | 9 | 0 | 38903.6726 | 7 | 0 | 896 | 962 | 0.54945 | 0 | 0.42735 | 0 | 0.0054945 | 0 | 0.0042735 | 0 | 0.0054945 | 0.0042735 | 27804.2222 | 35776.8571 | 27804.2167
38903.6727 | 9 | 0 | 38903.6727 | 6 | 0 | 906.5 | 972.5 | 0.54945 | 0 | 0.3663 | 0 | 0.0054945 | 0 | 0.003663 | 0 | 0.0054945 | 0.003663 | 27804.2222 | 41756.3333 | 27804.2167
38903.6729 | 1925 | 112 | 38903.6729 | 10 | 0 | 917.5 | 983.5 | 117.5214 | 6.8376 | 0.6105 | 0 | 1.1752 | 0.068376 | 0.006105 | 0 | 1.1068 | 0.006105 | 32.3511 | 25013.8 | 421.867
38903.673 | 2217 | 0 | 38903.673 | 10 | 0 | 928.5 | 994.5 | 135.348 | 0 | 0.6105 | 0 | 1.3535 | 0 | 0.006105 | 0 | 1.3535 | 0.006105 | 13.2783 | 25013.8 | 11.9248
38903.6731 | 2069 | 0 | 38903.6731 | 10 | 0 | 939.5 | 1005.5 | 126.3126 | 0 | 0.6105 | 0 | 1.2631 | 0 | 0.006105 | 0 | 1.2631 | 0.006105 | 21.3813 | 25013.8 | 20.1182
38903.6732 | 2442 | 0 | 38903.6732 | 9 | 0 | 950 | 1016 | 149.0842 | 0 | 0.54945 | 0 | 1.4908 | 0 | 0.0054945 | 0 | 1.4908 | 0.0054945 | 2.8411 | 27804.2222 | 1.3503
38903.6734 | 2018 | 0 | 38903.6734 | 9 | 0 | 960.5 | 1026.5 | 123.199 | 0 | 0.54945 | 0 | 1.232 | 0 | 0.0054945 | 0 | 1.232 | 0.0054945 | 24.449 | 27804.2222 | 23.217
38903.6735 | 1896 | 0 | 38903.6735 | 9 | 0 | 971.5 | 1037.5 | 115.7509 | 0 | 0.54945 | 0 | 1.1575 | 0 | 0.0054945 | 0 | 1.1575 | 0.0054945 | 32.4568 | 27804.2222 | 31.2992
38903.6736 | 2445 | 0 | 38903.6736 | 9 | 0 | 982.5 | 1048.5 | 149.2674 | 0 | 0.54945 | 0 | 1.4927 | 0 | 0.0054945 | 0 | 1.4927 | 0.0054945 | 2.7149 | 27804.2222 | 1.2223
38903.6737 | 2046 | 0 | 38903.6738 | 9 | 0 | 993.5 | 1059.5 | 124.9084 | 0 | 0.54945 | 0 | 1.2491 | 0 | 0.0054945 | 0 | 1.2491 | 0.0054945 | 22.7458 | 27804.2222 | 21.4968
38903.6739 | 2374 | 1 | 38903.6739 | 1914 | 0 | 1004 | 1070 | 144.9328 | 0.06105 | 116.8498 | 0 | 1.4493 | 0.0006105 | 1.1685 | 0 | 1.4487 | 1.1685 | 5.7971 | 31.2111 | 3244.0604
38903.674 | 2148 | 1 | 38903.674 | 1968 | 0 | 1014.5 | 1080.5 | 131.1355 | 0.06105 | 120.1465 | 0 | 1.3114 | 0.0006105 | 1.2015 | 0 | 1.3107 | 1.2015 | 16.9536 | 27.6108 | 7840.7109
38903.6741 | 2109 | 1 | 38903.6741 | 2279 | 2 | 1025.5 | 1091.5 | 128.7546 | 0.06105 | 139.1331 | 0.1221 | 1.2875 | 0.0006105 | 1.3913 | 0.001221 | 1.2869 | 1.3901 | 19.177 | 10.2525 | 3732.4738
38903.6742 | 2183 | 1 | 38903.6742 | 2447 | 3 | 1036.5 | 1102.5 | 133.2723 | 0.06105 | 149.3895 | 0.18315 | 1.3327 | 0.0006105 | 1.4939 | 0.0018315 | 1.3321 | 1.4921 | 15.3138 | 2.6555 | 846.8664
38903.6744 | 2006 | 1 | 38903.6744 | 2213 | 1 | 1047.5 | 1113.5 | 122.4664 | 0.06105 | 135.1038 | 0.06105 | 1.2247 | 0.0006105 | 1.351 | 0.0006105 | 1.2241 | 1.3504 | 25.2994 | 13.5133 | 6004.4392
38903.6745 | 2031 | 1 | 38903.6745 | 2319 | 2 | 1057.5 | 1123.5 | 123.9927 | 0.06105 | 141.5751 | 0.1221 | 1.2399 | 0.0006105 | 1.4158 | 0.001221 | 1.2393 | 1.4145 | 23.8048 | 8.3332 | 3687.482
38903.6746 | 1886 | 1 | 38903.6746 | 1973 | 1 | 1068.5 | 1134.5 | 115.1404 | 0.06105 | 120.4518 | 0.06105 | 1.1514 | 0.0006105 | 1.2045 | 0.0006105 | 1.1508 | 1.2039 | 33.2412 | 27.3429 | 13406.6165
38903.6747 | 2204 | 2 | 38903.6747 | 2039 | 1 | 1079.5 | 1145.5 | 134.5543 | 0.1221 | 124.4811 | 0.06105 | 1.3455 | 0.001221 | 1.2448 | 0.0006105 | 1.3443 | 1.2442 | 14.0138 | 23.26 | 2881.369
38903.6749 | 2308 | 1 | 38903.6749 | 2426 | 1 | 1090.5 | 1156.5 | 140.9035 | 0.06105 | 148.1074 | 0.06105 | 1.409 | 0.0006105 | 1.4811 | 0.0006105 | 1.4084 | 1.4805 | 8.9252 | 3.5372 | 691.3961
38903.675 | 2281 | 1 | 38903.675 | 2043 | 1 | 1101.5 | 1167.5 | 139.2552 | 0.06105 | 124.7253 | 0.06105 | 1.3926 | 0.0006105 | 1.2473 | 0.0006105 | 1.3919 | 1.2466 | 10.1237 | 23.0488 | 4296.6172
38903.6751 | 2210 | 1 | 38903.6751 | 2220 | 1 | 1111.5 | 1177.5 | 134.9206 | 0.06105 | 135.5311 | 0.06105 | 1.3492 | 0.0006105 | 1.3553 | 0.0006105 | 1.3486 | 1.3547 | 13.6903 | 13.1745 | 3496.6873
38903.6752 | 1972 | 3 | 38903.6752 | 2177 | 2 | 1122.5 | 1188.5 | 120.3907 | 0.18315 | 132.906 | 0.1221 | 1.2039 | 0.0018315 | 1.3291 | 0.001221 | 1.2021 | 1.3278 | 27.6669 | 15.4251 | 2389.3407
38903.6754 | 2169 | 8 | 38903.6754 | 2341 | 7 | 1133.5 | 1199.5 | 132.4176 | 0.4884 | 142.9182 | 0.42735 | 1.3242 | 0.004884 | 1.4292 | 0.0042735 | 1.3193 | 1.4249 | 16.674 | 7.4336 | 289.2082
38903.6755 | 2033 | 3 | 38903.6755 | 2270 | 5 | 1144.5 | 1210.5 | 124.1148 | 0.18315 | 138.5836 | 0.30525 | 1.2411 | 0.0018315 | 1.3858 | 0.0030525 | 1.2393 | 1.3828 | 23.8938 | 10.7563 | 1538.917
38903.6756 | 2027 | 7 | 38903.6756 | 2235 | 6 | 1155.5 | 1221.5 | 123.7485 | 0.42735 | 136.4469 | 0.3663 | 1.2375 | 0.0042735 | 1.3645 | 0.003663 | 1.2332 | 1.3608 | 24.6609 | 12.5361 | 759.6915
38903.6757 | 2155 | 7 | 38903.6757 | 2386 | 5 | 1165.5 | 1231.5 | 131.5629 | 0.42735 | 145.6654 | 0.30525 | 1.3156 | 0.0042735 | 1.4567 | 0.0030525 | 1.3114 | 1.4536 | 17.6719 | 5.3292 | 252.5293
38903.6759 | 2223 | 0 | 38903.6759 | 2101 | 1 | 1176.5 | 1242.5 | 135.7143 | 0 | 128.2662 | 0.06105 | 1.3571 | 0 | 1.2827 | 0.0006105 | 1.3571 | 1.2821 | 12.9726 | 19.5895 | 11.6154
38903.676 | 2303 | 1 | 38903.676 | 2452 | 1 | 1187.5 | 1253.5 | 140.5983 | 0.06105 | 149.6947 | 0.06105 | 1.406 | 0.0006105 | 1.4969 | 0.0006105 | 1.4054 | 1.4963 | 9.2167 | 2.4335 | 492.6616
38903.6761 | 1995 | 0 | 38903.6761 | 1956 | 0 | 1198.5 | 1264.5 | 121.7949 | 0 | 119.4139 | 0 | 1.2179 | 0 | 1.1941 | 0 | 1.2179 | 1.1941 | 25.8837 | 28.3937 | 24.6658
38903.6762 | 1937 | 0 | 38903.6762 | 2272 | 1 | 1209.5 | 1275.5 | 118.254 | 0 | 138.7057 | 0.06105 | 1.1825 | 0 | 1.3871 | 0.0006105 | 1.1825 | 1.3864 | 29.6531 | 10.5848 | 28.4705
38903.6764 | 2312 | 1 | 38903.6764 | 2424 | 0 | 1219.5 | 1285.5 | 141.1477 | 0.06105 | 147.9853 | 0 | 1.4115 | 0.0006105 | 1.4799 | 0 | 1.4109 | 1.4799 | 8.7323 | 3.6048 | 690.2358
38903.6765 | 2124 | 0 | 38903.6765 | 2047 | 0 | 1230.5 | 1296.5 | 129.6703 | 0 | 124.9695 | 0 | 1.2967 | 0 | 1.2497 | 0 | 1.2967 | 1.2497 | 18.2382 | 22.6859 | 16.9415
38903.6766 | 2095 | 0 | 38903.6766 | 1929 | 0 | 1241.5 | 1307.5 | 127.8999 | 0 | 117.7656 | 0 | 1.279 | 0 | 1.1777 | 0 | 1.279 | 1.1777 | 19.8749 | 30.1908 | 18.5959
38903.6767 | 2191 | 0 | 38903.6767 | 2237 | 1 | 1252.5 | 1318.5 | 133.7607 | 0 | 136.569 | 0.06105 | 1.3376 | 0 | 1.3657 | 0.0006105 | 1.3376 | 1.3651 | 14.6225 | 12.3157 | 13.2849
38903.6769 | 2459 | 1 | 38903.6769 | 2412 | 1 | 1263.5 | 1329.5 | 150.1221 | 0.06105 | 147.2527 | 0.06105 | 1.5012 | 0.0006105 | 1.4725 | 0.0006105 | 1.5006 | 1.4719 | 2.1518 | 4.203 | 207.2376
38903.677 | 1902 | 0 | 38903.677 | 2165 | 1 | 1273.5 | 1339.5 | 116.1172 | 0 | 132.1734 | 0.06105 | 1.1612 | 0 | 1.3217 | 0.0006105 | 1.1612 | 1.3211 | 32.0389 | 16.0527 | 30.8777
38903.6771 | 2107 | 0 | 38903.6771 | 2355 | 1 | 1284.5 | 1350.5 | 128.6325 | 0 | 143.7729 | 0.06105 | 1.2863 | 0 | 1.4377 | 0.0006105 | 1.2863 | 1.4371 | 19.1922 | 6.6856 | 17.9059
38903.6772 | 2451 | 1 | 38903.6772 | 1982 | 0 | 1295.5 | 1361.5 | 149.6337 | 0.06105 | 121.0012 | 0 | 1.4963 | 0.0006105 | 1.21 | 0 | 1.4957 | 1.21 | 2.4683 | 26.7094 | 1251.6857
38903.6774 | 2387 | 1 | 38903.6774 | 2297 | 0 | 1306.5 | 1372.5 | 145.7265 | 0.06105 | 140.232 | 0 | 1.4573 | 0.0006105 | 1.4023 | 0 | 1.4567 | 1.4023 | 5.2364 | 9.333 | 1053.2139
38903.6775 | 2352 | 0 | 38903.6775 | 2254 | 1 | 1317.5 | 1383.5 | 143.5897 | 0 | 137.6068 | 0.06105 | 1.4359 | 0 | 1.3761 | 0.0006105 | 1.4359 | 1.3755 | 6.7764 | 11.4683 | 5.3405
38903.6776 | 2177 | 0 | 38903.6776 | 1973 | 0 | 1327.5 | 1393.5 | 132.906 | 0 | 120.4518 | 0 | 1.3291 | 0 | 1.2045 | 0 | 1.3291 | 1.2045 | 15.3597 | 27.2874 | 14.0306
38903.6777 | 2417 | 1 | 38903.6777 | 2459 | 0 | 1338.5 | 1404.5 | 147.558 | 0.06105 | 150.1221 | 0 | 1.4756 | 0.0006105 | 1.5012 | 0 | 1.475 | 1.5012 | 3.9839 | 2.1301 | 194.7632
38903.6779 | 2197 | 0 | 38903.6779 | 1999 | 0 | 1349.5 | 1415.5 | 134.127 | 0 | 122.0391 | 0 | 1.3413 | 0 | 1.2204 | 0 | 1.3413 | 1.2204 | 14.3095 | 25.6318 | 12.9682
38903.678 | 1918 | 0 | 38903.678 | 2042 | 0 | 1360.5 | 1426.5 | 117.094 | 0 | 124.6642 | 0 | 1.1709 | 0 | 1.2466 | 0 | 1.1709 | 1.2466 | 30.9374 | 22.9863 | 29.7665
38903.6781 | 2458 | 1 | 38903.6781 | 2154 | 0 | 1371.5 | 1437.5 | 150.0611 | 0.06105 | 131.5018 | 0 | 1.5006 | 0.0006105 | 1.315 | 0 | 1.5 | 1.315 | 2.1779 | 16.5915 | 745.3896
38903.6782 | 2117 | 0 | 38903.6782 | 1902 | 1 | 1381.5 | 1447.5 | 129.243 | 0 | 116.1172 | 0.06105 | 1.2924 | 0 | 1.1612 | 0.0006105 | 1.2924 | 1.1606 | 18.6292 | 32.1084 | 17.3368
38903.6784 | 2439 | 1 | 38903.6784 | 2425 | 0 | 1392.5 | 1458.5 | 148.9011 | 0.06105 | 148.0464 | 0 | 1.489 | 0.0006105 | 1.4805 | 0 | 1.4884 | 1.4805 | 3.0034 | 3.5621 | 245.5146
38903.6785 | 2351 | 0 | 38903.6785 | 2276 | 1 | 1403.5 | 1469.5 | 143.5287 | 0 | 138.9499 | 0.06105 | 1.4353 | 0 | 1.3895 | 0.0006105 | 1.4353 | 1.3889 | 6.8218 | 10.3903 | 5.3865
38903.6786 | 2414 | 1 | 38903.6786 | 1915 | 0 | 1414.5 | 1480.5 | 147.3748 | 0.06105 | 116.9109 | 0 | 1.4737 | 0.0006105 | 1.1691 | 0 | 1.4731 | 1.1691 | 4.041 | 31.1426 | 2288.7458
38903.6787 | 1904 | 0 | 38903.6787 | 2476 | 0 | 1425.5 | 1491.5 | 116.2393 | 0 | 151.16 | 0 | 1.1624 | 0 | 1.5116 | 0 | 1.1624 | 1.5116 | 31.9002 | 1.4289 | 30.7378
38903.6789 | 2041 | 0 | 38903.6789 | 2357 | 0 | 1435.5 | 1501.5 | 124.6032 | 0 | 143.895 | 0 | 1.246 | 0 | 1.4389 | 0 | 1.246 | 1.4389 | 23.0465 | 6.5499 | 21.8005
38903.679 | 2030 | 0 | 38903.679 | 2469 | 1 | 1446.5 | 1512.5 | 123.9316 | 0 | 150.7326 | 0.06105 | 1.2393 | 0 | 1.5073 | 0.0006105 | 1.2393 | 1.5067 | 23.7133 | 1.7577 | 22.474
38903.6791 | 1941 | 0 | 38903.6791 | 2073 | 0 | 1457.5 | 1523.5 | 118.4982 | 0 | 126.5568 | 0 | 1.185 | 0 | 1.2656 | 0 | 1.185 | 1.2656 | 29.3859 | 21.1471 | 28.2009
38903.6792 | 2167 | 0 | 38903.6792 | 2297 | 0 | 1468.5 | 1534.5 | 132.2955 | 0 | 140.232 | 0 | 1.323 | 0 | 1.4023 | 0 | 1.323 | 1.4023 | 15.892 | 9.333 | 14.5691
38903.6794 | 2023 | 1 | 38903.6794 | 2441 | 0 | 1479.5 | 1545.5 | 123.5043 | 0.06105 | 149.0232 | 0 | 1.235 | 0.0006105 | 1.4902 | 0 | 1.2344 | 1.4902 | 24.5748 | 2.8832 | 1365.8548
38903.6795 | 2267 | 0 | 38903.6795 | 1955 | 0 | 1489.5 | 1555.5 | 138.4005 | 0 | 119.3529 | 0 | 1.384 | 0 | 1.1935 | 0 | 1.384 | 1.1935 | 10.7799 | 28.4593 | 9.3959
38903.6796 | 2495 | 0 | 38903.6796 | 2051 | 0 | 1500.5 | 1566.5 | 152.3199 | 0 | 125.2137 | 0 | 1.5232 | 0 | 1.2521 | 0 | 1.5232 | 1.2521 | 0.65651 | 22.4466 | 0.86669
38903.6797 | 1971 | 0 | 38903.6797 | 2188 | 0 | 1511.5 | 1577.5 | 120.3297 | 0 | 133.5775 | 0 | 1.2033 | 0 | 1.3358 | 0 | 1.2033 | 1.3358 | 27.4165 | 14.7797 | 26.2132
38903.6799 | 2117 | 0 | 38903.6799 | 2159 | 0 | 1522.5 | 1588.5 | 129.243 | 0 | 131.8071 | 0 | 1.2924 | 0 | 1.3181 | 0 | 1.2924 | 1.3181 | 18.6292 | 16.3214 | 17.3368
38903.68 | 2272 | 0 | 38903.68 | 2020 | 0 | 1533.5 | 1599.5 | 138.7057 | 0 | 123.3211 | 0 | 1.3871 | 0 | 1.2332 | 0 | 1.3871 | 1.2332 | 10.5361 | 24.3257 | 9.149
38903.6801 | 2154 | 0 | 38903.6801 | 1944 | 0 | 1543.5 | 1609.5 | 131.5018 | 0 | 118.6813 | 0 | 1.315 | 0 | 1.1868 | 0 | 1.315 | 1.1868 | 16.5915 | 29.1862 | 15.2764
38903.6802 | 2398 | 0 | 38903.6802 | 2247 | 0 | 1554.5 | 1620.5 | 146.398 | 0 | 137.1795 | 0 | 1.464 | 0 | 1.3718 | 0 | 1.464 | 1.3718 | 4.7281 | 11.7659 | 3.2641
38903.6804 | 2359 | 0 | 38903.6804 | 1993 | 0 | 1565.5 | 1631.5 | 144.0171 | 0 | 121.6728 | 0 | 1.4402 | 0 | 1.2167 | 0 | 1.4402 | 1.2167 | 6.4595 | 26.01 | 5.0193
38903.6805 | 1978 | 1 | 38903.6805 | 1944 | 0 | 1576.5 | 1642.5 | 120.757 | 0.06105 | 118.6813 | 0 | 1.2076 | 0.0006105 | 1.1868 | 0 | 1.207 | 1.1868 | 27.0261 | 29.1862 | 12027.7204
38903.6806 | 2429 | 1 | 38903.6806 | 2030 | 0 | 1587 | 1653 | 148.2906 | 0.06105 | 123.9316 | 0 | 1.4829 | 0.0006105 | 1.2393 | 0 | 1.4823 | 1.2393 | 3.3988 | 23.7133 | 1559.8876
38903.6807 | 2492 | 0 | 38903.6807 | 2067 | 0 | 1597.5 | 1663.5 | 152.1368 | 0 | 126.1905 | 0 | 1.5214 | 0 | 1.2619 | 0 | 1.5214 | 1.2619 | 0.77769 | 21.4988 | 0.74368
38903.6809 | 2252 | 0 | 38903.6809 | 2492 | 1 | 1608.5 | 1674.5 | 137.4847 | 0 | 152.1368 | 0.06105 | 1.3748 | 0 | 1.5214 | 0.0006105 | 1.3748 | 1.5208 | 11.5178 | 0.81815 | 10.1429
38903.681 | 2109 | 0 | 38903.681 | 1993 | 0 | 1619.5 | 1685.5 | 128.7546 | 0 | 121.6728 | 0 | 1.2875 | 0 | 1.2167 | 0 | 1.2875 | 1.2167 | 19.0792 | 26.01 | 17.7916
38903.6811 | 2351 | 0 | 38903.6811 | 2403 | 0 | 1630.5 | 1696.5 | 143.5287 | 0 | 146.7033 | 0 | 1.4353 | 0 | 1.467 | 0 | 1.4353 | 1.467 | 6.8218 | 4.5102 | 5.3865
38903.6812 | 2055 | 0 | 38903.6812 | 2324 | 0 | 1641 | 1707 | 125.4579 | 0 | 141.8803 | 0 | 1.2546 | 0 | 1.4188 | 0 | 1.2546 | 1.4188 | 22.2083 | 8.0628 | 20.9537
38903.6814 | 2154 | 0 | 38903.6814 | 2491 | 0 | 1651.5 | 1717.5 | 131.5018 | 0 | 152.0757 | 0 | 1.315 | 0 | 1.5208 | 0 | 1.315 | 1.5208 | 16.5915 | 0.81815 | 15.2764
38903.6815 | 2100 | 0 | 38903.6815 | 2294 | 0 | 1662.5 | 1728.5 | 128.2051 | 0 | 140.0488 | 0 | 1.2821 | 0 | 1.4005 | 0 | 1.2821 | 1.4005 | 19.5895 | 9.476 | 18.3075
38903.6816 | 2227 | 0 | 38903.6816 | 2331 | 0 | 1673.5 | 1739.5 | 135.9585 | 0 | 142.3077 | 0 | 1.3596 | 0 | 1.4231 | 0 | 1.3596 | 1.4231 | 12.7696 | 7.7383 | 11.4101
38903.6817 | 1930 | 0 | 38903.6817 | 2231 | 0 | 1684.5 | 1750.5 | 117.8266 | 0 | 136.2027 | 0 | 1.1783 | 0 | 1.362 | 0 | 1.1783 | 1.362 | 30.1233 | 12.5675 | 28.945
38903.6819 | 2321 | 0 | 38903.6819 | 2006 | 0 | 1695 | 1761 | 141.6972 | 0 | 122.4664 | 0 | 1.417 | 0 | 1.2247 | 0 | 1.417 | 1.2247 | 8.2025 | 25.1934 | 6.7855
38903.682 | 2277 | 0 | 38903.682 | 2314 | 1 | 1705.5 | 1771.5 | 139.011 | 0 | 141.2698 | 0.06105 | 1.3901 | 0 | 1.4127 | 0.0006105 | 1.3901 | 1.4121 | 10.2934 | 8.5767 | 8.9033
38903.6821 | 2456 | 0 | 38903.6821 | 1962 | 0 | 1716.5 | 1782.5 | 149.9389 | 0 | 119.7802 | 0 | 1.4994 | 0 | 1.1978 | 0 | 1.4994 | 1.1978 | 2.2549 | 28.001 | 0.7555
38903.6822 | 2393 | 0 | 38903.6822 | 2362 | 0 | 1727.5 | 1793.5 | 146.0928 | 0 | 144.2002 | 0 | 1.4609 | 0 | 1.442 | 0 | 1.4609 | 1.442 | 4.9469 | 6.3243 | 3.486
38903.6824 | 2292 | 0 | 38903.6824 | 2453 | 0 | 1738.5 | 1804.5 | 139.9267 | 0 | 149.7558 | 0 | 1.3993 | 0 | 1.4976 | 0 | 1.3993 | 1.4976 | 9.5716 | 2.3799 | 8.1723
38903.6825 | 2355 | 1 | 38903.6825 | 2467 | 1 | 1749 | 1815 | 143.7729 | 0.06105 | 150.6105 | 0.06105 | 1.4377 | 0.0006105 | 1.5061 | 0.0006105 | 1.4371 | 1.5055 | 6.8028 | 1.8105 | 276.308
38903.6826 | 2213 | 0 | 38903.6826 | 2061 | 0 | 1759.5 | 1825.5 | 135.1038 | 0 | 125.8242 | 0 | 1.351 | 0 | 1.2582 | 0 | 1.351 | 1.2582 | 13.4831 | 21.8525 | 12.132
38903.6827 | 2380 | 0 | 38903.6827 | 1910 | 1 | 1770.5 | 1836.5 | 145.2991 | 0 | 116.6056 | 0.06105 | 1.453 | 0 | 1.1661 | 0.0006105 | 1.453 | 1.1654 | 5.5202 | 31.5547 | 4.0672
38903.6829 | 2252 | 1 | 38903.6829 | 2074 | 0 | 1781.5 | 1847.5 | 137.4847 | 0.06105 | 126.6178 | 0 | 1.3748 | 0.0006105 | 1.2662 | 0 | 1.3742 | 1.2662 | 11.5472 | 21.0887 | 4499.9261

## C-G Avg
Average Conductor to Ground Resistances
Penlight Test 4 |  |  | 2006-07-05 | 15:54
PVC | 3-C | Tray
300 C | 6.1 kW/m2
Penlight Time | C1-G |  | Penlight Time | C2-G | Penlight Time | C3-G | Penlight Time | C4-G | Penlight Time | Minimums
-63.5 | 251438 |  | -60.8333 | 251538 | -59.8333 | 251738 | -58.5 | 251771.3333 | -63.5 | 251438
-52.5 | 251438 |  | -50.1667 | 251538 | -48.8333 | 251738 | -47.8333 | 251771.3333 | -52.5 | 251438
-41.5 | 251438 |  | -39.5 | 251538 | -38.1667 | 251738 | -36.8333 | 251771.3333 | -41.5 | 251438
-30.8333 | 251438 |  | -28.5 | 251538 | -27.1667 | 251738 | -26.1667 | 251771.3333 | -30.8333 | 251438
-20.1667 | 251438 |  | -17.5 | 251538 | -16.5 | 251738 | -15.1667 | 251771.3333 | -20.1667 | 251438
-9.3333 | 251438 |  | -6.8333 | 209681.6667 | -5.8333 | 251738 | -4.6667 | 251771.3333 | -9.3333 | 209681.6667
1.5 | 251438 |  | 3.8333 | 251538 | 5.1667 | 251738 | 6.1667 | 251771.3333 | 1.5 | 251438
12.5 | 251438 |  | 14.5 | 251538 | 15.8333 | 251738 | 17.1667 | 251771.3333 | 12.5 | 251438
23.1667 | 251438 |  | 25.5 | 251538 | 26.8333 | 251738 | 27.8333 | 251771.3333 | 23.1667 | 251438
34 | 209498.3333 |  | 36.5 | 251538 | 37.6667 | 251738 | 38.8333 | 209781.6667 | 34 | 209498.3333
44.5 | 251438 |  | 47.1667 | 209531.6667 | 48.1667 | 209781.6667 | 49.5 | 209781.6667 | 44.5 | 209531.6667
55.5 | 251438 |  | 57.8333 | 251538 | 59.1667 | 251738 | 60.1667 | 251771.3333 | 55.5 | 251438
66.5 | 251438 |  | 68.6667 | 251538 | 70 | 251738 | 71.1667 | 251771.3333 | 66.5 | 251438
77 | 251438 |  | 79.5 | 251538 | 80.6667 | 251738 | 81.8333 | 251771.3333 | 77 | 251438
87.6667 | 251438 |  | 90.3333 | 251538 | 91.5 | 251738 | 92.8333 | 251771.3333 | 87.6667 | 251438
98.5 | 209498.3333 |  | 101 | 251538 | 102.1667 | 251738 | 103.3333 | 251771.3333 | 98.5 | 209498.3333
109.5 | 251438 |  | 111.8333 | 251538 | 113.1667 | 251738 | 114.1667 | 251771.3333 | 109.5 | 251438
120.5 | 251438 |  | 122.6667 | 251538 | 124 | 251738 | 125.1667 | 251771.3333 | 120.5 | 251438
131.1667 | 251438 |  | 133.5 | 251538 | 134.8333 | 251738 | 135.8333 | 251771.3333 | 131.1667 | 251438
141.6667 | 251438 |  | 144.3333 | 251538 | 145.3333 | 251738 | 146.6667 | 251771.3333 | 141.6667 | 251438
152.5 | 251438 |  | 155.1667 | 251538 | 156.1667 | 251738 | 157.5 | 251771.3333 | 152.5 | 251438
163.5 | 251438 |  | 165.6667 | 209531.6667 | 167 | 251738 | 168.1667 | 209831.6667 | 163.5 | 209531.6667
174.3333 | 251438 |  | 176.5 | 251538 | 177.8333 | 251738 | 179 | 251771.3333 | 174.3333 | 251438
185 | 251438 |  | 187.5 | 251538 | 188.6667 | 251738 | 189.8333 | 251771.3333 | 185 | 251438
195.8333 | 251438 |  | 198.5 | 251538 | 199.5 | 251738 | 200.8333 | 251771.3333 | 195.8333 | 251438
206.5 | 251438 |  | 209 | 251538 | 210.1667 | 251738 | 211.3333 | 251771.3333 | 206.5 | 251438
217.5 | 251438 |  | 219.8333 | 251538 | 221.1667 | 251738 | 222.1667 | 251771.3333 | 217.5 | 251438
228.3333 | 251438 |  | 230.5 | 251538 | 231.8333 | 251738 | 233 | 251771.3333 | 228.3333 | 251438
239 | 251438 |  | 241.5 | 251538 | 242.6667 | 251738 | 243.8333 | 251771.3333 | 239 | 251438
249.8333 | 211072143.48 |  | 252.5 | 251538 | 253.5 | 251738 | 254.8333 | 209765 | 249.8333 | 209765
260.5 | 251438 |  | 263.1667 | 251538 | 264.1667 | 251738 | 265.5 | 251771.3333 | 260.5 | 251438
271.5 | 251438 |  | 273.8333 | 251538 | 275.1667 | 251738 | 276.1667 | 251771.3333 | 271.5 | 251438
282.5 | 251438 |  | 284.5 | 251538 | 285.8333 | 251738 | 287.1667 | 209765 | 282.5 | 209765
293.1667 | 251438 |  | 295.5 | 251538 | 296.8333 | 251738 | 297.8333 | 251771.3333 | 293.1667 | 251438
303.8333 | 251438 |  | 306.5 | 251538 | 307.5 | 251738 | 308.8333 | 251771.3333 | 303.8333 | 251438
314.5 | 251438 |  | 317.1667 | 251538 | 318.1667 | 251738 | 319.5 | 251771.3333 | 314.5 | 251438
325.5 | 251438 |  | 327.8333 | 251538 | 329.1667 | 251738 | 330.1667 | 251771.3333 | 325.5 | 251438
336.5 | 251438 |  | 338.5 | 251538 | 339.8333 | 251738 | 341.1667 | 251771.3333 | 336.5 | 251438
347.1667 | 210234683.48 |  | 349.5 | 251538 | 350.8333 | 251738 | 351.8333 | 251771.3333 | 347.1667 | 251538
357.8333 | 209581.6667 |  | 360.5 | 251538 | 361.5 | 251738 | 362.8333 | 251771.3333 | 357.8333 | 209581.6667
368.5 | 251438 |  | 371 | 251538 | 372.1667 | 251738 | 373.3333 | 251771.3333 | 368.5 | 251438
379.5 | 251438 |  | 381.6667 | 251538 | 383 | 251738 | 384.1667 | 251771.3333 | 379.5 | 251438
390.3333 | 251438 |  | 392.5 | 251538 | 393.8333 | 251738 | 395 | 251771.3333 | 390.3333 | 251438
401 | 251438 |  | 403.5 | 251538 | 404.6667 | 251738 | 405.8333 | 251771.3333 | 401 | 251438
411.6667 | 251438 |  | 414.3333 | 251538 | 415.3333 | 251738 | 416.6667 | 251771.3333 | 411.6667 | 251438
422.5 | 251438 |  | 425 | 251538 | 426.1667 | 211575719.48 | 427.3333 | 251771.3333 | 422.5 | 251438
433.5 | 251438 |  | 435.8333 | 251538 | 437.1667 | 251738 | 438.1667 | 251771.3333 | 433.5 | 251438
444.5 | 251438 |  | 446.5 | 251538 | 447.8333 | 251738 | 449.1667 | 251771.3333 | 444.5 | 251438
455.1667 | 251438 |  | 457.5 | 251538 | 458.8333 | 251738 | 459.8333 | 251771.3333 | 455.1667 | 251438
465.8333 | 251438 |  | 468.5 | 251538 | 469.5 | 251738 | 470.8333 | 251771.3333 | 465.8333 | 251438
476.5 | 251438 |  | 479.1667 | 251538 | 480.1667 | 251738 | 481.5 | 251771.3333 | 476.5 | 251438
487.5 | 251438 |  | 489.6667 | 251538 | 491 | 251738 | 492.1667 | 251771.3333 | 487.5 | 251438
498.3333 | 251438 |  | 500.5 | 251538 | 501.8333 | 251738 | 503 | 251771.3333 | 498.3333 | 251438
509 | 251438 |  | 511.5 | 251538 | 512.6667 | 251738 | 513.8333 | 251771.3333 | 509 | 251438
519.6667 | 251438 |  | 522.3333 | 251538 | 523.5 | 251738 | 524.8333 | 251771.3333 | 519.6667 | 251438
530.5 | 209498.3333 |  | 533 | 251538 | 534.1667 | 251738 | 535.3333 | 209765 | 530.5 | 209498.3333
541.5 | 251438 |  | 543.8333 | 251538 | 545.1667 | 251738 | 546.1667 | 251771.3333 | 541.5 | 251438
552.5 | 251438 |  | 554.5 | 251538 | 555.8333 | 251738 | 557.1667 | 251771.3333 | 552.5 | 251438
563.1667 | 251438 |  | 565.5 | 251538 | 566.8333 | 251738 | 567.8333 | 251771.3333 | 563.1667 | 251438
573.6667 | 251438 |  | 576.3333 | 251538 | 577.5 | 251738 | 578.8333 | 251771.3333 | 573.6667 | 251438
584.5 | 251438 |  | 587.1667 | 251538 | 588.1667 | 251738 | 589.5 | 167836.8368 | 584.5 | 167836.8368
595.5 | 80285.75 |  | 597.8333 | 51154.963 | 599.1667 | 67053.4667 | 600.1667 | 26.3863 | 595.5 | 26.3863
606.5 | 53020.2444 |  | 608.5 | 44178.9074 | 609.8333 | 44202.9815 | 611.1667 | 22.8654 | 606.5 | 22.8654
617.1667 | 46030.3 |  | 619.5 | 37052.7524 | 620.8333 | 43269.8778 | 621.8333 | 21.7615 | 617.1667 | 21.7615
627.8333 | 39038.1333 |  | 630.5 | 37052.7524 | 631.5 | 40005.6815 | 632.8333 | 15.6283 | 627.8333 | 15.6283
638.5 | 41836.3333 |  | 641.1667 | 37985.1153 | 642.1667 | 39072.5778 | 643.5 | 13.701 | 638.5 | 13.701
649.5 | 39038.1333 |  | 651.6667 | 35557.8833 | 653 | 39072.5778 | 654.1667 | 23.0414 | 649.5 | 23.0414
660.3333 | 43232.1 |  | 662.5 | 37052.7524 | 663.8333 | 41271.9571 | 665 | 20.9182 | 660.3333 | 20.9182
670.8333 | 39038.1333 |  | 673.5 | 37052.7524 | 674.5 | 40005.6815 | 675.8333 | 10.3888 | 670.8333 | 10.3888
681.6667 | 42471.0758 |  | 684.3333 | 37985.1153 | 685.5 | 40005.6815 | 686.8333 | 20.7081 | 681.6667 | 20.7081
692.5 | 39038.1333 |  | 695.1667 | 36490.2463 | 696.1667 | 39072.5778 | 697.5 | 19.9377 | 692.5 | 19.9377
703.5 | 39038.1333 |  | 705.6667 | 37985.1153 | 707 | 37074.6571 | 708.1667 | 10.4435 | 703.5 | 10.4435
714.1667 | 43232.1 |  | 716.5 | 37052.7524 | 717.8333 | 40005.6815 | 718.8333 | 22.0341 | 714.1667 | 22.0341
725 | 46960.4407 |  | 727.5 | 37985.1153 | 728.6667 | 37207.4815 | 729.8333 | 13.6132 | 725 | 13.6132
735.6667 | 41836.3333 |  | 738.3333 | 39150.569 | 739.3333 | 42802.7704 | 740.6667 | 15.9965 | 735.6667 | 15.9965
746.5 | 39038.1333 |  | 749 | 37985.1153 | 750.1667 | 40005.6815 | 751.3333 | 12.9066 | 746.5 | 12.9066
757.5 | 39038.1333 |  | 759.6667 | 37052.7524 | 761 | 40005.6815 | 762.1667 | 12.7544 | 757.5 | 12.7544
768.3333 | 43232.1 |  | 770.5 | 37985.1153 | 771.8333 | 40005.6815 | 773 | 19.5393 | 768.3333 | 19.5393
779 | 41836.3333 |  | 781.5 | 37985.1153 | 782.6667 | 39072.5778 | 783.8333 | 17.0527 | 779 | 17.0527
789.6667 | 39038.1333 |  | 792.3333 | 37052.7524 | 793.3333 | 40005.6815 | 794.6667 | 28.2448 | 789.6667 | 28.2448
800.5 | 39038.1333 |  | 803 | 37052.7524 | 804.1667 | 40005.6815 | 805.3333 | 19.2791 | 800.5 | 19.2791
811.5 | 41836.3333 |  | 813.6667 | 39150.569 | 815 | 44202.9815 | 816.1667 | 18.6259 | 811.5 | 18.6259
822.3333 | 39038.1333 |  | 824.6667 | 37985.1153 | 825.8333 | 47000.0704 | 826.8333 | 25.6565 | 822.3333 | 25.6565
832.8333 | 39038.1333 |  | 835.5 | 37985.1153 | 836.5 | 40005.6815 | 837.8333 | 18.7109 | 832.8333 | 18.7109
843.6667 | 39968.2741 |  | 846.3333 | 26362.8131 | 847.3333 | 40005.6815 | 848.6667 | 8.4385 | 843.6667 | 8.4385
854.5 | 41836.3333 |  | 857 | 37985.1153 | 858.1667 | 42802.7704 | 859.3333 | 15.1687 | 854.5 | 15.1687
865.5 | 44162.2407 |  | 867.6667 | 41143.7278 | 869 | 40005.6815 | 870.1667 | 27.8911 | 865.5 | 27.8911
876.3333 | 45269.2758 |  | 878.5 | 39978.2741 | 879.8333 | 40005.6815 | 881 | 13.8787 | 876.3333 | 13.8787
887 | 46030.3 |  | 889.5 | 42768.6963 | 890.6667 | 40005.6815 | 891.8333 | 15.3871 | 887 | 15.3871
897.6667 | 42766.4741 |  | 900.3333 | 37985.1153 | 901.3333 | 40005.6815 | 902.6667 | 17.1045 | 897.6667 | 17.1045
908.5 | 42766.4741 |  | 911 | 39978.2741 | 912.1667 | 22974.3167 | 913.3333 | 9.2345 | 908.5 | 9.2345
919.5 | 24.7111 |  | 921.6667 | 25997.2741 | 923 | 12.8937 | 924.1667 | 17.7256 | 919.5 | 12.8937
930.3333 | 20.4518 |  | 932.5 | 25997.2741 | 933.8333 | 18.7418 | 935 | 27.6941 | 930.3333 | 18.7418
940.8333 | 14.6671 |  | 943.5 | 25996.163 | 944.5 | 17.558 | 945.8333 | 13.3845 | 940.8333 | 13.3845
951.6667 | 6.2165 |  | 954.3333 | 26926.3037 | 955.3333 | 30.8088 | 956.6667 | 14.8393 | 951.6667 | 6.2165
962.5 | 11.5576 |  | 965 | 27859.7778 | 966.1667 | 16.1381 | 967.3333 | 14.1565 | 962.5 | 11.5576
973.5 | 17.8752 |  | 975.6667 | 27859.7778 | 977 | 24.3681 | 978.1667 | 12.0539 | 973.5 | 12.0539
984.3333 | 6.726 |  | 986.5 | 27859.7778 | 987.8333 | 14.4624 | 989 | 9.8272 | 984.3333 | 6.726
994.8333 | 13.8859 |  | 997.6667 | 14464.0245 | 998.5 | 16.169 | 1000 | 23.5173 | 994.8333 | 13.8859
1005.6667 | 16.3124 |  | 1008.3333 | 24.6527 | 1009.3333 | 14.9519 | 1010.6667 | 25.3217 | 1005.6667 | 14.9519
1016.5 | 20.2097 |  | 1019 | 16.645 | 1020.1667 | 15.0864 | 1021.3333 | 20.5747 | 1016.5 | 15.0864
1027.5 | 13.5604 |  | 1029.6667 | 18.6097 | 1031 | 10.607 | 1032.1667 | 13.9065 | 1027.5 | 10.607
1038.3333 | 15.1134 |  | 1040.5 | 10.3474 | 1041.8333 | 17.9953 | 1043 | 40.7999 | 1038.3333 | 10.3474
1048.8333 | 22.9979 |  | 1051.5 | 7.2206 | 1052.5 | 14.7281 | 1053.8333 | 20.5598 | 1048.8333 | 7.2206
1059.5 | 18.5997 |  | 1062.1667 | 16.6905 | 1063.3333 | 32.8379 | 1064.6667 | 19.1997 | 1059.5 | 16.6905
1070.5 | 25.9942 |  | 1073 | 26.7588 | 1074.1667 | 21.5248 | 1075.3333 | 14.2319 | 1070.5 | 14.2319
1081.5 | 17.4774 |  | 1083.6667 | 24.0981 | 1085 | 11.0117 | 1086.1667 | 18.7648 | 1081.5 | 11.0117
1092.3333 | 12.9505 |  | 1094.5 | 9.8835 | 1095.8333 | 24.3938 | 1097 | 10.6484 | 1092.3333 | 9.8835
1103 | 16.6547 |  | 1105.5 | 22.9431 | 1106.6667 | 5.927 | 1107.8333 | 14.7112 | 1103 | 5.927
1113.5 | 17.528 |  | 1116.1667 | 12.7153 | 1117.3333 | 17.8744 | 1118.6667 | 16.5024 | 1113.5 | 12.7153
1124.5 | 13.8873 |  | 1127 | 20.9702 | 1128.1667 | 22.7821 | 1129.3333 | 13.9474 | 1124.5 | 13.8873
1135.5 | 28.6501 |  | 1137.5 | 8.1841 | 1138.8333 | 21.7814 | 1140.1667 | 13.9953 | 1135.5 | 8.1841
1146.1667 | 15.7193 |  | 1148.5 | 7.6179 | 1149.8333 | 22.6882 | 1150.8333 | 17.2756 | 1146.1667 | 7.6179
1156.8333 | 23.6792 |  | 1159.5 | 11.5919 | 1160.5 | 23.398 | 1161.8333 | 15.4126 | 1156.8333 | 11.5919
1167.5 | 21.2727 |  | 1170.1667 | 13.1886 | 1171.1667 | 9.3205 | 1172.5 | 23.5088 | 1167.5 | 9.3205
1178.6667 | 21.8918 |  | 1181 | 15.878 | 1182.1667 | 9.965 | 1183.5 | 17.4356 | 1178.6667 | 9.965
1189.5 | 18.4495 |  | 1191.5 | 11.806 | 1192.8333 | 12.7813 | 1194.1667 | 14.0326 | 1189.5 | 11.806
1200.1667 | 22.4852 |  | 1202.5 | 12.5923 | 1203.8333 | 14.7248 | 1204.8333 | 19.7897 | 1200.1667 | 12.5923
1210.8333 | 19.0031 |  | 1213.5 | 18.8567 | 1214.5 | 17.7009 | 1215.8333 | 9.2566 | 1210.8333 | 9.2566
1221.5 | 18.4275 |  | 1224.1667 | 8.0979 | 1225.1667 | 11.7349 | 1226.5 | 17.7637 | 1221.5 | 8.0979
1232.5 | 19.5319 |  | 1234.8333 | 15.622 | 1236.1667 | 27.4424 | 1237.1667 | 10475.0564 | 1232.5 | 15.622
1243.5 | 20.1724 |  | 1245.5 | 14.8127 | 1246.8333 | 14.9913 | 1248.1667 | 11.7132 | 1243.5 | 11.7132
1254.1667 | 15.9403 |  | 1256.5 | 12.6743 | 1257.8333 | 17.2104 | 1258.8333 | 14.9526 | 1254.1667 | 12.6743
1264.8333 | 14.0044 |  | 1267.5 | 10.2227 | 1268.5 | 19.5414 | 1269.8333 | 11.1558 | 1264.8333 | 10.2227
1275.5 | 22.7727 |  | 1278.1667 | 19.1136 | 1279.1667 | 14.5233 | 1280.5 | 16.5275 | 1275.5 | 14.5233
1286.5 | 7.7487 |  | 1288.8333 | 10.8819 | 1290.1667 | 17.1611 | 1291.1667 | 11.1823 | 1286.5 | 7.7487
1297.5 | 4.8433 |  | 1299.5 | 16.7509 | 1300.8333 | 28.8339 | 1302.1667 | 15.2299 | 1297.5 | 4.8433
1308 | 14.073 |  | 1310.5 | 12.0619 | 1311.6667 | 4.0553 | 1312.8333 | 11.9782 | 1308 | 4.0553
1318.8333 | 16.8819 |  | 1321.5 | 11.3973 | 1322.5 | 13.3022 | 1323.8333 | 20.4067 | 1318.8333 | 11.3973
1329.5 | 17.0439 |  | 1332.1667 | 15.0815 | 1333.1667 | 8.8381 | 1334.5 | 20.3715 | 1329.5 | 8.8381
1340.5 | 16.2731 |  | 1342.8333 | 9.4343 | 1344.1667 | 8.205 | 1345.1667 | 17.0441 | 1340.5 | 8.205
1351.5 | 17.4568 |  | 1353.5 | 12.5098 | 1354.8333 | 18.014 | 1356.1667 | 13.3249 | 1351.5 | 12.5098
1362.1667 | 17.0414 |  | 1364.5 | 18.0225 | 1365.8333 | 14.4943 | 1366.8333 | 23.8869 | 1362.1667 | 14.4943
1373 | 8.3003 |  | 1375.5 | 23.4492 | 1376.6667 | 17.839 | 1377.8333 | 23.4146 | 1373 | 8.3003
1383.5 | 15.8972 |  | 1386 | 28.9117 | 1387.1667 | 12.2259 | 1388.3333 | 13.0037 | 1383.5 | 12.2259
1394.5 | 15.1222 |  | 1396.6667 | 12.1565 | 1398 | 23.1553 | 1399.1667 | 11.323 | 1394.5 | 11.323
1405.5 | 3.6543 |  | 1407.5 | 15.3161 | 1408.8333 | 6.3952 | 1410.1667 | 15.5108 | 1405.5 | 3.6543
1416.1667 | 7.3572 |  | 1418.5 | 17.5159 | 1419.8333 | 10466.5353 | 1420.8333 | 17.8787 | 1416.1667 | 7.3572
1426.8333 | 15.6455 |  | 1429.5 | 2.1049 | 1430.5 | 23.4392 | 1431.8333 | 16.4442 | 1426.8333 | 2.1049
1437.5 | 21.8773 |  | 1440.1667 | 9.7206 | 1441.1667 | 13.4177 | 1442.5 | 11.07 | 1437.5 | 9.7206
1448.5 | 17.5987 |  | 1450.8333 | 4.1336 | 1452.1667 | 23.9972 | 1453.1667 | 10.1652 | 1448.5 | 4.1336
1459.5 | 22.2852 |  | 1461.5 | 12.763 | 1462.8333 | 20.4537 | 1464.1667 | 12.1015 | 1459.5 | 12.1015
1470.1667 | 9.9412 |  | 1472.5 | 15.9217 | 1473.8333 | 19.0201 | 1474.8333 | 12.2334 | 1470.1667 | 9.9412
1480.8333 | 15.5756 |  | 1483.5 | 11.8563 | 1484.5 | 19.4972 | 1485.8333 | 19.4559 | 1480.8333 | 11.8563
1491.5 | 9.4205 |  | 1494.1667 | 22.7808 | 1495.1667 | 14.6288 | 1496.5 | 20.5614 | 1491.5 | 9.4205
1502.5 | 10.1094 |  | 1504.8333 | 26.4979 | 1506.1667 | 10.9113 | 1507.1667 | 15.0363 | 1502.5 | 10.1094
1513.5 | 18.9888 |  | 1515.5 | 12.0736 | 1516.8333 | 17.0854 | 1518.1667 | 12.8268 | 1513.5 | 12.0736
1524.1667 | 9.3112 |  | 1526.5 | 12.5807 | 1527.8333 | 24.4935 | 1528.8333 | 8.7203 | 1524.1667 | 8.7203
1534.8333 | 11.9826 |  | 1537.5 | 16.209 | 1538.3333 | 12.4427 | 1539.6667 | 6.3084 | 1534.8333 | 6.3084
1545.5 | 12.7042 |  | 1548 | 18.9983 | 1549.1667 | 4.8234 | 1550.3333 | 11.8339 | 1545.5 | 4.8234
1556.5 | 7.2448 |  | 1558.6667 | 6.5598 | 1560 | 7.8025 | 1561.1667 | 20.4826 | 1556.5 | 6.5598
1567.3333 | 13.9429 |  | 1569.5 | 16.5403 | 1570.8333 | 8.7282 | 1572 | 4.3674 | 1567.3333 | 4.3674
1578 | 21.7696 |  | 1580.5 | 20.8451 | 1581.6667 | 26.9421 | 1582.8333 | 12.0977 | 1578 | 12.0977
1588.6667 | 5.7843 |  | 1591.3333 | 18.4803 | 1592.3333 | 7.9365 | 1593.6667 | 17.0452 | 1588.6667 | 5.7843
1599.5 | 15.7244 |  | 1602.1667 | 15.6252 | 1603.1667 | 14.5384 | 1604.5 | 8.8501 | 1599.5 | 8.8501
1610.5 | 21.9715 |  | 1612.8333 | 0.99193 | 1614.1667 | 10.8837 | 1615.1667 | 16.2273 | 1610.5 | 0.99193
1621.5 | 12.235 |  | 1623.5 | 10.4473 | 1624.8333 | 14.0482 | 1626.1667 | 16.276 | 1621.5 | 10.4473
1632 | 18.7446 |  | 1634.5 | 12.1212 | 1635.6667 | 6.469 | 1636.8333 | 18.165 | 1632 | 6.469
1642.6667 | 20.2021 |  | 1645.3333 | 14.567 | 1646.3333 | 14.2234 | 1647.6667 | 19.7598 | 1642.6667 | 14.2234
1653.5 | 9.5479 |  | 1656 | 5.9994 | 1657.1667 | 4.3245 | 1658.3333 | 15.2548 | 1653.5 | 4.3245
1664.5 | 18.0922 |  | 1666.8333 | 9.2266 | 1668.1667 | 21.7216 | 1669.1667 | 22.3932 | 1664.5 | 9.2266
1675.5 | 19.5303 |  | 1677.5 | 10.4163 | 1678.8333 | 17.9688 | 1680.1667 | 8.5572 | 1675.5 | 8.5572
1686 | 20.7946 |  | 1688.6667 | 22.0253 | 1689.8333 | 16.6084 | 1690.8333 | 14.5601 | 1686 | 14.5601
1696.6667 | 14.7115 |  | 1699.3333 | 24.213 | 1700.3333 | 5.9628 | 1701.6667 | 11.046 | 1696.6667 | 5.9628
1707.5 | 11.8796 |  | 1710 | 11.0887 | 1711.1667 | 5.9309 | 1712.3333 | 22.799 | 1707.5 | 5.9309
1718.5 | 4.988 |  | 1720.8333 | 13.7303 | 1722.1667 | 17.4342 | 1723.1667 | 13.8539 | 1718.5 | 4.988
1729.5 | 19.9738 |  | 1731.5 | 4.3008 | 1732.8333 | 6.4983 | 1734.1667 | 20.0421 | 1729.5 | 4.3008
1740.1667 | 13.3414 |  | 1742.5 | 15.1532 | 1743.8333 | 8.204 | 1744.8333 | 17.6949 | 1740.1667 | 8.204
1750.6667 | 18.6358 |  | 1753.3333 | 13.0891 | 1754.3333 | 7.8432 | 1755.6667 | 18.2755 | 1750.6667 | 7.8432
1761.5 | 16.0888 |  | 1764 | 23.5916 | 1765.1667 | 9.5212 | 1766.3333 | 11.2594 | 1761.5 | 9.5212
1772.5 | 9.1302 |  | 1774.6667 | 25.265 | 1776 | 18.1702 | 1777.1667 | 15.1976 | 1772.5 | 9.1302
1783.3333 | 7.9889 |  | 1785.5 | 19.3986 | 1786.8333 | 5.5591 | 1788 | 7.6766 | 1783.3333 | 5.5591

## Raw IRMS Data
Time | DL1.V2000:B | DL1.V2001:B | DL1.V1500:B | Penlight Test 4 |  |  | 2006-07-05 | 15:54
38903.6615 | 1 | 0 | 1 | PVC | 3-C | Tray
38903.6616 | 1 | 0 | 1 | 300 C | 6.1 kW/m2 |  | Conductors
38903.6617 | 1 | 0 | 1
38903.6619 | 1 | 0 | 1
38903.662 | 1 | 0 | 1
38903.6621 | 1 | 0 | 1
38903.6622 | 1 | 0 | 1
38903.6624 | 1 | 0 | 1
38903.6625 | 1 | 0 | 1
38903.6626 | 1 | 0 | 1
38903.6627 | 1 | 0 | 1
38903.6629 | 1 | 0 | 1
38903.663 | 1 | 0 | 1
38903.6631 | 1 | 0 | 1
38903.6632 | 1 | 0 | 1
38903.6634 | 1 | 0 | 1
38903.6635 | 1 | 0 | 1
38903.6636 | 1 | 0 | 1
38903.6637 | 1 | 0 | 1
38903.6639 | 1 | 0 | 1
38903.664 | 1 | 0 | 1
38903.6641 | 1 | 0 | 1
38903.6642 | 1 | 0 | 1
38903.6644 | 1 | 0 | 1
38903.6645 | 1 | 0 | 1
38903.6646 | 1 | 0 | 1
38903.6647 | 1 | 0 | 1
38903.6649 | 1 | 0 | 1
38903.665 | 1 | 0 | 1
38903.6651 | 1 | 0 | 1
38903.6652 | 1 | 0 | 1
38903.6654 | 1 | 0 | 1
38903.6655 | 1 | 0 | 1
38903.6656 | 1 | 0 | 1
38903.6657 | 1 | 0 | 1
38903.6659 | 1 | 0 | 1
38903.666 | 1 | 0 | 1
38903.6661 | 1 | 0 | 1
38903.6662 | 1 | 1 | 1
38903.6664 | 2 | 0 | 1
38903.6665 | 1 | 0 | 1
38903.6666 | 1 | 0 | 1
38903.6667 | 1 | 0 | 1
38903.6669 | 1 | 0 | 1
38903.667 | 1 | 0 | 1
38903.6671 | 1 | 0 | 1
38903.6672 | 1 | 0 | 1
38903.6674 | 1 | 0 | 1
38903.6675 | 1 | 0 | 1
38903.6676 | 1 | 0 | 1
38903.6677 | 1 | 0 | 1
38903.6679 | 1 | 0 | 1
38903.668 | 1 | 0 | 1
38903.6681 | 1 | 0 | 1
38903.6682 | 1 | 0 | 1
38903.6684 | 1 | 0 | 1
38903.6685 | 1 | 0 | 1
38903.6686 | 1 | 0 | 1
38903.6687 | 1 | 0 | 1
38903.6689 | 1 | 0 | 1
38903.669 | 1 | 0 | 1
38903.6691 | 8 | 0 | 1
38903.6692 | 10 | 0 | 1
38903.6694 | 10 | 0 | 1
38903.6695 | 10 | 0 | 1
38903.6696 | 10 | 0 | 1
38903.6697 | 10 | 0 | 1
38903.6699 | 10 | 0 | 1
38903.67 | 10 | 0 | 1
38903.6701 | 11 | 0 | 1
38903.6702 | 10 | 0 | 1
38903.6704 | 10 | 0 | 1
38903.6705 | 10 | 0 | 1
38903.6706 | 9 | 0 | 1
38903.6707 | 10 | 0 | 1
38903.6709 | 10 | 0 | 1
38903.671 | 10 | 0 | 1
38903.6711 | 10 | 0 | 1
38903.6712 | 10 | 0 | 1
38903.6714 | 10 | 0 | 1
38903.6715 | 10 | 0 | 1
38903.6716 | 10 | 0 | 1
38903.6719 | 10 | 0 | 1
38903.672 | 9 | 0 | 1
38903.6721 | 10 | 0 | 1
38903.6722 | 9 | 0 | 1
38903.6724 | 11 | 0 | 1
38903.6725 | 10 | 0 | 1
38903.6726 | 9 | 0 | 1
38903.6727 | 9 | 0 | 1
38903.6729 | 1925 | 112 | 1
38903.673 | 2217 | 0 | 1
38903.6731 | 2069 | 0 | 1
38903.6732 | 2442 | 0 | 1
38903.6734 | 2018 | 0 | 1
38903.6735 | 1896 | 0 | 1
38903.6736 | 2445 | 0 | 1
38903.6737 | 2046 | 0 | 1
38903.6739 | 2374 | 1 | 1
38903.674 | 2148 | 1 | 1
38903.6741 | 2109 | 1 | 1
38903.6742 | 2183 | 1 | 1
38903.6744 | 2006 | 1 | 1
38903.6745 | 2031 | 1 | 1
38903.6746 | 1886 | 1 | 1
38903.6747 | 2204 | 2 | 1
38903.6749 | 2308 | 1 | 1
38903.675 | 2281 | 1 | 1
38903.6751 | 2210 | 1 | 1
38903.6752 | 1972 | 3 | 1
38903.6754 | 2169 | 8 | 1
38903.6755 | 2033 | 3 | 1
38903.6756 | 2027 | 7 | 1
38903.6757 | 2155 | 7 | 1
38903.6759 | 2223 | 0 | 1
38903.676 | 2303 | 1 | 1
38903.6761 | 1995 | 0 | 1
38903.6762 | 1937 | 0 | 1
38903.6764 | 2312 | 1 | 1
38903.6765 | 2124 | 0 | 1
38903.6766 | 2095 | 0 | 1
38903.6767 | 2191 | 0 | 1
38903.6769 | 2459 | 1 | 1
38903.677 | 1902 | 0 | 1
38903.6771 | 2107 | 0 | 1
38903.6772 | 2451 | 1 | 1
38903.6774 | 2387 | 1 | 1
38903.6775 | 2352 | 0 | 1
38903.6776 | 2177 | 0 | 1
38903.6777 | 2417 | 1 | 1
38903.6779 | 2197 | 0 | 1
38903.678 | 1918 | 0 | 1
38903.6781 | 2458 | 1 | 1
38903.6782 | 2117 | 0 | 1
38903.6784 | 2439 | 1 | 1
38903.6785 | 2351 | 0 | 1
38903.6786 | 2414 | 1 | 1
38903.6787 | 1904 | 0 | 1
38903.6789 | 2041 | 0 | 1
38903.679 | 2030 | 0 | 1
38903.6791 | 1941 | 0 | 1
38903.6792 | 2167 | 0 | 1
38903.6794 | 2023 | 1 | 1
38903.6795 | 2267 | 0 | 1
38903.6796 | 2495 | 0 | 1
38903.6797 | 1971 | 0 | 1
38903.6799 | 2117 | 0 | 1
38903.68 | 2272 | 0 | 1
38903.6801 | 2154 | 0 | 1
38903.6802 | 2398 | 0 | 1
38903.6804 | 2359 | 0 | 1
38903.6805 | 1978 | 1 | 1
38903.6806 | 2429 | 1 | 1
38903.6807 | 2492 | 0 | 1
38903.6809 | 2252 | 0 | 1
38903.681 | 2109 | 0 | 1
38903.6811 | 2351 | 0 | 1
38903.6812 | 2055 | 0 | 1
38903.6814 | 2154 | 0 | 1
38903.6815 | 2100 | 0 | 1
38903.6816 | 2227 | 0 | 1
38903.6817 | 1930 | 0 | 1
38903.6819 | 2321 | 0 | 1
38903.682 | 2277 | 0 | 1
38903.6821 | 2456 | 0 | 1
38903.6822 | 2393 | 0 | 1
38903.6824 | 2292 | 0 | 1
38903.6825 | 2355 | 1 | 1
38903.6826 | 2213 | 0 | 1
38903.6827 | 2380 | 0 | 1
38903.6829 | 2252 | 1 | 1
38903.6615 | 1 | 1 | 2
38903.6616 | 1 | 0 | 2
38903.6617 | 1 | 0 | 2
38903.6619 | 1 | 0 | 2
38903.662 | 1 | 0 | 2
38903.6621 | 2 | 0 | 2
38903.6622 | 1 | 0 | 2
38903.6624 | 1 | 0 | 2
38903.6625 | 1 | 0 | 2
38903.6626 | 1 | 0 | 2
38903.6627 | 1 | 0 | 2
38903.6629 | 1 | 0 | 2
38903.663 | 1 | 0 | 2
38903.6631 | 1 | 0 | 2
38903.6632 | 1 | 0 | 2
38903.6634 | 1 | 0 | 2
38903.6635 | 1 | 0 | 2
38903.6636 | 1 | 0 | 2
38903.6637 | 1 | 0 | 2
38903.6639 | 1 | 0 | 2
38903.664 | 1 | 0 | 2
38903.6641 | 1 | 0 | 2
38903.6642 | 1 | 0 | 2
38903.6644 | 1 | 0 | 2
38903.6645 | 1 | 0 | 2
38903.6646 | 1 | 0 | 2
38903.6647 | 1 | 0 | 2
38903.6649 | 1 | 0 | 2
38903.665 | 1 | 0 | 2
38903.6651 | 1 | 0 | 2
38903.6652 | 1 | 0 | 2
38903.6654 | 1 | 0 | 2
38903.6655 | 1 | 0 | 2
38903.6656 | 1 | 0 | 2
38903.6658 | 1 | 0 | 2
38903.6659 | 1 | 0 | 2
38903.666 | 1 | 0 | 2
38903.6661 | 1 | 0 | 2
38903.6663 | 1 | 0 | 2
38903.6664 | 1 | 0 | 2
38903.6665 | 1 | 0 | 2
38903.6666 | 1 | 0 | 2
38903.6667 | 1 | 0 | 2
38903.6669 | 1 | 0 | 2
38903.667 | 1 | 0 | 2
38903.6671 | 1 | 0 | 2
38903.6672 | 1 | 0 | 2
38903.6674 | 1 | 0 | 2
38903.6675 | 1 | 0 | 2
38903.6676 | 1 | 0 | 2
38903.6677 | 1 | 0 | 2
38903.6679 | 1 | 0 | 2
38903.668 | 1 | 0 | 2
38903.6681 | 1 | 0 | 2
38903.6682 | 1 | 0 | 2
38903.6684 | 1 | 0 | 2
38903.6685 | 1 | 0 | 2
38903.6686 | 1 | 0 | 2
38903.6687 | 1 | 0 | 2
38903.6689 | 1 | 0 | 2
38903.669 | 1 | 0 | 2
38903.6691 | 4 | 0 | 2
38903.6692 | 6 | 0 | 2
38903.6694 | 7 | 0 | 2
38903.6695 | 7 | 0 | 2
38903.6696 | 7 | 0 | 2
38903.6697 | 8 | 0 | 2
38903.6699 | 7 | 0 | 2
38903.67 | 7 | 0 | 2
38903.6701 | 7 | 0 | 2
38903.6702 | 8 | 0 | 2
38903.6704 | 7 | 0 | 2
38903.6705 | 7 | 0 | 2
38903.6706 | 7 | 0 | 2
38903.6707 | 7 | 0 | 2
38903.6709 | 7 | 0 | 2
38903.671 | 7 | 0 | 2
38903.6711 | 7 | 0 | 2
38903.6712 | 7 | 0 | 2
38903.6714 | 7 | 0 | 2
38903.6715 | 7 | 0 | 2
38903.6716 | 7 | 0 | 2
38903.6717 | 7 | 0 | 2
38903.6719 | 7 | 0 | 2
38903.672 | 7 | 0 | 2
38903.6721 | 7 | 0 | 2
38903.6722 | 6 | 0 | 2
38903.6724 | 6 | 0 | 2
38903.6725 | 5 | 0 | 2
38903.6726 | 7 | 0 | 2
38903.6727 | 6 | 0 | 2
38903.6729 | 10 | 0 | 2
38903.673 | 10 | 0 | 2
38903.6731 | 10 | 0 | 2
38903.6732 | 9 | 0 | 2
38903.6734 | 9 | 0 | 2
38903.6735 | 9 | 0 | 2
38903.6736 | 9 | 0 | 2
38903.6738 | 9 | 0 | 2
38903.6739 | 1914 | 0 | 2
38903.674 | 1968 | 0 | 2
38903.6741 | 2279 | 2 | 2
38903.6742 | 2447 | 3 | 2
38903.6744 | 2213 | 1 | 2
38903.6745 | 2319 | 2 | 2
38903.6746 | 1973 | 1 | 2
38903.6747 | 2039 | 1 | 2
38903.6749 | 2426 | 1 | 2
38903.675 | 2043 | 1 | 2
38903.6751 | 2220 | 1 | 2
38903.6752 | 2177 | 2 | 2
38903.6754 | 2341 | 7 | 2
38903.6755 | 2270 | 5 | 2
38903.6756 | 2235 | 6 | 2
38903.6757 | 2386 | 5 | 2
38903.6759 | 2101 | 1 | 2
38903.676 | 2452 | 1 | 2
38903.6761 | 1956 | 0 | 2
38903.6762 | 2272 | 1 | 2
38903.6764 | 2424 | 0 | 2
38903.6765 | 2047 | 0 | 2
38903.6766 | 1929 | 0 | 2
38903.6767 | 2237 | 1 | 2
38903.6769 | 2412 | 1 | 2
38903.677 | 2165 | 1 | 2
38903.6771 | 2355 | 1 | 2
38903.6772 | 1982 | 0 | 2
38903.6774 | 2297 | 0 | 2
38903.6775 | 2254 | 1 | 2
38903.6776 | 1973 | 0 | 2
38903.6777 | 2459 | 0 | 2
38903.6779 | 1999 | 0 | 2
38903.678 | 2042 | 0 | 2
38903.6781 | 2154 | 0 | 2
38903.6782 | 1902 | 1 | 2
38903.6784 | 2425 | 0 | 2
38903.6785 | 2276 | 1 | 2
38903.6786 | 1915 | 0 | 2
38903.6787 | 2476 | 0 | 2
38903.6789 | 2357 | 0 | 2
38903.679 | 2469 | 1 | 2
38903.6791 | 2073 | 0 | 2
38903.6792 | 2297 | 0 | 2
38903.6794 | 2441 | 0 | 2
38903.6795 | 1955 | 0 | 2
38903.6796 | 2051 | 0 | 2
38903.6797 | 2188 | 0 | 2
38903.6799 | 2159 | 0 | 2
38903.68 | 2020 | 0 | 2
38903.6801 | 1944 | 0 | 2
38903.6802 | 2247 | 0 | 2
38903.6804 | 1993 | 0 | 2
38903.6805 | 1944 | 0 | 2
38903.6806 | 2030 | 0 | 2
38903.6807 | 2067 | 0 | 2
38903.6809 | 2492 | 1 | 2
38903.681 | 1993 | 0 | 2
38903.6811 | 2403 | 0 | 2
38903.6812 | 2324 | 0 | 2
38903.6814 | 2491 | 0 | 2
38903.6815 | 2294 | 0 | 2
38903.6816 | 2331 | 0 | 2
38903.6817 | 2231 | 0 | 2
38903.6819 | 2006 | 0 | 2
38903.682 | 2314 | 1 | 2
38903.6821 | 1962 | 0 | 2
38903.6822 | 2362 | 0 | 2
38903.6824 | 2453 | 0 | 2
38903.6825 | 2467 | 1 | 2
38903.6826 | 2061 | 0 | 2
38903.6827 | 1910 | 1 | 2
38903.6829 | 2074 | 0 | 2
38903.6615 | 1 | 0 | 3
38903.6616 | 1 | 0 | 3
38903.6618 | 1 | 0 | 3
38903.6619 | 1 | 0 | 3
38903.662 | 1 | 0 | 3
38903.6621 | 1 | 0 | 3
38903.6623 | 1 | 0 | 3
38903.6624 | 1 | 0 | 3
38903.6625 | 1 | 0 | 3
38903.6626 | 1 | 0 | 3
38903.6628 | 1 | 0 | 3
38903.6629 | 1 | 0 | 3
38903.663 | 1 | 0 | 3
38903.6631 | 1 | 0 | 3
38903.6633 | 1 | 0 | 3
38903.6634 | 1 | 0 | 3
38903.6635 | 1 | 0 | 3
38903.6636 | 1 | 0 | 3
38903.6638 | 1 | 0 | 3
38903.6639 | 1 | 0 | 3
38903.664 | 1 | 0 | 3
38903.6641 | 1 | 0 | 3
38903.6643 | 1 | 0 | 3
38903.6644 | 1 | 0 | 3
38903.6645 | 1 | 0 | 3
38903.6646 | 1 | 0 | 3
38903.6648 | 1 | 0 | 3
38903.6649 | 1 | 0 | 3
38903.665 | 1 | 0 | 3
38903.6651 | 1 | 0 | 3
38903.6653 | 1 | 0 | 3
38903.6654 | 1 | 0 | 3
38903.6655 | 1 | 0 | 3
38903.6656 | 1 | 0 | 3
38903.6658 | 1 | 0 | 3
38903.6659 | 1 | 0 | 3
38903.666 | 1 | 0 | 3
38903.6661 | 1 | 0 | 3
38903.6663 | 1 | 0 | 3
38903.6664 | 1 | 0 | 3
38903.6665 | 1 | 0 | 3
38903.6666 | 1 | 0 | 3
38903.6668 | 1 | 0 | 3
38903.6669 | 1 | 0 | 3
38903.667 | 1 | 0 | 3
38903.6671 | 1 | 0 | 3
38903.6673 | 1 | 0 | 3
38903.6674 | 1 | 0 | 3
38903.6675 | 1 | 0 | 3
38903.6676 | 1 | 0 | 3
38903.6678 | 1 | 0 | 3
38903.6679 | 1 | 0 | 3
38903.668 | 1 | 0 | 3
38903.6681 | 1 | 0 | 3
38903.6683 | 1 | 0 | 3
38903.6684 | 1 | 0 | 3
38903.6685 | 1 | 0 | 3
38903.6686 | 1 | 0 | 3
38903.6688 | 1 | 0 | 3
38903.6689 | 1 | 0 | 3
38903.669 | 1 | 0 | 3
38903.6691 | 3 | 0 | 3
38903.6693 | 5 | 0 | 3
38903.6694 | 5 | 0 | 3
38903.6695 | 6 | 0 | 3
38903.6696 | 5 | 0 | 3
38903.6698 | 6 | 0 | 3
38903.6699 | 6 | 0 | 3
38903.67 | 6 | 0 | 3
38903.6701 | 6 | 0 | 3
38903.6703 | 6 | 0 | 3
38903.6704 | 6 | 0 | 3
38903.6705 | 6 | 0 | 3
38903.6706 | 5 | 0 | 3
38903.6708 | 5 | 0 | 3
38903.6709 | 6 | 0 | 3
38903.671 | 6 | 0 | 3
38903.6711 | 6 | 0 | 3
38903.6713 | 5 | 0 | 3
38903.6714 | 6 | 0 | 3
38903.6715 | 6 | 0 | 3
38903.6716 | 5 | 0 | 3
38903.6718 | 6 | 0 | 3
38903.6719 | 6 | 0 | 3
38903.672 | 6 | 0 | 3
38903.6721 | 5 | 0 | 3
38903.6723 | 6 | 0 | 3
38903.6724 | 5 | 0 | 3
38903.6725 | 5 | 0 | 3
38903.6726 | 5 | 0 | 3
38903.6728 | 5 | 0 | 3
38903.6729 | 1966 | 0 | 3
38903.673 | 1999 | 0 | 3
38903.6731 | 2110 | 0 | 3
38903.6733 | 2356 | 1 | 3
38903.6734 | 2452 | 1 | 3
38903.6735 | 2471 | 1 | 3
38903.6736 | 2182 | 0 | 3
38903.6738 | 2332 | 1 | 3
38903.6739 | 2021 | 0 | 3
38903.674 | 2041 | 0 | 3
38903.6741 | 2187 | 1 | 3
38903.6743 | 2451 | 2 | 3
38903.6744 | 1855 | 5 | 3
38903.6745 | 2442 | 2 | 3
38903.6746 | 2005 | 2 | 3
38903.6748 | 2247 | 2 | 3
38903.6749 | 2155 | 1 | 3
38903.675 | 2036 | 0 | 3
38903.6751 | 2277 | 2 | 3
38903.6753 | 2425 | 93 | 3
38903.6754 | 1872 | 6 | 3
38903.6755 | 2145 | 3 | 3
38903.6756 | 2196 | 6 | 3
38903.6758 | 2148 | 3 | 3
38903.6759 | 1956 | 1 | 3
38903.676 | 1993 | 0 | 3
38903.6761 | 2138 | 1 | 3
38903.6762 | 2020 | 0 | 3
38903.6764 | 2107 | 0 | 3
38903.6765 | 2240 | 0 | 3
38903.6766 | 2254 | 0 | 3
38903.6768 | 1953 | 0 | 3
38903.6769 | 2348 | 1 | 3
38903.677 | 1899 | 1 | 3
38903.6771 | 2469 | 1 | 3
38903.6773 | 2473 | 1 | 3
38903.6774 | 2310 | 1 | 3
38903.6775 | 1996 | 0 | 3
38903.6776 | 2261 | 0 | 3
38903.6778 | 2093 | 0 | 3
38903.6779 | 2276 | 0 | 3
38903.678 | 2217 | 0 | 3
38903.6781 | 2471 | 0 | 3
38903.6783 | 2120 | 0 | 3
38903.6784 | 2061 | 0 | 3
38903.6785 | 2465 | 1 | 3
38903.6786 | 2376 | 0 | 3
38903.6787 | 2380 | 1 | 3
38903.6789 | 2085 | 0 | 3
38903.679 | 2025 | 0 | 3
38903.6791 | 1954 | 0 | 3
38903.6793 | 2280 | 1 | 3
38903.6794 | 2091 | 0 | 3
38903.6795 | 2486 | 1 | 3
38903.6796 | 2052 | 0 | 3
38903.6798 | 2031 | 0 | 3
38903.6799 | 2398 | 0 | 3
38903.68 | 2204 | 0 | 3
38903.6801 | 2213 | 0 | 3
38903.6803 | 2495 | 0 | 3
38903.6804 | 2344 | 0 | 3
38903.6805 | 2125 | 0 | 3
38903.6806 | 2502 | 0 | 3
38903.6808 | 2127 | 0 | 3
38903.6809 | 1920 | 0 | 3
38903.681 | 2153 | 0 | 3
38903.6811 | 2082 | 0 | 3
38903.6813 | 2126 | 0 | 3
38903.6814 | 2264 | 0 | 3
38903.6815 | 1918 | 0 | 3
38903.6816 | 2128 | 0 | 3
38903.6818 | 2014 | 0 | 3
38903.6819 | 2168 | 0 | 3
38903.682 | 2428 | 0 | 3
38903.6821 | 2339 | 0 | 3
38903.6823 | 1915 | 1 | 3
38903.6824 | 2293 | 1 | 3
38903.6825 | 1995 | 0 | 3
38903.6826 | 1963 | 0 | 3
38903.6828 | 2482 | 1 | 3
38903.6829 | 2373 | 1 | 3
38903.6615 | 1 | 0 | 4
38903.6616 | 1 | 0 | 4
38903.6618 | 1 | 0 | 4
38903.6619 | 1 | 0 | 4
38903.662 | 1 | 0 | 4
38903.6621 | 1 | 0 | 4
38903.6623 | 1 | 0 | 4
38903.6624 | 1 | 0 | 4
38903.6625 | 1 | 0 | 4
38903.6626 | 1 | 0 | 4
38903.6628 | 1 | 0 | 4
38903.6629 | 1 | 0 | 4
38903.663 | 1 | 0 | 4
38903.6631 | 1 | 0 | 4
38903.6633 | 1 | 0 | 4
38903.6634 | 1 | 0 | 4
38903.6635 | 1 | 0 | 4
38903.6636 | 1 | 0 | 4
38903.6638 | 1 | 0 | 4
38903.6639 | 1 | 0 | 4
38903.664 | 1 | 0 | 4
38903.6641 | 1 | 0 | 4
38903.6643 | 1 | 0 | 4
38903.6644 | 1 | 0 | 4
38903.6645 | 1 | 0 | 4
38903.6646 | 1 | 0 | 4
38903.6648 | 1 | 0 | 4
38903.6649 | 1 | 0 | 4
38903.665 | 1 | 0 | 4
38903.6651 | 1 | 0 | 4
38903.6653 | 1 | 0 | 4
38903.6654 | 1 | 0 | 4
38903.6655 | 1 | 0 | 4
38903.6656 | 1 | 0 | 4
38903.6658 | 1 | 0 | 4
38903.6659 | 1 | 0 | 4
38903.666 | 1 | 0 | 4
38903.6661 | 1 | 0 | 4
38903.6663 | 1 | 0 | 4
38903.6664 | 1 | 0 | 4
38903.6665 | 1 | 0 | 4
38903.6666 | 1 | 0 | 4
38903.6668 | 1 | 0 | 4
38903.6669 | 1 | 0 | 4
38903.667 | 1 | 0 | 4
38903.6671 | 1 | 0 | 4
38903.6673 | 1 | 0 | 4
38903.6674 | 1 | 0 | 4
38903.6675 | 1 | 0 | 4
38903.6676 | 1 | 0 | 4
38903.6678 | 1 | 0 | 4
38903.6679 | 1 | 0 | 4
38903.668 | 1 | 0 | 4
38903.6681 | 1 | 0 | 4
38903.6683 | 1 | 0 | 4
38903.6684 | 1 | 0 | 4
38903.6685 | 1 | 0 | 4
38903.6686 | 1 | 0 | 4
38903.6688 | 1 | 0 | 4
38903.6689 | 1 | 0 | 4
38903.669 | 1 | 0 | 4
38903.6691 | 2 | 0 | 4
38903.6693 | 4 | 0 | 4
38903.6694 | 4 | 0 | 4
38903.6695 | 5 | 0 | 4
38903.6696 | 5 | 0 | 4
38903.6698 | 5 | 0 | 4
38903.6699 | 4 | 0 | 4
38903.67 | 5 | 0 | 4
38903.6701 | 5 | 0 | 4
38903.6703 | 5 | 0 | 4
38903.6704 | 5 | 0 | 4
38903.6705 | 5 | 0 | 4
38903.6706 | 6 | 0 | 4
38903.6708 | 5 | 0 | 4
38903.6709 | 5 | 0 | 4
38903.671 | 5 | 0 | 4
38903.6711 | 5 | 0 | 4
38903.6713 | 5 | 0 | 4
38903.6714 | 5 | 0 | 4
38903.6715 | 5 | 0 | 4
38903.6716 | 4 | 0 | 4
38903.6718 | 4 | 0 | 4
38903.6719 | 5 | 0 | 4
38903.672 | 5 | 0 | 4
38903.6721 | 5 | 0 | 4
38903.6723 | 5 | 0 | 4
38903.6724 | 5 | 0 | 4
38903.6725 | 5 | 0 | 4
38903.6726 | 5 | 0 | 4
38903.6728 | 4 | 0 | 4
38903.6729 | 2250 | 1 | 4
38903.673 | 2198 | 1 | 4
38903.6731 | 2058 | 0 | 4
38903.6733 | 1989 | 0 | 4
38903.6734 | 2042 | 0 | 4
38903.6735 | 2116 | 0 | 4
38903.6736 | 2019 | 0 | 4
38903.6738 | 2008 | 0 | 4
38903.6739 | 1959 | 0 | 4
38903.674 | 2260 | 1 | 4
38903.6741 | 2420 | 2 | 4
38903.6743 | 2228 | 2 | 4
38903.6744 | 2118 | 4 | 4
38903.6745 | 1879 | 1 | 4
38903.6746 | 2005 | 1 | 4
38903.6748 | 2152 | 2 | 4
38903.6749 | 1972 | 1 | 4
38903.675 | 2428 | 2 | 4
38903.6751 | 1884 | 1 | 4
38903.6753 | 1768 | 165 | 4
38903.6754 | 2043 | 5 | 4
38903.6755 | 2030 | 8 | 4
38903.6756 | 2419 | 6 | 4
38903.6758 | 2430 | 1 | 4
38903.6759 | 2192 | 1 | 4
38903.676 | 2179 | 1 | 4
38903.6761 | 2210 | 1 | 4
38903.6763 | 2308 | 1 | 4
38903.6764 | 2458 | 1 | 4
38903.6765 | 1991 | 1 | 4
38903.6766 | 2314 | 0 | 4
38903.6768 | 2278 | 1 | 4
38903.6769 | 2197 | 0 | 4
38903.677 | 2219 | 0 | 4
38903.6771 | 2222 | 1 | 4
38903.6773 | 2052 | 0 | 4
38903.6774 | 2416 | 0 | 4
38903.6775 | 1915 | 1 | 4
38903.6776 | 2451 | 0 | 4
38903.6778 | 2467 | 0 | 4
38903.6779 | 2463 | 0 | 4
38903.678 | 2079 | 0 | 4
38903.6781 | 1899 | 1 | 4
38903.6783 | 2345 | 0 | 4
38903.6784 | 1914 | 0 | 4
38903.6785 | 2332 | 1 | 4
38903.6786 | 2016 | 0 | 4
38903.6788 | 2150 | 0 | 4
38903.6789 | 2415 | 1 | 4
38903.679 | 2034 | 0 | 4
38903.6791 | 2245 | 0 | 4
38903.6793 | 2246 | 0 | 4
38903.6794 | 2208 | 1 | 4
38903.6795 | 2013 | 0 | 4
38903.6796 | 2235 | 1 | 4
38903.6798 | 2262 | 0 | 4
38903.6799 | 1932 | 0 | 4
38903.68 | 2160 | 0 | 4
38903.6801 | 2402 | 0 | 4
38903.6803 | 2066 | 0 | 4
38903.6804 | 2493 | 1 | 4
38903.6805 | 1924 | 0 | 4
38903.6806 | 2073 | 0 | 4
38903.6808 | 2070 | 0 | 4
38903.6809 | 2187 | 0 | 4
38903.681 | 2365 | 0 | 4
38903.6811 | 2484 | 0 | 4
38903.6813 | 2256 | 0 | 4
38903.6814 | 2401 | 0 | 4
38903.6815 | 2218 | 0 | 4
38903.6816 | 2142 | 0 | 4
38903.6818 | 2151 | 0 | 4
38903.6819 | 2304 | 0 | 4
38903.682 | 2489 | 0 | 4
38903.6821 | 2124 | 0 | 4
38903.6823 | 2341 | 0 | 4
38903.6824 | 2417 | 1 | 4
38903.6825 | 2426 | 1 | 4
38903.6826 | 2425 | 1 | 4
38903.6828 | 2114 | 0 | 4
38903.6829 | 2234 | 1 | 4
38903.6615 | 1 | 0 | 5
38903.6617 | 1 | 0 | 5
38903.6618 | 1 | 0 | 5
38903.6619 | 1 | 0 | 5
38903.662 | 1 | 0 | 5
38903.6622 | 1 | 0 | 5
38903.6623 | 1 | 0 | 5
38903.6624 | 1 | 0 | 5
38903.6625 | 1 | 0 | 5
38903.6627 | 2 | 0 | 5
38903.6628 | 1 | 0 | 5
38903.6629 | 1 | 0 | 5
38903.663 | 1 | 0 | 5
38903.6631 | 1 | 0 | 5
38903.6633 | 1 | 0 | 5
38903.6634 | 2 | 0 | 5
38903.6635 | 1 | 0 | 5
38903.6637 | 1 | 0 | 5
38903.6638 | 1 | 0 | 5
38903.6639 | 1 | 0 | 5
38903.664 | 1 | 0 | 5
38903.6642 | 1 | 0 | 5
38903.6643 | 1 | 0 | 5
38903.6644 | 1 | 0 | 5
38903.6645 | 1 | 0 | 5
38903.6647 | 1 | 0 | 5
38903.6648 | 1 | 0 | 5
38903.6649 | 1 | 0 | 5
38903.665 | 1 | 0 | 5
38903.6652 | 1 | 1 | 5
38903.6653 | 1 | 0 | 5
38903.6654 | 1 | 0 | 5
38903.6655 | 1 | 0 | 5
38903.6656 | 1 | 0 | 5
38903.6658 | 1 | 0 | 5
38903.6659 | 1 | 0 | 5
38903.666 | 1 | 0 | 5
38903.6662 | 1 | 0 | 5
38903.6663 | 1 | 0 | 5
38903.6664 | 1 | 0 | 5
38903.6665 | 1 | 0 | 5
38903.6667 | 1 | 0 | 5
38903.6668 | 1 | 0 | 5
38903.6669 | 1 | 0 | 5
38903.667 | 1 | 0 | 5
38903.6672 | 1 | 0 | 5
38903.6673 | 1 | 0 | 5
38903.6674 | 1 | 0 | 5
38903.6675 | 1 | 0 | 5
38903.6677 | 1 | 0 | 5
38903.6678 | 1 | 0 | 5
38903.6679 | 1 | 0 | 5
38903.668 | 1 | 0 | 5
38903.6681 | 1 | 0 | 5
38903.6683 | 1 | 0 | 5
38903.6684 | 2 | 0 | 5
38903.6685 | 1 | 0 | 5
38903.6687 | 1 | 0 | 5
38903.6688 | 1 | 0 | 5
38903.6689 | 1 | 0 | 5
38903.669 | 1 | 0 | 5
38903.6692 | 2 | 0 | 5
38903.6693 | 3 | 0 | 5
38903.6694 | 4 | 0 | 5
38903.6695 | 5 | 0 | 5
38903.6697 | 5 | 0 | 5
38903.6698 | 5 | 0 | 5
38903.6699 | 4 | 0 | 5
38903.67 | 5 | 0 | 5
38903.6702 | 4 | 0 | 5
38903.6703 | 5 | 0 | 5
38903.6704 | 5 | 0 | 5
38903.6705 | 4 | 0 | 5
38903.6706 | 4 | 0 | 5
38903.6708 | 5 | 0 | 5
38903.6709 | 5 | 0 | 5
38903.671 | 5 | 0 | 5
38903.6712 | 4 | 0 | 5
38903.6713 | 5 | 0 | 5
38903.6714 | 5 | 0 | 5
38903.6715 | 5 | 0 | 5
38903.6717 | 5 | 0 | 5
38903.6718 | 5 | 0 | 5
38903.6719 | 5 | 0 | 5
38903.672 | 5 | 0 | 5
38903.6722 | 5 | 0 | 5
38903.6723 | 4 | 0 | 5
38903.6724 | 4 | 0 | 5
38903.6725 | 4 | 0 | 5
38903.6727 | 5 | 0 | 5
38903.6728 | 5 | 0 | 5
38903.6729 | 2214 | 1 | 5
38903.673 | 2061 | 0 | 5
38903.6731 | 2437 | 1 | 5
38903.6733 | 2311 | 1 | 5
38903.6734 | 2341 | 1 | 5
38903.6735 | 2111 | 1 | 5
38903.6737 | 2466 | 1 | 5
38903.6738 | 2269 | 0 | 5
38903.6739 | 2123 | 0 | 5
38903.674 | 2092 | 0 | 5
38903.6742 | 2371 | 2 | 5
38903.6743 | 1978 | 1 | 5
38903.6744 | 2346 | 3 | 5
38903.6745 | 1954 | 1 | 5
38903.6747 | 2125 | 2 | 5
38903.6748 | 1994 | 1 | 5
38903.6749 | 2228 | 1 | 5
38903.675 | 2169 | 1 | 5
38903.6752 | 1964 | 1 | 5
38903.6753 | 2291 | 6 | 5
38903.6754 | 1884 | 4 | 5
38903.6755 | 2383 | 9 | 5
38903.6756 | 1930 | 3 | 5
38903.6758 | 1963 | 0 | 5
38903.676 | 2101 | 0 | 5
38903.6761 | 2036 | 1 | 5
38903.6763 | 2451 | 1 | 5
38903.6764 | 1981 | 0 | 5
38903.6765 | 1967 | 0 | 5
38903.6767 | 1952 | 0 | 5
38903.6768 | 2414 | 1 | 5
38903.6769 | 1898 | 0 | 5
38903.677 | 2431 | 1 | 5
38903.6772 | 2466 | 1 | 5
38903.6773 | 2283 | 0 | 5
38903.6774 | 1968 | 0 | 5
38903.6775 | 2138 | 0 | 5
38903.6777 | 2023 | 0 | 5
38903.6778 | 2021 | 0 | 5
38903.6779 | 1975 | 0 | 5
38903.678 | 2361 | 1 | 5
38903.6781 | 2083 | 0 | 5
38903.6783 | 2282 | 0 | 5
38903.6784 | 2094 | 0 | 5
38903.6785 | 2468 | 1 | 5
38903.6786 | 2246 | 0 | 5
38903.6788 | 2305 | 1 | 5
38903.6789 | 2066 | 0 | 5
38903.679 | 2403 | 0 | 5
38903.6792 | 2318 | 1 | 5
38903.6793 | 2433 | 1 | 5
38903.6794 | 2474 | 0 | 5
38903.6795 | 2166 | 0 | 5
38903.6797 | 2353 | 0 | 5
38903.6798 | 2384 | 0 | 5
38903.6799 | 2413 | 0 | 5
38903.68 | 2264 | 0 | 5
38903.6802 | 2336 | 0 | 5
38903.6803 | 2168 | 0 | 5
38903.6804 | 1967 | 0 | 5
38903.6805 | 2101 | 0 | 5
38903.6806 | 2221 | 0 | 5
38903.6808 | 1966 | 0 | 5
38903.6809 | 2042 | 0 | 5
38903.681 | 2500 | 0 | 5
38903.6811 | 1959 | 0 | 5
38903.6813 | 2098 | 0 | 5
38903.6814 | 2496 | 0 | 5
38903.6815 | 2434 | 0 | 5
38903.6817 | 1974 | 0 | 5
38903.6818 | 2347 | 0 | 5
38903.6819 | 2101 | 0 | 5
38903.682 | 2069 | 0 | 5
38903.6822 | 2396 | 1 | 5
38903.6823 | 2042 | 0 | 5
38903.6824 | 2088 | 0 | 5
38903.6825 | 2048 | 0 | 5
38903.6827 | 2363 | 0 | 5
38903.6828 | 2090 | 0 | 5
38903.6829 | 2370 | 1 | 5
38903.6615 | 1 | 0 | 6
38903.6617 | 1 | 0 | 6
38903.6618 | 1 | 0 | 6
38903.6619 | 1 | 0 | 6
38903.662 | 1 | 0 | 6
38903.6622 | 1 | 1 | 6
38903.6623 | 1 | 0 | 6
38903.6624 | 1 | 0 | 6
38903.6625 | 1 | 0 | 6
38903.6627 | 1 | 0 | 6
38903.6628 | 1 | 0 | 6
38903.6629 | 1 | 0 | 6
38903.663 | 1 | 0 | 6
38903.6632 | 1 | 0 | 6
38903.6633 | 1 | 0 | 6
38903.6634 | 1 | 0 | 6
38903.6635 | 1 | 0 | 6
38903.6637 | 1 | 1 | 6
38903.6638 | 1 | 0 | 6
38903.6639 | 1 | 0 | 6
38903.664 | 1 | 0 | 6
38903.6642 | 2 | 0 | 6
38903.6643 | 1 | 0 | 6
38903.6644 | 1 | 0 | 6
38903.6645 | 1 | 0 | 6
38903.6647 | 1 | 0 | 6
38903.6648 | 1 | 0 | 6
38903.6649 | 1 | 0 | 6
38903.665 | 1 | 0 | 6
38903.6652 | 1 | 0 | 6
38903.6653 | 1 | 0 | 6
38903.6654 | 1 | 0 | 6
38903.6655 | 1 | 0 | 6
38903.6657 | 1 | 0 | 6
38903.6658 | 1 | 0 | 6
38903.6659 | 1 | 1 | 6
38903.666 | 1 | 0 | 6
38903.6662 | 1 | 0 | 6
38903.6663 | 1 | 0 | 6
38903.6664 | 1 | 0 | 6
38903.6665 | 1 | 0 | 6
38903.6667 | 1 | 0 | 6
38903.6668 | 1 | 0 | 6
38903.6669 | 1 | 0 | 6
38903.667 | 1 | 0 | 6
38903.6672 | 1 | 0 | 6
38903.6673 | 1 | 0 | 6
38903.6674 | 1 | 0 | 6
38903.6675 | 1 | 0 | 6
38903.6677 | 1 | 0 | 6
38903.6678 | 1 | 0 | 6
38903.6679 | 1 | 0 | 6
38903.668 | 1 | 0 | 6
38903.6682 | 1 | 0 | 6
38903.6683 | 1 | 0 | 6
38903.6684 | 1 | 0 | 6
38903.6685 | 1 | 0 | 6
38903.6687 | 1 | 0 | 6
38903.6688 | 1 | 0 | 6
38903.6689 | 1 | 0 | 6
38903.669 | 1 | 0 | 6
38903.6692 | 1746 | 0 | 6
38903.6693 | 2270 | 0 | 6
38903.6694 | 2253 | 0 | 6
38903.6695 | 2192 | 0 | 6
38903.6697 | 2138 | 0 | 6
38903.6698 | 2354 | 0 | 6
38903.6699 | 2234 | 0 | 6
38903.67 | 2199 | 0 | 6
38903.6702 | 1961 | 0 | 6
38903.6703 | 2076 | 0 | 6
38903.6704 | 2397 | 0 | 6
38903.6705 | 2239 | 0 | 6
38903.6707 | 2404 | 0 | 6
38903.6708 | 2298 | 0 | 6
38903.6709 | 2324 | 0 | 6
38903.671 | 1921 | 0 | 6
38903.6712 | 2052 | 0 | 6
38903.6713 | 1936 | 0 | 6
38903.6714 | 2057 | 0 | 6
38903.6715 | 2419 | 0 | 6
38903.6717 | 2429 | 0 | 6
38903.6718 | 2018 | 0 | 6
38903.6719 | 1943 | 0 | 6
38903.672 | 2228 | 0 | 6
38903.6722 | 2299 | 0 | 6
38903.6723 | 2101 | 0 | 6
38903.6724 | 2362 | 0 | 6
38903.6725 | 2174 | 0 | 6
38903.6727 | 1905 | 0 | 6
38903.6728 | 2454 | 0 | 6
38903.6729 | 1964 | 1 | 6
38903.673 | 2156 | 1 | 6
38903.6732 | 2106 | 0 | 6
38903.6733 | 1887 | 1 | 6
38903.6734 | 2095 | 0 | 6
38903.6735 | 1985 | 0 | 6
38903.6737 | 2006 | 0 | 6
38903.6738 | 1962 | 0 | 6
38903.6739 | 2191 | 0 | 6
38903.674 | 2352 | 3 | 6
38903.6742 | 2204 | 0 | 6
38903.6743 | 1871 | 139 | 6
38903.6744 | 2106 | 1 | 6
38903.6745 | 2026 | 2 | 6
38903.6747 | 2441 | 3 | 6
38903.6748 | 2041 | 2 | 6
38903.6749 | 2344 | 2 | 6
38903.675 | 2375 | 1 | 6
38903.6752 | 2240 | 1 | 6
38903.6753 | 2424 | 5 | 6
38903.6754 | 2208 | 2 | 6
38903.6755 | 2137 | 7 | 6
38903.6757 | 2025 | 3 | 6
38903.6758 | 2163 | 0 | 6
38903.6759 | 2139 | 0 | 6
38903.676 | 2362 | 1 | 6
38903.6762 | 2269 | 1 | 6
38903.6763 | 2351 | 1 | 6
38903.6764 | 2293 | 0 | 6
38903.6765 | 2097 | 0 | 6
38903.6767 | 2128 | 0 | 6
38903.6768 | 1956 | 0 | 6
38903.6769 | 2145 | 0 | 6
38903.677 | 1904 | 0 | 6
38903.6772 | 2037 | 1 | 6
38903.6773 | 2011 | 1 | 6
38903.6774 | 2423 | 1 | 6
38903.6775 | 2228 | 1 | 6
38903.6777 | 2183 | 0 | 6
38903.6778 | 2137 | 0 | 6
38903.6779 | 2227 | 0 | 6
38903.678 | 1912 | 0 | 6
38903.6782 | 2131 | 0 | 6
38903.6783 | 2448 | 0 | 6
38903.6784 | 2264 | 0 | 6
38903.6785 | 1952 | 0 | 6
38903.6787 | 2437 | 1 | 6
38903.6788 | 2226 | 0 | 6
38903.6789 | 2169 | 0 | 6
38903.679 | 1972 | 0 | 6
38903.6792 | 2185 | 0 | 6
38903.6793 | 1998 | 0 | 6
38903.6794 | 2034 | 0 | 6
38903.6795 | 1982 | 0 | 6
38903.6797 | 2324 | 0 | 6
38903.6798 | 2231 | 0 | 6
38903.6799 | 2180 | 0 | 6
38903.68 | 2242 | 0 | 6
38903.6802 | 2158 | 0 | 6
38903.6803 | 2308 | 0 | 6
38903.6804 | 2358 | 0 | 6
38903.6805 | 2132 | 0 | 6
38903.6807 | 2034 | 0 | 6
38903.6808 | 2446 | 0 | 6
38903.6809 | 2402 | 1 | 6
38903.681 | 2442 | 0 | 6
38903.6812 | 2138 | 0 | 6
38903.6813 | 2297 | 0 | 6
38903.6814 | 2276 | 1 | 6
38903.6815 | 2032 | 0 | 6
38903.6817 | 2155 | 0 | 6
38903.6818 | 2049 | 0 | 6
38903.6819 | 2498 | 0 | 6
38903.682 | 1918 | 0 | 6
38903.6822 | 2181 | 0 | 6
38903.6823 | 2275 | 1 | 6
38903.6824 | 2307 | 0 | 6
38903.6825 | 2432 | 1 | 6
38903.6827 | 2486 | 1 | 6
38903.6828 | 2288 | 1 | 6
38903.6829 | 2446 | 1 | 6
38903.6616 | 1 | 0 | 7
38903.6617 | 1 | 0 | 7
38903.6618 | 1 | 0 | 7
38903.6619 | 1 | 0 | 7
38903.662 | 1 | 0 | 7
38903.6622 | 1 | 0 | 7
38903.6623 | 1 | 0 | 7
38903.6624 | 1 | 0 | 7
38903.6625 | 1 | 0 | 7
38903.6627 | 1 | 0 | 7
38903.6628 | 1 | 0 | 7
38903.6629 | 1 | 0 | 7
38903.6631 | 1 | 0 | 7
38903.6632 | 1 | 0 | 7
38903.6633 | 1 | 0 | 7
38903.6634 | 1 | 0 | 7
38903.6636 | 1 | 0 | 7
38903.6637 | 1 | 0 | 7
38903.6638 | 1 | 0 | 7
38903.6639 | 1 | 0 | 7
38903.6641 | 1 | 0 | 7
38903.6642 | 1 | 0 | 7
38903.6643 | 1 | 0 | 7
38903.6644 | 1 | 0 | 7
38903.6645 | 1 | 0 | 7
38903.6647 | 1 | 0 | 7
38903.6648 | 1 | 0 | 7
38903.6649 | 1 | 0 | 7
38903.665 | 1 | 0 | 7
38903.6652 | 1 | 0 | 7
38903.6653 | 1 | 0 | 7
38903.6654 | 1 | 0 | 7
38903.6655 | 1 | 0 | 7
38903.6657 | 1 | 0 | 7
38903.6658 | 1 | 0 | 7
38903.6659 | 1 | 0 | 7
38903.6661 | 1 | 0 | 7
38903.6662 | 1 | 0 | 7
38903.6663 | 1 | 0 | 7
38903.6664 | 1 | 0 | 7
38903.6666 | 1 | 0 | 7
38903.6667 | 1 | 0 | 7
38903.6668 | 1 | 0 | 7
38903.6669 | 1 | 0 | 7
38903.667 | 1 | 0 | 7
38903.6672 | 1 | 0 | 7
38903.6673 | 1 | 0 | 7
38903.6674 | 1 | 0 | 7
38903.6675 | 1 | 0 | 7
38903.6677 | 1 | 0 | 7
38903.6678 | 1 | 0 | 7
38903.6679 | 1 | 0 | 7
38903.668 | 1 | 0 | 7
38903.6682 | 1 | 0 | 7
38903.6683 | 1 | 0 | 7
38903.6684 | 1 | 0 | 7
38903.6686 | 1 | 0 | 7
38903.6687 | 1 | 0 | 7
38903.6688 | 1 | 0 | 7
38903.6689 | 1 | 0 | 7
38903.6691 | 1 | 0 | 7
38903.6692 | 9 | 0 | 7
38903.6693 | 9 | 0 | 7
38903.6694 | 10 | 0 | 7
38903.6695 | 10 | 0 | 7
38903.6697 | 9 | 0 | 7
38903.6698 | 10 | 0 | 7
38903.6699 | 10 | 0 | 7
38903.67 | 10 | 0 | 7
38903.6702 | 9 | 0 | 7
38903.6703 | 9 | 0 | 7
38903.6704 | 9 | 0 | 7
38903.6705 | 10 | 0 | 7
38903.6707 | 9 | 0 | 7
38903.6708 | 8 | 0 | 7
38903.6709 | 9 | 0 | 7
38903.6711 | 10 | 0 | 7
38903.6712 | 9 | 0 | 7
38903.6713 | 9 | 0 | 7
38903.6714 | 10 | 0 | 7
38903.6716 | 10 | 0 | 7
38903.6717 | 8 | 0 | 7
38903.6718 | 9 | 0 | 7
38903.6719 | 9 | 0 | 7
38903.672 | 9 | 0 | 7
38903.6722 | 9 | 0 | 7
38903.6723 | 8 | 0 | 7
38903.6724 | 9 | 0 | 7
38903.6725 | 9 | 0 | 7
38903.6727 | 9 | 0 | 7
38903.6728 | 9 | 0 | 7
38903.6729 | 10 | 0 | 7
38903.673 | 10 | 0 | 7
38903.6732 | 9 | 0 | 7
38903.6733 | 9 | 0 | 7
38903.6734 | 9 | 0 | 7
38903.6736 | 9 | 0 | 7
38903.6737 | 9 | 0 | 7
38903.6738 | 905 | 26 | 7
38903.6739 | 1954 | 0 | 7
38903.6741 | 2414 | 1 | 7
38903.6742 | 1906 | 0 | 7
38903.6743 | 2266 | 28 | 7
38903.6744 | 2427 | 2 | 7
38903.6745 | 2223 | 2 | 7
38903.6747 | 1967 | 1 | 7
38903.6748 | 1994 | 1 | 7
38903.6749 | 2073 | 1 | 7
38903.675 | 2065 | 2 | 7
38903.6752 | 2081 | 1 | 7
38903.6753 | 1882 | 6 | 7
38903.6754 | 2294 | 12 | 7
38903.6755 | 2346 | 8 | 7
38903.6757 | 2404 | 5 | 7
38903.6758 | 1970 | 0 | 7
38903.6759 | 2364 | 1 | 7
38903.676 | 1942 | 1 | 7
38903.6762 | 2366 | 1 | 7
38903.6763 | 1898 | 1 | 7
38903.6764 | 2317 | 1 | 7
38903.6766 | 2417 | 1 | 7
38903.6767 | 2288 | 1 | 7
38903.6768 | 2352 | 1 | 7
38903.6769 | 2152 | 0 | 7
38903.677 | 2226 | 0 | 7
38903.6772 | 2263 | 0 | 7
38903.6773 | 2435 | 1 | 7
38903.6774 | 2055 | 0 | 7
38903.6775 | 2231 | 1 | 7
38903.6777 | 2425 | 0 | 7
38903.6778 | 2030 | 0 | 7
38903.6779 | 2465 | 0 | 7
38903.678 | 2015 | 0 | 7
38903.6782 | 2006 | 0 | 7
38903.6783 | 1983 | 0 | 7
38903.6784 | 1972 | 0 | 7
38903.6785 | 2111 | 0 | 7
38903.6787 | 2326 | 1 | 7
38903.6788 | 2459 | 0 | 7
38903.6789 | 2486 | 1 | 7
38903.6791 | 2344 | 0 | 7
38903.6792 | 2486 | 0 | 7
38903.6793 | 2129 | 0 | 7
38903.6794 | 2273 | 0 | 7
38903.6795 | 2038 | 0 | 7
38903.6797 | 1976 | 0 | 7
38903.6798 | 2456 | 0 | 7
38903.6799 | 2323 | 0 | 7
38903.68 | 2280 | 0 | 7
38903.6802 | 2433 | 0 | 7
38903.6803 | 2347 | 0 | 7
38903.6804 | 2473 | 0 | 7
38903.6805 | 2274 | 0 | 7
38903.6807 | 2173 | 0 | 7
38903.6808 | 2023 | 0 | 7
38903.6809 | 2488 | 0 | 7
38903.681 | 2461 | 0 | 7
38903.6812 | 2009 | 0 | 7
38903.6813 | 1943 | 0 | 7
38903.6814 | 2188 | 0 | 7
38903.6816 | 2485 | 0 | 7
38903.6817 | 2173 | 0 | 7
38903.6819 | 1922 | 0 | 7
38903.682 | 2047 | 0 | 7
38903.6822 | 2411 | 0 | 7
38903.6823 | 2493 | 0 | 7
38903.6824 | 2264 | 0 | 7
38903.6825 | 2121 | 0 | 7
38903.6827 | 2042 | 0 | 7
38903.6828 | 2182 | 0 | 7
38903.6829 | 2078 | 1 | 7
38903.6616 | 1 | 0 | 8
38903.6617 | 1 | 0 | 8
38903.6618 | 1 | 0 | 8
38903.6619 | 1 | 0 | 8
38903.6621 | 1 | 0 | 8
38903.6622 | 1 | 0 | 8
38903.6623 | 1 | 0 | 8
38903.6624 | 1 | 0 | 8
38903.6626 | 1 | 1 | 8
38903.6627 | 1 | 0 | 8
38903.6628 | 2 | 0 | 8
38903.6629 | 1 | 0 | 8
38903.6631 | 1 | 0 | 8
38903.6632 | 1 | 0 | 8
38903.6633 | 1 | 0 | 8
38903.6634 | 1 | 0 | 8
38903.6636 | 1 | 0 | 8
38903.6637 | 1 | 0 | 8
38903.6638 | 1 | 0 | 8
38903.6639 | 1 | 0 | 8
38903.6641 | 1 | 0 | 8
38903.6642 | 1 | 0 | 8
38903.6643 | 1 | 1 | 8
38903.6644 | 1 | 0 | 8
38903.6646 | 1 | 0 | 8
38903.6647 | 1 | 0 | 8
38903.6648 | 1 | 0 | 8
38903.6649 | 1 | 0 | 8
38903.6651 | 1 | 0 | 8
38903.6652 | 1 | 0 | 8
38903.6653 | 1 | 0 | 8
38903.6654 | 1 | 0 | 8
38903.6656 | 1 | 0 | 8
38903.6657 | 1 | 0 | 8
38903.6658 | 1 | 0 | 8
38903.6659 | 1 | 0 | 8
38903.6661 | 1 | 0 | 8
38903.6662 | 1 | 0 | 8
38903.6663 | 1 | 0 | 8
38903.6664 | 1 | 0 | 8
38903.6666 | 1 | 0 | 8
38903.6667 | 1 | 0 | 8
38903.6668 | 1 | 0 | 8
38903.6669 | 1 | 0 | 8
38903.6671 | 1 | 0 | 8
38903.6672 | 1 | 0 | 8
38903.6673 | 1 | 0 | 8
38903.6674 | 1 | 0 | 8
38903.6676 | 1 | 0 | 8
38903.6677 | 1 | 0 | 8
38903.6678 | 1 | 0 | 8
38903.6679 | 1 | 0 | 8
38903.6681 | 1 | 0 | 8
38903.6682 | 1 | 0 | 8
38903.6683 | 1 | 0 | 8
38903.6684 | 1 | 0 | 8
38903.6686 | 1 | 0 | 8
38903.6687 | 1 | 0 | 8
38903.6688 | 1 | 0 | 8
38903.6689 | 1 | 0 | 8
38903.6691 | 1 | 0 | 8
38903.6692 | 5 | 0 | 8
38903.6693 | 6 | 0 | 8
38903.6694 | 6 | 0 | 8
38903.6696 | 6 | 0 | 8
38903.6697 | 6 | 0 | 8
38903.6698 | 6 | 0 | 8
38903.6699 | 7 | 0 | 8
38903.6701 | 6 | 0 | 8
38903.6702 | 6 | 0 | 8
38903.6703 | 6 | 0 | 8
38903.6704 | 7 | 0 | 8
38903.6706 | 6 | 0 | 8
38903.6707 | 6 | 0 | 8
38903.6708 | 5 | 0 | 8
38903.6709 | 6 | 0 | 8
38903.6711 | 6 | 0 | 8
38903.6712 | 6 | 0 | 8
38903.6713 | 6 | 0 | 8
38903.6714 | 6 | 0 | 8
38903.6716 | 6 | 0 | 8
38903.6717 | 6 | 0 | 8
38903.6718 | 5 | 0 | 8
38903.6719 | 6 | 0 | 8
38903.6721 | 6 | 0 | 8
38903.6722 | 5 | 0 | 8
38903.6723 | 6 | 0 | 8
38903.6724 | 6 | 0 | 8
38903.6726 | 6 | 0 | 8
38903.6727 | 6 | 0 | 8
38903.6728 | 42 | 1 | 8
38903.6729 | 2087 | 0 | 8
38903.6731 | 2245 | 0 | 8
38903.6732 | 2432 | 0 | 8
38903.6733 | 1887 | 0 | 8
38903.6734 | 2357 | 0 | 8
38903.6736 | 1945 | 0 | 8
38903.6737 | 2456 | 0 | 8
38903.6738 | 2177 | 0 | 8
38903.6739 | 2352 | 1 | 8
38903.6741 | 2053 | 0 | 8
38903.6742 | 2125 | 1 | 8
38903.6743 | 1992 | 25 | 8
38903.6744 | 2336 | 1 | 8
38903.6746 | 1949 | 2 | 8
38903.6747 | 2383 | 2 | 8
38903.6748 | 2321 | 1 | 8
38903.6749 | 2192 | 1 | 8
38903.6751 | 2394 | 1 | 8
38903.6752 | 2422 | 1 | 8
38903.6753 | 2022 | 2 | 8
38903.6754 | 1981 | 5 | 8
38903.6756 | 2133 | 6 | 8
38903.6757 | 1879 | 4 | 8
38903.6758 | 2261 | 1 | 8
38903.6759 | 2442 | 1 | 8
38903.6761 | 2125 | 1 | 8
38903.6762 | 2216 | 1 | 8
38903.6763 | 2006 | 0 | 8
38903.6764 | 2120 | 0 | 8
38903.6766 | 2045 | 1 | 8
38903.6767 | 2258 | 1 | 8
38903.6768 | 1969 | 0 | 8
38903.6769 | 2258 | 1 | 8
38903.6771 | 2452 | 1 | 8
38903.6772 | 1974 | 0 | 8
38903.6773 | 1909 | 0 | 8
38903.6774 | 2384 | 1 | 8
38903.6776 | 2390 | 0 | 8
38903.6777 | 2184 | 0 | 8
38903.6778 | 2147 | 0 | 8
38903.6779 | 1983 | 0 | 8
38903.6781 | 2184 | 0 | 8
38903.6782 | 2431 | 1 | 8
38903.6783 | 2128 | 0 | 8
38903.6784 | 2248 | 0 | 8
38903.6786 | 2317 | 0 | 8
38903.6787 | 8 | 0 | 8
38903.6788 | 1973 | 0 | 8
38903.6789 | 1994 | 0 | 8
38903.6791 | 2028 | 0 | 8
38903.6792 | 1915 | 0 | 8
38903.6793 | 1968 | 0 | 8
38903.6794 | 2234 | 0 | 8
38903.6796 | 2161 | 0 | 8
38903.6797 | 2408 | 0 | 8
38903.6798 | 1935 | 0 | 8
38903.6799 | 1997 | 0 | 8
38903.6801 | 2199 | 0 | 8
38903.6802 | 2313 | 0 | 8
38903.6803 | 2496 | 0 | 8
38903.6804 | 2121 | 0 | 8
38903.6806 | 1937 | 0 | 8
38903.6807 | 2501 | 0 | 8
38903.6808 | 2095 | 0 | 8
38903.6809 | 2263 | 0 | 8
38903.6811 | 2009 | 0 | 8
38903.6812 | 2157 | 1 | 8
38903.6813 | 2270 | 0 | 8
38903.6814 | 2354 | 1 | 8
38903.6816 | 1918 | 0 | 8
38903.6817 | 2021 | 0 | 8
38903.6818 | 2006 | 0 | 8
38903.6819 | 2394 | 0 | 8
38903.6821 | 2235 | 0 | 8
38903.6822 | 1943 | 1 | 8
38903.6823 | 2275 | 0 | 8
38903.6824 | 2136 | 0 | 8
38903.6826 | 2299 | 0 | 8
38903.6827 | 2044 | 0 | 8
38903.6828 | 2289 | 0 | 8
38903.6829 | 2473 | 1 | 8
38903.6616 | 1 | 0 | 9
38903.6617 | 1 | 0 | 9
38903.6618 | 1 | 0 | 9
38903.6619 | 1 | 0 | 9
38903.6621 | 1 | 0 | 9
38903.6622 | 1 | 0 | 9
38903.6623 | 1 | 0 | 9
38903.6624 | 1 | 0 | 9
38903.6626 | 1 | 0 | 9
38903.6627 | 1 | 0 | 9
38903.6628 | 2 | 0 | 9
38903.6629 | 1 | 0 | 9
38903.6631 | 1 | 0 | 9
38903.6632 | 1 | 0 | 9
38903.6633 | 1 | 0 | 9
38903.6634 | 1 | 0 | 9
38903.6636 | 1 | 0 | 9
38903.6637 | 1 | 0 | 9
38903.6638 | 1 | 0 | 9
38903.6639 | 1 | 0 | 9
38903.6641 | 1 | 0 | 9
38903.6642 | 2 | 0 | 9
38903.6643 | 1 | 0 | 9
38903.6644 | 1 | 0 | 9
38903.6646 | 1 | 0 | 9
38903.6647 | 1 | 0 | 9
38903.6648 | 1 | 0 | 9
38903.6649 | 1 | 0 | 9
38903.6651 | 1 | 0 | 9
38903.6652 | 1 | 0 | 9
38903.6653 | 1 | 0 | 9
38903.6654 | 1 | 0 | 9
38903.6656 | 1 | 0 | 9
38903.6657 | 1 | 0 | 9
38903.6658 | 1 | 0 | 9
38903.6659 | 1 | 0 | 9
38903.6661 | 1 | 0 | 9
38903.6662 | 1 | 0 | 9
38903.6663 | 1 | 0 | 9
38903.6664 | 1 | 0 | 9
38903.6666 | 1 | 0 | 9
38903.6667 | 1 | 0 | 9
38903.6668 | 1 | 0 | 9
38903.6669 | 1 | 0 | 9
38903.6671 | 1 | 0 | 9
38903.6672 | 1 | 0 | 9
38903.6673 | 1 | 0 | 9
38903.6674 | 1 | 0 | 9
38903.6676 | 1 | 0 | 9
38903.6677 | 1 | 0 | 9
38903.6678 | 1 | 0 | 9
38903.6679 | 1 | 0 | 9
38903.6681 | 1 | 0 | 9
38903.6682 | 1 | 0 | 9
38903.6683 | 1 | 0 | 9
38903.6684 | 1 | 0 | 9
38903.6686 | 1 | 0 | 9
38903.6687 | 1 | 0 | 9
38903.6688 | 1 | 0 | 9
38903.6689 | 1 | 0 | 9
38903.6691 | 1 | 0 | 9
38903.6692 | 4 | 0 | 9
38903.6693 | 4 | 0 | 9
38903.6694 | 5 | 0 | 9
38903.6696 | 5 | 0 | 9
38903.6697 | 5 | 0 | 9
38903.6698 | 5 | 0 | 9
38903.6699 | 5 | 0 | 9
38903.6701 | 5 | 0 | 9
38903.6702 | 5 | 0 | 9
38903.6703 | 5 | 0 | 9
38903.6704 | 5 | 0 | 9
38903.6706 | 5 | 0 | 9
38903.6707 | 5 | 0 | 9
38903.6708 | 5 | 0 | 9
38903.6709 | 5 | 0 | 9
38903.6711 | 5 | 0 | 9
38903.6712 | 5 | 0 | 9
38903.6713 | 5 | 0 | 9
38903.6714 | 5 | 0 | 9
38903.6716 | 5 | 0 | 9
38903.6717 | 5 | 0 | 9
38903.6718 | 5 | 0 | 9
38903.6719 | 5 | 0 | 9
38903.6721 | 5 | 1 | 9
38903.6722 | 5 | 0 | 9
38903.6723 | 5 | 0 | 9
38903.6724 | 5 | 0 | 9
38903.6726 | 5 | 0 | 9
38903.6727 | 5 | 0 | 9
38903.6728 | 5 | 0 | 9
38903.6729 | 9 | 0 | 9
38903.6731 | 9 | 0 | 9
38903.6732 | 10 | 0 | 9
38903.6733 | 10 | 0 | 9
38903.6734 | 9 | 0 | 9
38903.6736 | 9 | 0 | 9
38903.6737 | 9 | 0 | 9
38903.6739 | 2213 | 1 | 9
38903.6741 | 2136 | 1 | 9
38903.6742 | 2226 | 9 | 9
38903.6743 | 2198 | 68 | 9
38903.6744 | 2415 | 2 | 9
38903.6746 | 1965 | 1 | 9
38903.6747 | 2023 | 1 | 9
38903.6748 | 2057 | 1 | 9
38903.6749 | 2412 | 2 | 9
38903.6751 | 2043 | 1 | 9
38903.6752 | 2431 | 4 | 9
38903.6753 | 2229 | 4 | 9
38903.6754 | 2355 | 5 | 9
38903.6756 | 2410 | 6 | 9
38903.6757 | 2155 | 3 | 9
38903.6758 | 2368 | 1 | 9
38903.6759 | 2075 | 0 | 9
38903.6761 | 2441 | 1 | 9
38903.6762 | 2448 | 1 | 9
38903.6763 | 2226 | 1 | 9
38903.6764 | 2250 | 0 | 9
38903.6766 | 2100 | 0 | 9
38903.6767 | 2421 | 1 | 9
38903.6768 | 2124 | 0 | 9
38903.6769 | 2302 | 0 | 9
38903.6771 | 1966 | 0 | 9
38903.6772 | 2197 | 0 | 9
38903.6773 | 2100 | 1 | 9
38903.6774 | 2416 | 1 | 9
38903.6776 | 2296 | 0 | 9
38903.6777 | 2208 | 0 | 9
38903.6778 | 2467 | 0 | 9
38903.6779 | 2296 | 0 | 9
38903.6781 | 2375 | 1 | 9
38903.6782 | 1965 | 0 | 9
38903.6783 | 1974 | 0 | 9
38903.6784 | 2395 | 1 | 9
38903.6786 | 2167 | 0 | 9
38903.6787 | 2227 | 0 | 9
38903.6788 | 2459 | 1 | 9
38903.6789 | 2077 | 0 | 9
38903.6791 | 2443 | 1 | 9
38903.6792 | 2175 | 0 | 9
38903.6793 | 2097 | 0 | 9
38903.6794 | 2067 | 0 | 9
38903.6796 | 2166 | 0 | 9
38903.6797 | 1944 | 0 | 9
38903.6798 | 2119 | 0 | 9
38903.6799 | 2233 | 1 | 9
38903.6801 | 2213 | 0 | 9
38903.6802 | 2027 | 0 | 9
38903.6803 | 2504 | 0 | 9
38903.6804 | 2069 | 0 | 9
38903.6806 | 2055 | 0 | 9
38903.6807 | 2175 | 0 | 9
38903.6808 | 2497 | 1 | 9
38903.6809 | 2496 | 0 | 9
38903.6811 | 2446 | 0 | 9
38903.6812 | 2366 | 1 | 9
38903.6813 | 2376 | 0 | 9
38903.6814 | 2468 | 1 | 9
38903.6816 | 2156 | 0 | 9
38903.6817 | 2341 | 0 | 9
38903.6818 | 1930 | 0 | 9
38903.6819 | 2164 | 0 | 9
38903.6821 | 2478 | 0 | 9
38903.6822 | 2317 | 0 | 9
38903.6823 | 2387 | 1 | 9
38903.6824 | 1911 | 0 | 9
38903.6826 | 2123 | 1 | 9
38903.6827 | 2006 | 0 | 9
38903.6828 | 1959 | 1 | 9
38903.6829 | 2186 | 1 | 9
38903.6616 | 1 | 0 | 10
38903.6617 | 1 | 0 | 10
38903.6618 | 1 | 1 | 10
38903.662 | 1 | 0 | 10
38903.6621 | 1 | 0 | 10
38903.6622 | 1 | 0 | 10
38903.6623 | 1 | 0 | 10
38903.6625 | 1 | 0 | 10
38903.6626 | 1 | 0 | 10
38903.6627 | 1 | 0 | 10
38903.6628 | 1 | 0 | 10
38903.663 | 1 | 0 | 10
38903.6631 | 1 | 0 | 10
38903.6632 | 1 | 0 | 10
38903.6633 | 1 | 0 | 10
38903.6634 | 1 | 0 | 10
38903.6636 | 1 | 0 | 10
38903.6637 | 1 | 0 | 10
38903.6638 | 1 | 0 | 10
38903.664 | 1 | 0 | 10
38903.6641 | 1 | 0 | 10
38903.6642 | 1 | 0 | 10
38903.6643 | 1 | 0 | 10
38903.6645 | 1 | 0 | 10
38903.6646 | 1 | 0 | 10
38903.6647 | 1 | 0 | 10
38903.6648 | 1 | 0 | 10
38903.665 | 1 | 0 | 10
38903.6651 | 1 | 0 | 10
38903.6652 | 2 | 0 | 10
38903.6653 | 1 | 0 | 10
38903.6655 | 1 | 0 | 10
38903.6656 | 2 | 0 | 10
38903.6657 | 1 | 0 | 10
38903.6658 | 1 | 0 | 10
38903.666 | 1 | 0 | 10
38903.6661 | 1 | 0 | 10
38903.6662 | 1 | 0 | 10
38903.6663 | 1 | 0 | 10
38903.6665 | 1 | 0 | 10
38903.6666 | 1 | 0 | 10
38903.6667 | 1 | 0 | 10
38903.6668 | 1 | 0 | 10
38903.667 | 1 | 0 | 10
38903.6671 | 1 | 0 | 10
38903.6672 | 1 | 0 | 10
38903.6673 | 1 | 0 | 10
38903.6675 | 1 | 0 | 10
38903.6676 | 1 | 0 | 10
38903.6677 | 1 | 0 | 10
38903.6678 | 1 | 0 | 10
38903.668 | 1 | 0 | 10
38903.6681 | 1 | 0 | 10
38903.6682 | 1 | 0 | 10
38903.6683 | 1 | 0 | 10
38903.6684 | 2 | 0 | 10
38903.6686 | 1 | 0 | 10
38903.6687 | 1 | 0 | 10
38903.6688 | 1 | 0 | 10
38903.669 | 1 | 0 | 10
38903.6691 | 1 | 0 | 10
38903.6692 | 2105 | 0 | 10
38903.6693 | 1973 | 0 | 10
38903.6695 | 2006 | 0 | 10
38903.6696 | 2172 | 0 | 10
38903.6697 | 2294 | 0 | 10
38903.6698 | 1935 | 0 | 10
38903.67 | 2048 | 0 | 10
38903.6701 | 2379 | 0 | 10
38903.6702 | 2384 | 0 | 10
38903.6703 | 2137 | 0 | 10
38903.6705 | 2056 | 0 | 10
38903.6706 | 2001 | 0 | 10
38903.6707 | 2133 | 0 | 10
38903.6708 | 2291 | 0 | 10
38903.6709 | 2187 | 0 | 10
38903.6711 | 2435 | 0 | 10
38903.6712 | 1908 | 0 | 10
38903.6713 | 2156 | 0 | 10
38903.6715 | 1948 | 0 | 10
38903.6716 | 1935 | 0 | 10
38903.6717 | 2060 | 0 | 10
38903.6718 | 1933 | 0 | 10
38903.672 | 2036 | 0 | 10
38903.6721 | 2402 | 0 | 10
38903.6722 | 2009 | 0 | 10
38903.6723 | 1934 | 0 | 10
38903.6725 | 2395 | 0 | 10
38903.6726 | 2137 | 0 | 10
38903.6727 | 2386 | 0 | 10
38903.6728 | 2368 | 0 | 10
38903.673 | 2115 | 0 | 10
38903.6731 | 1905 | 0 | 10
38903.6732 | 2419 | 0 | 10
38903.6733 | 2346 | 0 | 10
38903.6734 | 2326 | 0 | 10
38903.6736 | 2426 | 0 | 10
38903.6737 | 2469 | 0 | 10
38903.6738 | 2081 | 0 | 10
38903.674 | 1892 | 1 | 10
38903.6741 | 1943 | 1 | 10
38903.6742 | 2029 | 5 | 10
38903.6743 | 1879 | 5 | 10
38903.6745 | 2031 | 1 | 10
38903.6746 | 2318 | 2 | 10
38903.6747 | 2209 | 1 | 10
38903.6748 | 2213 | 1 | 10
38903.675 | 2429 | 2 | 10
38903.6751 | 2084 | 1 | 10
38903.6752 | 2251 | 2 | 10
38903.6753 | 1939 | 12 | 10
38903.6755 | 2207 | 4 | 10
38903.6756 | 1967 | 3 | 10
38903.6757 | 2406 | 4 | 10
38903.6758 | 2091 | 0 | 10
38903.6759 | 2081 | 1 | 10
38903.6761 | 2000 | 0 | 10
38903.6762 | 1999 | 0 | 10
38903.6763 | 2168 | 0 | 10
38903.6765 | 1896 | 1 | 10
38903.6766 | 2233 | 1 | 10
38903.6767 | 2462 | 0 | 10
38903.6768 | 2403 | 1 | 10
38903.677 | 2287 | 1 | 10
38903.6771 | 2380 | 1 | 10
38903.6772 | 2410 | 1 | 10
38903.6773 | 2343 | 0 | 10
38903.6775 | 2379 | 0 | 10
38903.6776 | 1967 | 1 | 10
38903.6777 | 2054 | 0 | 10
38903.6778 | 2359 | 0 | 10
38903.678 | 2300 | 0 | 10
38903.6781 | 2286 | 0 | 10
38903.6782 | 2026 | 0 | 10
38903.6783 | 2011 | 0 | 10
38903.6784 | 2180 | 0 | 10
38903.6786 | 2397 | 0 | 10
38903.6787 | 2066 | 0 | 10
38903.6788 | 2355 | 0 | 10
38903.679 | 2227 | 0 | 10
38903.6791 | 2478 | 0 | 10
38903.6792 | 2372 | 0 | 10
38903.6793 | 2307 | 0 | 10
38903.6795 | 2062 | 0 | 10
38903.6796 | 2276 | 0 | 10
38903.6797 | 2128 | 0 | 10
38903.6798 | 2019 | 0 | 10
38903.68 | 2440 | 0 | 10
38903.6801 | 2480 | 1 | 10
38903.6802 | 2163 | 0 | 10
38903.6803 | 1945 | 0 | 10
38903.6805 | 2429 | 1 | 10
38903.6806 | 2343 | 0 | 10
38903.6807 | 2320 | 0 | 10
38903.6808 | 2159 | 0 | 10
38903.6809 | 2184 | 0 | 10
38903.6811 | 2097 | 0 | 10
38903.6812 | 2221 | 0 | 10
38903.6813 | 2073 | 0 | 10
38903.6814 | 1954 | 0 | 10
38903.6816 | 1920 | 0 | 10
38903.6817 | 2354 | 0 | 10
38903.6818 | 2441 | 0 | 10
38903.682 | 2346 | 0 | 10
38903.6821 | 2369 | 0 | 10
38903.6822 | 2318 | 0 | 10
38903.6823 | 2045 | 0 | 10
38903.6825 | 2194 | 0 | 10
38903.6826 | 2081 | 0 | 10
38903.6827 | 2164 | 0 | 10
38903.6828 | 2347 | 2 | 10
38903.683 | 2282 | 1 | 10
38903.6616 | 1 | 0 | 11
38903.6617 | 1 | 0 | 11
38903.6618 | 1 | 0 | 11
38903.662 | 1 | 0 | 11
38903.6621 | 1 | 0 | 11
38903.6622 | 1 | 0 | 11
38903.6623 | 1 | 0 | 11
38903.6625 | 1 | 0 | 11
38903.6626 | 1 | 0 | 11
38903.6627 | 1 | 0 | 11
38903.6628 | 1 | 0 | 11
38903.663 | 1 | 0 | 11
38903.6631 | 1 | 0 | 11
38903.6632 | 1 | 0 | 11
38903.6633 | 1 | 0 | 11
38903.6635 | 1 | 0 | 11
38903.6636 | 1 | 0 | 11
38903.6637 | 1 | 0 | 11
38903.6638 | 1 | 0 | 11
38903.664 | 1 | 0 | 11
38903.6641 | 1 | 0 | 11
38903.6642 | 1 | 0 | 11
38903.6643 | 1 | 0 | 11
38903.6645 | 1 | 0 | 11
38903.6646 | 1 | 0 | 11
38903.6647 | 1 | 0 | 11
38903.6648 | 1 | 0 | 11
38903.665 | 1 | 0 | 11
38903.6651 | 1 | 0 | 11
38903.6652 | 1 | 0 | 11
38903.6653 | 1 | 0 | 11
38903.6655 | 1 | 0 | 11
38903.6656 | 1 | 0 | 11
38903.6657 | 1 | 0 | 11
38903.6658 | 1 | 0 | 11
38903.666 | 1 | 0 | 11
38903.6661 | 1 | 0 | 11
38903.6662 | 1 | 0 | 11
38903.6663 | 1 | 0 | 11
38903.6665 | 1 | 0 | 11
38903.6666 | 1 | 0 | 11
38903.6667 | 1 | 0 | 11
38903.6668 | 1 | 0 | 11
38903.667 | 1 | 0 | 11
38903.6671 | 1 | 0 | 11
38903.6672 | 1 | 1 | 11
38903.6673 | 1 | 0 | 11
38903.6675 | 1 | 0 | 11
38903.6676 | 1 | 0 | 11
38903.6677 | 1 | 0 | 11
38903.6678 | 1 | 0 | 11
38903.668 | 1 | 0 | 11
38903.6681 | 1 | 0 | 11
38903.6682 | 1 | 0 | 11
38903.6683 | 1 | 0 | 11
38903.6685 | 1 | 0 | 11
38903.6686 | 1 | 0 | 11
38903.6687 | 1 | 0 | 11
38903.6688 | 1 | 0 | 11
38903.669 | 1 | 0 | 11
38903.6691 | 1 | 0 | 11
38903.6692 | 10 | 0 | 11
38903.6693 | 9 | 0 | 11
38903.6695 | 10 | 0 | 11
38903.6696 | 9 | 0 | 11
38903.6697 | 10 | 0 | 11
38903.6698 | 10 | 0 | 11
38903.67 | 10 | 0 | 11
38903.6701 | 9 | 0 | 11
38903.6702 | 9 | 0 | 11
38903.6703 | 10 | 0 | 11
38903.6705 | 10 | 0 | 11
38903.6706 | 9 | 0 | 11
38903.6707 | 9 | 0 | 11
38903.6708 | 9 | 0 | 11
38903.671 | 9 | 0 | 11
38903.6711 | 9 | 0 | 11
38903.6712 | 9 | 0 | 11
38903.6713 | 10 | 0 | 11
38903.6715 | 9 | 0 | 11
38903.6716 | 9 | 0 | 11
38903.6717 | 9 | 0 | 11
38903.6718 | 9 | 0 | 11
38903.672 | 9 | 0 | 11
38903.6721 | 9 | 0 | 11
38903.6722 | 9 | 0 | 11
38903.6723 | 9 | 0 | 11
38903.6725 | 9 | 0 | 11
38903.6726 | 9 | 0 | 11
38903.6727 | 9 | 0 | 11
38903.6728 | 2040 | 0 | 11
38903.673 | 2376 | 1 | 11
38903.6731 | 1946 | 0 | 11
38903.6732 | 1987 | 0 | 11
38903.6733 | 1910 | 1 | 11
38903.6735 | 2130 | 0 | 11
38903.6736 | 2021 | 0 | 11
38903.6737 | 2169 | 0 | 11
38903.6738 | 2345 | 1 | 11
38903.674 | 2307 | 1 | 11
38903.6741 | 2267 | 1 | 11
38903.6742 | 2310 | 1 | 11
38903.6743 | 2282 | 8 | 11
38903.6745 | 2149 | 1 | 11
38903.6746 | 1875 | 1 | 11
38903.6747 | 1892 | 1 | 11
38903.6748 | 2347 | 2 | 11
38903.675 | 1932 | 1 | 11
38903.6751 | 2316 | 1 | 11
38903.6752 | 2176 | 1 | 11
38903.6753 | 2120 | 10 | 11
38903.6755 | 2212 | 2 | 11
38903.6756 | 2044 | 4 | 11
38903.6757 | 1939 | 4 | 11
38903.6758 | 2231 | 0 | 11
38903.676 | 2253 | 1 | 11
38903.6761 | 2418 | 1 | 11
38903.6762 | 2163 | 0 | 11
38903.6763 | 2127 | 0 | 11
38903.6765 | 2212 | 1 | 11
38903.6766 | 1903 | 0 | 11
38903.6767 | 2022 | 0 | 11
38903.6768 | 2226 | 0 | 11
38903.677 | 1902 | 0 | 11
38903.6771 | 1978 | 0 | 11
38903.6772 | 2284 | 0 | 11
38903.6773 | 1910 | 0 | 11
38903.6775 | 2463 | 0 | 11
38903.6776 | 2446 | 0 | 11
38903.6777 | 2322 | 0 | 11
38903.6778 | 2393 | 0 | 11
38903.678 | 2018 | 0 | 11
38903.6781 | 2353 | 1 | 11
38903.6782 | 2149 | 0 | 11
38903.6783 | 2271 | 1 | 11
38903.6785 | 2001 | 0 | 11
38903.6786 | 2461 | 1 | 11
38903.6787 | 2345 | 0 | 11
38903.6788 | 2006 | 0 | 11
38903.679 | 2297 | 0 | 11
38903.6791 | 2031 | 0 | 11
38903.6792 | 2140 | 0 | 11
38903.6793 | 2153 | 0 | 11
38903.6795 | 1913 | 0 | 11
38903.6796 | 2463 | 0 | 11
38903.6797 | 2182 | 0 | 11
38903.6798 | 2294 | 0 | 11
38903.68 | 2152 | 0 | 11
38903.6801 | 2371 | 0 | 11
38903.6802 | 2500 | 1 | 11
38903.6803 | 2503 | 0 | 11
38903.6805 | 2367 | 0 | 11
38903.6806 | 2100 | 0 | 11
38903.6807 | 2478 | 0 | 11
38903.6808 | 2475 | 0 | 11
38903.681 | 2371 | 0 | 11
38903.6811 | 2283 | 0 | 11
38903.6812 | 2488 | 0 | 11
38903.6813 | 2097 | 0 | 11
38903.6815 | 2492 | 0 | 11
38903.6816 | 2093 | 0 | 11
38903.6817 | 2254 | 0 | 11
38903.6818 | 2349 | 0 | 11
38903.682 | 2436 | 1 | 11
38903.6821 | 2423 | 0 | 11
38903.6822 | 2420 | 0 | 11
38903.6823 | 2488 | 1 | 11
38903.6825 | 2457 | 1 | 11
38903.6826 | 2287 | 1 | 11
38903.6827 | 2482 | 1 | 11
38903.6828 | 2009 | 0 | 11
38903.683 | 2469 | 1 | 11
38903.6616 | 1 | 0 | 12
38903.6617 | 1 | 0 | 12
38903.6619 | 1 | 0 | 12
38903.662 | 1 | 0 | 12
38903.6621 | 1 | 0 | 12
38903.6622 | 1 | 0 | 12
38903.6623 | 1 | 0 | 12
38903.6625 | 1 | 0 | 12
38903.6626 | 1 | 0 | 12
38903.6627 | 2 | 0 | 12
38903.6628 | 2 | 0 | 12
38903.663 | 1 | 0 | 12
38903.6631 | 1 | 0 | 12
38903.6632 | 1 | 0 | 12
38903.6634 | 1 | 0 | 12
38903.6635 | 1 | 0 | 12
38903.6636 | 1 | 0 | 12
38903.6637 | 1 | 0 | 12
38903.6639 | 1 | 0 | 12
38903.664 | 1 | 0 | 12
38903.6641 | 1 | 0 | 12
38903.6642 | 1 | 0 | 12
38903.6644 | 1 | 0 | 12
38903.6645 | 1 | 0 | 12
38903.6646 | 1 | 0 | 12
38903.6647 | 1 | 0 | 12
38903.6648 | 1 | 0 | 12
38903.665 | 1 | 0 | 12
38903.6651 | 1 | 0 | 12
38903.6652 | 1 | 0 | 12
38903.6653 | 1 | 0 | 12
38903.6655 | 1 | 0 | 12
38903.6656 | 1 | 0 | 12
38903.6657 | 1 | 0 | 12
38903.6659 | 1 | 0 | 12
38903.666 | 1 | 0 | 12
38903.6661 | 1 | 0 | 12
38903.6662 | 1 | 0 | 12
38903.6664 | 1 | 0 | 12
38903.6665 | 1 | 0 | 12
38903.6666 | 1 | 0 | 12
38903.6667 | 1 | 0 | 12
38903.6669 | 1 | 0 | 12
38903.667 | 1 | 0 | 12
38903.6671 | 1 | 0 | 12
38903.6672 | 1 | 0 | 12
38903.6673 | 1 | 0 | 12
38903.6675 | 1 | 0 | 12
38903.6676 | 1 | 0 | 12
38903.6677 | 1 | 0 | 12
38903.6678 | 1 | 0 | 12
38903.668 | 1 | 0 | 12
38903.6681 | 1 | 0 | 12
38903.6682 | 1 | 0 | 12
38903.6684 | 1 | 0 | 12
38903.6685 | 1 | 0 | 12
38903.6686 | 1 | 0 | 12
38903.6687 | 1 | 0 | 12
38903.6689 | 1 | 0 | 12
38903.669 | 1 | 0 | 12
38903.6691 | 1873 | 0 | 12
38903.6692 | 2185 | 0 | 12
38903.6694 | 1938 | 0 | 12
38903.6695 | 1969 | 0 | 12
38903.6696 | 2171 | 0 | 12
38903.6697 | 2219 | 0 | 12
38903.6698 | 1909 | 0 | 12
38903.67 | 1983 | 0 | 12
38903.6701 | 2274 | 0 | 12
38903.6702 | 1967 | 0 | 12
38903.6703 | 2089 | 1 | 12
38903.6705 | 2428 | 0 | 12
38903.6706 | 1972 | 0 | 12
38903.6707 | 2135 | 0 | 12
38903.6708 | 1961 | 0 | 12
38903.671 | 2187 | 0 | 12
38903.6711 | 2428 | 0 | 12
38903.6712 | 2425 | 0 | 12
38903.6714 | 2416 | 0 | 12
38903.6715 | 1894 | 0 | 12
38903.6716 | 2039 | 0 | 12
38903.6717 | 1939 | 0 | 12
38903.6719 | 2067 | 0 | 12
38903.672 | 2450 | 0 | 12
38903.6721 | 2417 | 0 | 12
38903.6722 | 2278 | 0 | 12
38903.6723 | 1886 | 0 | 12
38903.6725 | 1940 | 0 | 12
38903.6726 | 2240 | 0 | 12
38903.6727 | 2218 | 0 | 12
38903.6728 | 2122 | 0 | 12
38903.673 | 2383 | 1 | 12
38903.6731 | 1881 | 1 | 12
38903.6732 | 2163 | 0 | 12
38903.6733 | 2434 | 1 | 12
38903.6735 | 2210 | 0 | 12
38903.6736 | 2388 | 0 | 12
38903.6737 | 2472 | 1 | 12
38903.6739 | 2079 | 0 | 12
38903.674 | 1972 | 0 | 12
38903.6741 | 2021 | 1 | 12
38903.6742 | 2452 | 5 | 12
38903.6744 | 1877 | 3 | 12
38903.6745 | 2143 | 2 | 12
38903.6746 | 2024 | 1 | 12
38903.6747 | 2009 | 1 | 12
38903.6748 | 2120 | 1 | 12
38903.675 | 2088 | 1 | 12
38903.6751 | 2152 | 1 | 12
38903.6752 | 2019 | 1 | 12
38903.6753 | 2374 | 10 | 12
38903.6755 | 2227 | 5 | 12
38903.6756 | 2428 | 4 | 12
38903.6757 | 2155 | 3 | 12
38903.6758 | 1886 | 1 | 12
38903.676 | 2221 | 1 | 12
38903.6761 | 2303 | 1 | 12
38903.6762 | 2059 | 0 | 12
38903.6764 | 2415 | 1 | 12
38903.6765 | 2279 | 0 | 12
38903.6766 | 8 | 0 | 12
38903.6767 | 2201 | 1 | 12
38903.6769 | 2265 | 1 | 12
38903.677 | 2380 | 1 | 12
38903.6771 | 2260 | 0 | 12
38903.6772 | 2404 | 0 | 12
38903.6773 | 2231 | 0 | 12
38903.6775 | 1998 | 0 | 12
38903.6776 | 2099 | 0 | 12
38903.6777 | 2046 | 0 | 12
38903.6778 | 1991 | 0 | 12
38903.678 | 2146 | 0 | 12
38903.6781 | 1941 | 0 | 12
38903.6782 | 1972 | 0 | 12
38903.6783 | 2272 | 0 | 12
38903.6785 | 2350 | 0 | 12
38903.6786 | 2240 | 0 | 12
38903.6787 | 1963 | 0 | 12
38903.6789 | 1949 | 0 | 12
38903.679 | 2422 | 0 | 12
38903.6791 | 2490 | 0 | 12
38903.6792 | 2193 | 0 | 12
38903.6794 | 2483 | 1 | 12
38903.6795 | 2241 | 0 | 12
38903.6796 | 2032 | 0 | 12
38903.6797 | 2128 | 0 | 12
38903.6798 | 2498 | 0 | 12
38903.68 | 2345 | 0 | 12
38903.6801 | 2400 | 1 | 12
38903.6802 | 2461 | 0 | 12
38903.6803 | 2051 | 0 | 12
38903.6805 | 2456 | 0 | 12
38903.6806 | 2276 | 0 | 12
38903.6807 | 2121 | 0 | 12
38903.6808 | 2356 | 0 | 12
38903.681 | 1961 | 0 | 12
38903.6811 | 2006 | 0 | 12
38903.6812 | 2043 | 0 | 12
38903.6813 | 1966 | 0 | 12
38903.6815 | 2374 | 1 | 12
38903.6816 | 2248 | 0 | 12
38903.6817 | 2475 | 1 | 12
38903.6819 | 2142 | 0 | 12
38903.682 | 2016 | 0 | 12
38903.6821 | 1926 | 0 | 12
38903.6822 | 2145 | 0 | 12
38903.6823 | 1996 | 0 | 12
38903.6825 | 1951 | 0 | 12
38903.6826 | 1935 | 0 | 12
38903.6827 | 2171 | 0 | 12
38903.6828 | 1967 | 1 | 12
38903.683 | 2302 | 1 | 12