## Test Facts
Last row in IRMS data sheets: | 41
Time when Penlight power was initiated: | 66

## Penlight Matrix
Matrix of CAROLFIRE Penlight Small Scale Exposure Tests
Test # | Primary Application | Cable Insulation/Jacket Material | [8 empty] | Cable Item number (or numbers) | Number of Conductors |  |  |  | Conductor Size (AWG) |  |  |  |  | Cable Bundle Size |  |  | Thermal Exposure kW/m2 (oC) see note 1 | Raceway Type |  |  | Group #
|  | Thermoset |  |  |  | Mixed | Spec. | Thermoplastic
|  | XLPE/ CSPE | EPR/ CPE | SR | XLPO/ XLPO | XLPE/ PVC | Vita- Link | PE/ PVC | PVC/ PVC | Tefzel |  | 3 | 2 | 7 | 12 | 8 | 12 | 14 | 16 | 18 | 1 | 3 | 6 |  | 12" Tray | 2.5" Cnd | Air Drop
1 | FMI | X | [8 empty] | 14 | X |  |  |  | X |  |  |  |  | X |  |  | 17.7 (475) | X |  |  | 1
2 | FMI | X | [8 empty] | 14 | X |  |  |  | X |  |  |  |  | X |  |  | 17.3 (470) | X
3 | FMI | X | [8 empty] | 14 | X |  |  |  | X |  |  |  |  | X |  |  | 17.3 (470) | X
4 | FMI | [7 empty] | X |  | 5 | X |  |  |  | X |  |  |  |  | X |  |  | 6.1 (300) | X
5 | FMI | [7 empty] | X |  | 5 | X |  |  |  | X |  |  |  |  | X |  |  | 6.1 (300) | X
6 | FMI | [7 empty] | X |  | 5 | X |  |  |  | X |  |  |  |  | X |  |  | 6.1 (300) | X
7 | FMI | X | [8 empty] | 14 | X |  |  |  | X |  |  |  |  | X |  |  | 17.3 (470) |  | X
8 | FMI | [7 empty] | X |  | 5 | X |  |  |  | X |  |  |  |  | X |  |  | 6.1 (300) |  | X
9 | FMI | X | [8 empty] | 14 | X |  |  |  | X |  |  |  |  | X |  |  | 17.3 (470) |  |  | X
10 | FMI | [7 empty] | X |  | 5 | X |  |  |  | X |  |  |  |  | X |  |  | 6.1 (300) |  |  | X
11 | FMI | X | [8 empty] | 10 |  |  | X |  |  | X |  |  |  | X |  |  | 17.3 (470) | X
12 | FMI | X | [8 empty] | 10 |  |  | X |  |  | X |  |  |  | X |  |  | 17.3 (470) | X
13 | FMI | X | [8 empty] | 10 |  |  | X |  |  | X |  |  |  | X |  |  | 17.3 (470) | X
14 | FMI | [6 empty] | X |  |  | 15 |  |  | X |  |  | X |  |  |  | X |  |  | 6.1 (300) | X
15 | FMI | [6 empty] | X |  |  | 15 |  |  | X |  |  | X |  |  |  | X |  |  | 7.3 (325) | X
16 | FMI | [6 empty] | X |  |  | 15 |  |  | X |  |  | X |  |  |  | X |  |  | 7.3 (325) | X
17 | FMI |  | X | [7 empty] | 2 |  |  | X |  |  | X |  |  |  | X |  |  | 17.3 (470) | X
18 | FMI |  |  | X | [6 empty] | 9 |  |  | X |  |  | X |  |  |  | X |  |  | 51 (700) | X
19 | FMI |  |  |  | X | [5 empty] | 8 |  |  | X |  |  | X |  |  |  | X |  |  | 17.3 (470) | X
20 | FMI |  |  |  |  | X |  |  |  |  | 3 |  |  | X |  |  | X |  |  |  | X |  |  | 17.3 (470) | X
21 | FMI | [7 empty] | X |  | 1 |  |  | X |  |  | X |  |  |  | X |  |  | 6.1 (300) | X
22 | FMI | [8 empty] | X | 12 |  |  | X |  |  | X |  |  |  | X |  |  | 17.3 (470) | X
23 | FMI | X | [8 empty] | 10 |  |  | X |  |  | X |  |  |  | X |  |  | 17.3 (470) |  | X
24 | FMI | X | [8 empty] | 10 |  |  | X |  |  | X |  |  |  | X |  |  | 17.3 (470) |  | X
25 | FMI | [6 empty] | X |  |  | 15 |  |  | X |  |  | X |  |  |  | X |  |  | 7.3 (325) |  | X
26 | FMI | [6 empty] | X |  |  | 15 |  |  | X |  |  | X |  |  |  | X |  |  | 7.3 (325) |  | X
27 | FMI | X | [8 empty] | 10 |  |  | X |  |  | X |  |  |  | X |  |  | 17.3 (470) |  |  | X
28 | FMI | X | [8 empty] | 10 |  |  | X |  |  | X |  |  |  | X |  |  | 17.3 (470) |  |  | X
29 | FMI | [6 empty] | X |  |  | 15 |  |  | X |  |  | X |  |  |  | X |  |  | 7.3 (325) |  |  | X
30 | FMI | [6 empty] | X |  |  | 15 |  |  | X |  |  | X |  |  |  | X |  |  | 7.3 (325) |  |  | X
31 | FMI | [5 empty] | X |  |  |  | 11 |  |  | X |  |  |  | X | [5 empty] | 51 (700) | X
32 | Note 2 | [5 empty] | X |  |  |  | 11 |  |  | X |  |  |  | X | [5 empty] | NOT RUN |  | X
33 | Note 2 | [5 empty] | X |  |  |  | 11 |  |  | X |  |  |  | X | [5 empty] | NOT RUN |  |  | X
34 | 2-A, C | X | [8 empty] | 10 |  |  | X |  |  | X | [5 empty] | X | 23 (525) | X |  |  | 2
35 | 2-B, C | X | [5 empty] | X |  |  | 10&15 |  |  | X |  |  | X | [5 empty] | X | 23 (525) | X
36 | 2-A, C | X | [8 empty] | 10 |  |  | X |  |  | X |  |  |  |  | X |  | 23 (525) |  | X
37 | 2-B, C | X | [5 empty] | X |  |  | 10&15 |  |  | X |  |  | X |  |  |  |  | X |  | 23 (525) |  | X
38 | Note 3 | X | [8 empty] | 10 |  |  | X |  |  | X | [5 empty] | X | NOT RUN | X |  |  | 3
39 | Note 3 | X | [5 empty] | X |  |  | 10&15 |  |  | X |  |  | X | [5 empty] | X | NOT RUN | X
40 | Note 3 | X | [8 empty] | 10 |  |  | X |  |  | X |  |  |  |  | X |  | NOT RUN |  | X
41 | Note 3 | X | [5 empty] | X |  |  | 10&15 |  |  | X |  |  | X |  |  |  |  | X |  | NOT RUN |  | X
42 | 2-A, C | X | X | [7 empty] | 10&2 |  |  | X |  |  | X | [5 empty] | X | 23 (525) | X |  |  | 4
43 | 2-B, C |  | X |  |  |  |  | X |  |  | 2&15 |  |  | X |  |  | X | [5 empty] | X | 23 (525) | X
44 | 2-A, B, C | X | X | X | X |  |  | X |  | X | 10,2,9,8,15&12 |  |  | X |  |  | X | [5 empty] | X | 23 (525) | X
45 | 2-A, B, C | X | X | X | X |  |  | X |  | X | 10,2,9,8,15&12 |  |  | X |  |  | X | [5 empty] | X | 23 (525) | X
46 | 2-A, B, C | X | X |  |  | X |  | X | X | X | 10,2,3,15,1&12 |  |  | X |  |  | X | [5 empty] | X | 23 (525) | X
47 | 2-A, C | X | X | [7 empty] | 10&2 |  |  | X |  |  | X |  |  |  |  | X |  | 23 (525) |  | X
48 | 2-B, C |  | X |  |  |  |  | X |  |  | 2&15 |  |  | X |  |  | X |  |  |  |  | X |  | 23 (525) |  | X
49 | 2-A, B, C | X | X |  |  |  |  | X |  |  | 10,2&15 |  |  | X |  |  | X |  |  |  |  | X |  | 23 (525) |  | X
50 | 2-A, B, C | X | X |  |  |  |  | X |  |  | 10,2&15 |  |  | X |  |  | X |  |  |  |  | X |  | 23 (525) |  | X
51 | Note 3 | X | X | [7 empty] | 10&2 |  |  | X |  |  | X | [5 empty] | X | NOT RUN | X |  |  | 5
52 | Note 3 |  | X |  |  |  |  | X |  |  | 2&15 |  |  | X |  |  | X | [5 empty] | X | NOT RUN | X
53 | Note 3 | X | X | X | X |  |  | X |  | X | 10,2,9,8,15&12 |  |  | X |  |  | X | [5 empty] | X | NOT RUN | X
54 | Note 3 | X | X | X | X |  |  | X |  | X | 10,2,9,8,15&12 |  |  | X |  |  | X | [5 empty] | X | NOT RUN | X
55 | Note 3 | X | X |  |  | X |  | X | X | X | 10,2,3,15,1&12 |  |  | X |  |  | X | [5 empty] | X | NOT RUN | X
56 | Note 3 | X | X | [7 empty] | 10&2 |  |  | X |  |  | X |  |  |  |  | X |  | NOT RUN |  | X
57 | Note 3 |  | X |  |  |  |  | X |  |  | 2&15 |  |  | X |  |  | X |  |  |  |  | X |  | NOT RUN |  | X
58 | Note 3 | X | X |  |  |  |  | X |  |  | 10,2&15 |  |  | X |  |  | X |  |  |  |  | X |  | NOT RUN |  | X
59 | Note 3 | X | X |  |  |  |  | X |  |  | 10,2&15 |  |  | X |  |  | X |  |  |  |  | X |  | NOT RUN |  | X
60 | 2-A, C |  |  |  |  | X |  |  |  |  | 3 |  |  | X |  |  | X | [5 empty] | X | 23 (525) | X |  |  | 6
61 | 2-A, C |  |  |  |  | X |  |  |  |  | 3 |  |  | X |  |  | X |  |  |  |  | X |  | 23 (525) |  | X
62 | 2-A, C | X | [8 empty] | 13 |  |  |  | X |  |  |  |  | X | X |  |  | 17.3 (470) | X |  |  | 7
63 | 2-B, C | [7 empty] | X |  | 6 |  |  |  | X |  |  |  |  | X | X |  |  | 7.2 (325) | X
64 | 2-A, C | X | [8 empty] | 13 |  | X | [5 empty] | X |  | X |  |  | 17.3 (470) | X |  |  | 8
65 | 2-B, C | [7 empty] | X |  | 6 |  | X | [5 empty] | X |  | X |  |  | 7.2 (325) | X
66 | Note 2 | X |  |  |  |  | X |  |  |  | 10&11 |  |  | X |  |  | X | X |  |  |  |  | X | NOT RUN | X |  |  | 9
67 | Note 2 | [5 empty] | X | X | X |  | 11,15&1 |  |  | X |  |  | X | X |  |  |  |  | X | NOT RUN | X
68 | 2-A, B, C | X | X |  | X | X | X | X |  |  | 10,2,8,3,11&15 |  |  | X |  |  | X | X |  |  |  |  | X | 23 (525) | X
Spec1 | Note 5 | [6 empty] | X | [5 empty] | X |  |  | X |  |  |  | X |  | X | Varies | X
Notes:
Not Run = Test was NOT RUN - these tests were dropped from testing per the additional notes below (see Notes 2 and 3). FMI = Fire Modeling Improvement 2-A, B, C = Bin 2, Items A, B, and/or C
1. Thermal Exposure conditions (Column X) are shown as both the nominal heat flux from the shroud (kW/m2) and shroud temperature (oC)
2. Based on the results of preliminary testing and Test 31, those subsequent tests involving the Vitalink cable in Penlight were not conducted. As a result, Tests 32, 33, 66 and 67 were not performed
3. Initial plans had called for the conduct of testing at two flux levels (one high flux condition and one low flux condition). Based on peer review feedback, it was decided to run all tests at the same heat flux (an intermediate flux value appopriate to each cable configuration). As a result, those tests originally planned as repeated test configurations performed under low flux conditions (Groups 3 and 5, Tests - and 51-59) were not conducted.
4. At the request of the Fire modeling teams, the tests in groups 7 and 8 were revised to provide additional thermal response data for single cables of varying plastic to copper content.
5. Special Test 1 (Spec1) was added to the matrix at the request of the fire modeling teams. This was a thermal-monitoring test only involving more extensive temperature response measurements for a cable bundle in conjunction with a single cable. This test involved no electrical functionality monitoring. The exposure conditions for this test were varied. The exposure began at 350C, was increased to 350C and then increased again to 375C. See data file for details.

## Shorting Summary
Shorting Sequence for Penlight Test 16
Test conditions: Cable: 7-conductor, 12 AWG, PE insulated, PVC jacketed, industrial grade control cable. Cable specimens present: One length of cable was monitored for electrical performance, a second length of cable monitored for temperature response, no other cable samples present. Raceway: 12" B-Line Series 2 tray (part number 248P09-12-144) located centrally in the Penlight chamber with chamber end walls closed and un-heated. Exposure conditions: Shroud set to temperature of 325C, nominal 7.2 kW/m2 flux from shroud. Electrical repsonse monitoring: IRMS system using seven channels - one for each insulated conductor, cable tray was grounded. Thermal response monitoring: Shroud temperature and six cable temperatures (see thermocouple map). Shroud power: Initiated after 66 seconds of baseline data monitoring. Special Note: Test setup included a thermocouple on the inner surface of one center tray rung.
DAQ Time | Penlight Time | Event | Interpretation
66 | 0 | Initated Penlight Heating
890-922 | 824-856 | Conductors 1 & 7 short to ground at less than 1000 ohms (846 & 986) | Initial failures are by conductor to ground shorting
895-897 | 829-831 | Conductor 1 shorts to conductors 6 & 7 at less than 100 ohms (29 & 10)
967 | 901 | Conductor 2 shorts to conductor 6 at less than 100 ohms (25) | Very erratic/intermittent shorting behavior noted for both conductor-to-conductor and ground short conditions
979 | 913 | Conductor 6 shorts to ground at less than 1000 ohms (419)
1001-1018 | 935-952 | Conductor 1 shorts to conductor 2 at much, much less than 100 ohms (<<1); conductor 3 shorts to conductors 1 & 2 at less than 100 ohms (18 & 9)
1007-1020 | 941-954 | The existing ground short on conductor 1 degrades to less than 100 ohms (60); conductor 2 shorts to ground at less than 100 ohms (61)
1086 | 1020 | Conductor 3 shorts to ground at less than 1000 ohms (405)
1096 | 1030 | Conductor 3 shorts to conductor 6 at less than 100 ohms (18)
1321-1332 | 1255-1266 | Conductor 3 & 6 both short to ground at less than 100 ohms (59 & 66)
2042 | 1976 | Conductor 4 shorts to conductor 5 at less than 100 ohms (8)
2091-2094 | 2025-2028 | Conductor 4 & 5 both short to ground at less than 1000 ohms (148 & 203) | All conductors are shorted to ground
Additional Observations
Observation 1 | The progression of failure modes for this cable followed that expected for a typical thermoplastic-insulated cable: shorting to ground followed by conductor-to-conductor shorts.
Observation 2 | It took 824 s (13.7 min.) from the start of Penlight heating for the first conductor-to-ground short to occur, and it took 829 s (13.8 min.) for the first conductor-to-conductor short.
Observation 3 | There were more failures evident at this heat flux than were noted in Test 14.

## Thermocouple Map
Thermocouple map for TC's on and within the cable
Translation to data file names used in "PenTemps" WorkSheet:
| Map Name |  | Data File Name | Location
| TC1 | = | Cable 1 | Within cable just below cable jacket, center position
| TC2 | = | Cable 2 | At cable core between conductors, left of center conductor
| TC3 | = | Cable 3 | At cable core between conductors, right of center conductor
| TC4 | = | Cable 4 | Within cable just below cable jacket, opposite side from Cable 1, center position
| TC5 | = | Cable 5 | On outer cable surface, outboard from cable center
| TC6 | = | Cable 6 | On outer cable surface, outboard from cable center

## C-C Individuals
Conductor to Conductor Resistances
Penlight Test 16 |  |  | 2006-07-11 | 14:35
PE | 7-C | Tray
325 C | 7.2 kW/m2
Penlight Time | C1-2 | Penlight Time | C1-3 | Penlight Time | C1-4 | Penlight Time | C1-5 | Penlight Time | C1-6 | Penlight Time | C1-7 | Penlight Time | C2-3 | Penlight Time | C2-4 | Penlight Time | C2-5 | Penlight Time | C2-6 | Penlight Time | C2-7 | Penlight Time | C3-4 | Penlight Time | C3-5 | Penlight Time | C3-6 | Penlight Time | C3-7 | Penlight Time | C4-5 | Penlight Time | C4-6 | Penlight Time | C4-7 | Penlight Time | C5-6 | Penlight Time | C5-7 | Penlight Time | C6-7 | Penlight Time | Minimums
-65 | 211202 | -62 | 211202 | -59.5 | 211202 | -56.5 | 211202 | -53.5 | 211202 | -51 | 211202 | -48 | 211202 | -45.5 | 211202 | -42.5 | 211202 | -39.5 | 211202 | -37 | 211202 | -34 | 211202 | -31.5 | 211202 | -28.5 | 211202 | -25.5 | 211202 | -23 | 211202 | -20 | 211202 | -17.5 | 211202 | -14.5 | 211202 | -11.5 | 211202 | -8.999999 | 211202 | -65 | 211202
-6 | 105551 | -3.5 | 211202 | -0.5000001 | 211202 | 2.5 | 211202 | 5 | 211202 | 8 | 211202 | 10.5 | 211202 | 13.5 | 211202 | 16.5 | 211202 | 19 | 211202 | 22 | 211202 | 24.5 | 211202 | 27.5 | 211202 | 30.5 | 211202 | 33 | 211202 | 36 | 211202 | 38.5 | 211202 | 41.5 | 211202 | 44.5 | 211202 | 47 | 211202 | 50 | 211202 | -6 | 105551
52.5 | 211202 | 55.5 | 211202 | 58.5 | 211202 | 61 | 211202 | 64 | 211202 | 66.5 | 211202 | 69.5 | 211202 | 72.5 | 211202 | 75 | 211202 | 78 | 211202 | 80.5 | 211202 | 83.5 | 211202 | 86.5 | 211202 | 89 | 211202 | 92 | 211202 | 94.5 | 211202 | 97.5 | 211202 | 100.5 | 211202 | 103 | 211202 | 106 | 211202 | 108.5 | 211202 | 52.5 | 211202
111.5 | 211202 | 114.5 | 211202 | 117 | 211202 | 120 | 211202 | 122.5 | 211202 | 125.5 | 211202 | 128.5 | 211202 | 131 | 211202 | 134 | 211202 | 136.5 | 211202 | 139.5 | 211202 | 142.5 | 211202 | 145 | 211202 | 148 | 211202 | 150.5 | 211202 | 153.5 | 211202 | 156.5 | 211202 | 159 | 211202 | 162 | 211202 | 164.5 | 211202 | 167.5 | 211202 | 111.5 | 211202
170.5 | 211202 | 173 | 211202 | 176 | 211202 | 178.5 | 211202 | 181.5 | 211202 | 184.5 | 211202 | 187 | 211202 | 190 | 211202 | 192.5 | 211202 | 195.5 | 211202 | 198.5 | 211202 | 201 | 211202 | 204 | 211202 | 206.5 | 211202 | 209.5 | 211202 | 212.5 | 211202 | 215 | 211202 | 218 | 211202 | 220.5 | 211202 | 223.5 | 211202 | 226.5 | 211202 | 170.5 | 211202
229 | 211202 | 232 | 211202 | 234.5 | 211202 | 237.5 | 211202 | 240.5 | 211202 | 243 | 211202 | 246 | 211202 | 248.5 | 211202 | 251.5 | 211202 | 254.5 | 211202 | 257 | 211202 | 260 | 211202 | 262.5 | 211202 | 265.5 | 211202 | 268.5 | 211202 | 271 | 211202 | 274 | 211202 | 276.5 | 211202 | 279.5 | 211202 | 282.5 | 211202 | 285 | 211202 | 229 | 211202
288 | 211202 | 290.5 | 211202 | 293.5 | 211202 | 296.5 | 211202 | 299 | 211202 | 302 | 211202 | 304.5 | 211202 | 307.5 | 211202 | 310.5 | 211202 | 313 | 211202 | 316 | 211202 | 318.5 | 211202 | 321.5 | 211202 | 324.5 | 211202 | 327 | 211202 | 330 | 211202 | 332.5 | 211202 | 335.5 | 211202 | 338.5 | 211202 | 341 | 211202 | 344 | 211202 | 288 | 211202
346.5 | 211202 | 349.5 | 211202 | 352.5 | 211202 | 355 | 211202 | 358 | 211202 | 360.5 | 211202 | 363.5 | 211202 | 366.5 | 211202 | 369 | 211202 | 372 | 211202 | 374.5 | 211202 | 377.5 | 211202 | 380.5 | 211202 | 383 | 211202 | 386 | 211202 | 388.5 | 211202 | 391.5 | 211202 | 394.5 | 211202 | 397 | 211202 | 400 | 211202 | 402.5 | 211202 | 346.5 | 211202
405.5 | 211202 | 408.5 | 211202 | 411 | 211202 | 414 | 211202 | 416.5 | 211202 | 419.5 | 211202 | 422.5 | 211202 | 425 | 211202 | 427.5 | 211202 | 430.5 | 211202 | 433.5 | 211202 | 436.5 | 211202 | 439 | 211202 | 442 | 211202 | 444.5 | 211202 | 447.5 | 211202 | 450.5 | 211202 | 453 | 211202 | 456 | 211202 | 458.5 | 211002.1 | 461.5 | 211202 | 405.5 | 211002.1
464.5 | 211202 | 467 | 211202 | 470 | 211202 | 472.5 | 211202 | 475.5 | 211202 | 478.5 | 211202 | 481 | 211202 | 484 | 211202 | 486.5 | 211202 | 489.5 | 211202 | 492 | 211202 | 494 | 211202 | 498 | 211202 | 500.5 | 211202 | 503.5 | 211202 | 506.5 | 211202 | 509 | 211202 | 512 | 211202 | 514.5 | 211202 | 517.5 | 211202 | 520 | 211002.1 | 464.5 | 211002.1
523 | 211202 | 526 | 211202 | 528.5 | 211202 | 531.5 | 211202 | 534.5 | 211202 | 537 | 211202 | 540 | 211202 | 542.5 | 211202 | 545.5 | 211202 | 548.5 | 211202 | 551 | 211202 | 553.5 | 211202 | 556.5 | 211202 | 559.5 | 211202 | 562.5 | 211202 | 565 | 211002.1 | 568 | 211002.1 | 570.5 | 211202 | 573.5 | 211202 | 576.5 | 211202 | 579 | 211202 | 523 | 211002.1
581.5 | 211202 | 584.5 | 211202 | 587.5 | 211202 | 590.5 | 211202 | 593 | 211202 | 595.5 | 211202 | 598.5 | 211202 | 601.5 | 211202 | 604.5 | 211202 | 607 | 211202 | 610 | 211202 | 612.5 | 211202 | 615.5 | 211202 | 618.5 | 211202 | 621 | 211202 | 623.5 | 211002.1 | 626.5 | 211202 | 629.5 | 211202 | 632.5 | 211202 | 635 | 211202 | 637.5 | 211002.1 | 581.5 | 211002.1
640.5 | 211202 | 643.5 | 211202 | 646.5 | 211202 | 649 | 211202 | 652 | 211202 | 654.5 | 211202 | 657.5 | 211202 | 660.5 | 211202 | 663 | 211202 | 666 | 211202 | 668.5 | 211202 | 671.5 | 211202 | 674.5 | 211202 | 677 | 211202 | 680 | 211002.1 | 682.5 | 211202 | 685.5 | 211202 | 688 | 211202 | 691 | 211202 | 694 | 211202 | 696.5 | 211202 | 640.5 | 211002.1
699.5 | 211202 | 702.5 | 211202 | 705 | 211202 | 707.5 | 211002.1 | 710.5 | 211202 | 713.5 | 211202 | 716.5 | 211202 | 719 | 211202 | 721.5 | 211202 | 724.5 | 211202 | 727.5 | 211202 | 730.5 | 211202 | 733 | 211202 | 736 | 211202 | 738.5 | 211202 | 741.5 | 211202 | 744.5 | 211202 | 747 | 211202 | 749.5 | 211202 | 752.5 | 211202 | 755.5 | 211202 | 699.5 | 211002.1
758.5 | 211202 | 761 | 211202 | 763.5 | 211202 | 766.5 | 211202 | 769.5 | 211202 | 772.5 | 211202 | 775 | 211202 | 777.5 | 211002.1 | 780.5 | 211202 | 783.5 | 211202 | 786 | 211202 | 789 | 211202 | 792 | 211002.1 | 794.5 | 211202 | 797.5 | 211202 | 800.5 | 211202 | 803 | 211202 | 805.5 | 211202 | 808.5 | 211202 | 811.5 | 211202 | 814 | 211202 | 758.5 | 211002.1
817 | 211202 | 820 | 211202 | 822.5 | 211202 | 825.5 | 211202 | 828.5 | 29.1656 | 831 | 9.53993 | 833.5 | 30043.41 | 836.5 | 70267.46 | 839.5 | 211002.1 | 842.5 | 211002.1 | 845 | 211002.1 | 847.5 | 211002.1 | 850.5 | 211002.1 | 853.5 | 211002.1 | 856.5 | 211202 | 859 | 211202 | 862 | 211002.1 | 864.5 | 211202 | 867.5 | 211202 | 870 | 211202 | 873 | 211202 | 817 | 9.53993
875.5 | 211202 | 878.5 | 211202 | 881.5 | 211202 | 884.5 | 211202 | 887 | 1.72389 | 889.5 | 42080.64 | 892.5 | 211002.1 | 895.5 | 211002.1 | 898 | 211202 | 901 | 25.2905 | 904 | 42100.65 | 906.5 | 105401.1 | 909.5 | 211002.1 | 912 | 211002.1 | 915 | 211002.1 | 917.5 | 211202 | 920.5 | 211202 | 923.5 | 211202 | 926 | 211202 | 929 | 211202 | 932 | 211202 | 875.5 | 1.72389
934.5 | 0.03697508 | 937.5 | 17.59405 | 940 | 30000.78 | 943 | 70267.46 | 946 | 211002.1 | 948.5 | 211002.1 | 951.5 | 8.685747 | 954 | 42080.64 | 957 | 105501 | 959.5 | 211002 | 962.5 | 211002.1 | 965.5 | 211202 | 968 | 211002.1 | 971 | 211202 | 973.5 | 211202 | 976.5 | 211002.1 | 979.5 | 211202 | 982 | 211202 | 985 | 211202 | 988 | 211202 | 990.5 | 211202 | 934.5 | 0.03697508
993.5 | 211202 | 996 | 9.967218 | 999 | 35050.57 | 1002 | 211002 | 1004.5 | 10.49631 | 1007.5 | 42100.65 | 1010.5 | 211002.1 | 1013 | 211002.1 | 1015.5 | 211002.1 | 1018.5 | 211202 | 1021.5 | 211202 | 1024 | 211202 | 1027 | 211202 | 1030 | 18.37373 | 1032.5 | 35050.57 | 1035.5 | 105401.1 | 1038 | 211002 | 1041 | 211202 | 1043.5 | 211202 | 1046.5 | 211202 | 1049.5 | 211202 | 993.5 | 9.967218
1052.5 | 211202 | 1055 | 21.30062 | 1057.5 | 35050.57 | 1060.5 | 211002.1 | 1063.5 | 18.04352 | 1066 | 30014.93 | 1069 | 211002 | 1072 | 211002.1 | 1074.5 | 211002.1 | 1077.5 | 211002.1 | 1080 | 211002.1 | 1083 | 211002.1 | 1085.5 | 211202 | 1088.5 | 6.655655 | 1091.5 | 211002.1 | 1094 | 211002.1 | 1097 | 211002.1 | 1099.5 | 211202 | 1102.5 | 211202 | 1105.5 | 211202 | 1108 | 211202 | 1052.5 | 6.655655
1111 | 211202 | 1113.5 | 211202 | 1116.5 | 211202 | 1119.5 | 211002.1 | 1122 | 21.11451 | 1125 | 35050.57 | 1127.5 | 211002.1 | 1130.5 | 211002.1 | 1133.5 | 211002.1 | 1136 | 211202 | 1139 | 211002.1 | 1141.5 | 211202 | 1144.5 | 211202 | 1147.5 | 211202 | 1150 | 211202 | 1153 | 211202 | 1156 | 211202 | 1158.5 | 211202 | 1161.5 | 211202 | 1164 | 211202 | 1167 | 105551 | 1111 | 21.11451
1169.5 | 105551 | 1172.5 | 211202 | 1175.5 | 211202 | 1178 | 211202 | 1181 | 1.863431 | 1183.5 | 35067.13 | 1186.5 | 255.056 | 1189.5 | 211002 | 1192 | 211002.1 | 1195 | 211002.1 | 1197.5 | 211202 | 1200.5 | 211202 | 1203.5 | 211202 | 1206 | 211202 | 1209 | 211202 | 1211.5 | 211202 | 1214.5 | 211202 | 1217.5 | 211202 | 1220 | 211202 | 1223 | 105501 | 1225.5 | 211002.1 | 1169.5 | 1.863431
1228.5 | 5340.027 | 1231.5 | 7.531558 | 1234 | 42120.56 | 1237 | 105401.1 | 1239.5 | 23.45526 | 1242.5 | 35034.03 | 1245.5 | 105501 | 1248 | 211002.1 | 1251 | 211002.1 | 1253.5 | 211202 | 1256.5 | 211002.1 | 1259.5 | 211002.1 | 1262 | 211202 | 1265 | 1.816319 | 1267.5 | 35050.57 | 1270.5 | 105401.1 | 1273.5 | 211002.1 | 1276 | 211002.1 | 1279 | 211202 | 1281.5 | 211002.1 | 1284.5 | 211002.1 | 1228.5 | 1.816319
1287.5 | 211002.1 | 1290 | 10.29722 | 1293 | 35067.24 | 1295.5 | 211002.1 | 1298.5 | 28.06631 | 1301.5 | 35050.57 | 1304 | 105501 | 1307 | 211002.1 | 1309.5 | 211202 | 1312.5 | 211202 | 1315.5 | 211002.1 | 1318 | 211202 | 1321 | 211202 | 1323.5 | 26.10105 | 1326.5 | 42100.65 | 1329.5 | 211002.1 | 1332 | 211202 | 1335 | 211202 | 1337.5 | 211202 | 1340.5 | 211202 | 1343.5 | 211202 | 1287.5 | 10.29722
1346 | 211202 | 1349 | 3.132585 | 1351.5 | 35050.57 | 1354.5 | 211002.1 | 1357.5 | 1.3026 | 1360 | 35067.13 | 1363 | 211002.1 | 1365.5 | 211002.1 | 1368.5 | 211002.1 | 1371.5 | 211002.1 | 1374 | 211202 | 1377 | 211002.1 | 1379.5 | 211202 | 1382.5 | 15.21185 | 1385.5 | 35083.83 | 1388 | 211002 | 1391 | 211002.1 | 1393.5 | 211002.1 | 1397 | 211002.1 | 1399.5 | 211002.1 | 1402 | 211202 | 1346 | 1.3026
1405 | 7075.921 | 1407.5 | 14.48481 | 1410.5 | 42100.65 | 1413.5 | 211002 | 1416 | 12.14525 | 1419 | 35050.57 | 1421.5 | 211002.1 | 1424.5 | 211002.1 | 1427.5 | 211002.1 | 1430 | 211202 | 1433 | 211002.1 | 1435.5 | 211202 | 1438.5 | 211202 | 1441.5 | 15.76135 | 1444 | 35067.15 | 1447 | 211002.1 | 1449.5 | 210902.1 | 1452.5 | 211202 | 1455.5 | 211202 | 1458 | 211202 | 1461 | 211202 | 1405 | 12.14525
1463.5 | 211202 | 1466.5 | 0.5491511 | 1469.5 | 42120.56 | 1472 | 211002.1 | 1475 | 2.387345 | 1477.5 | 42100.65 | 1480.5 | 43.1768 | 1483.5 | 105401.1 | 1486 | 211002.1 | 1489 | 128.1828 | 1491.5 | 70267.46 | 1494.5 | 211002.1 | 1497.5 | 211202 | 1500 | 10.45574 | 1503 | 35050.57 | 1505.5 | 105501 | 1508.5 | 211002.1 | 1511.5 | 211002.1 | 1514 | 211202 | 1517 | 211002.1 | 1519.5 | 211202 | 1463.5 | 0.5491511
1522.5 | 19.84034 | 1525.5 | 7.877138 | 1528 | 30014.94 | 1531 | 105401.3 | 1533.5 | 10.48743 | 1536.5 | 35050.59 | 1539.5 | 1.737733 | 1542 | 30029.11 | 1545 | 70267.3 | 1547.5 | 19.02502 | 1550.5 | 35067.15 | 1553.5 | 70267.46 | 1556 | 105401.1 | 1559 | 3.708151 | 1561.5 | 42100.65 | 1564.5 | 105501 | 1567.5 | 211002.1 | 1570 | 211002.1 | 1573 | 211002.1 | 1575.5 | 211002.1 | 1578.5 | 211002.1 | 1522.5 | 1.737733
1581.5 | 23.51795 | 1584 | 3.752717 | 1587 | 30015.07 | 1589.5 | 70300.6 | 1592.5 | 21.5946 | 1595.5 | 35034.03 | 1598 | 19.63788 | 1601 | 35034.03 | 1603.5 | 70234.11 | 1606.5 | 13.52164 | 1609.5 | 35050.59 | 1612 | 105401.1 | 1615 | 211002.1 | 1617.5 | 36.81005 | 1620.5 | 42140.32 | 1623.5 | 211002 | 1626 | 211002 | 1629 | 211002.1 | 1631.5 | 211002.1 | 1634.5 | 211002.1 | 1637.5 | 211002.1 | 1581.5 | 3.752717
1640 | 0.5652246 | 1643 | 11.3545 | 1645.5 | 35034.03 | 1648.5 | 70300.64 | 1651.5 | 318.5539 | 1654 | 42120.53 | 1657 | 52.17789 | 1659.5 | 42120.53 | 1662.5 | 211002.1 | 1665.5 | 7.298394 | 1668 | 35067.15 | 1671 | 105401.1 | 1673.5 | 211002.1 | 1676.5 | 211002.1 | 1679.5 | 211202 | 1682 | 211002.1 | 1685 | 211002.1 | 1687.5 | 211202 | 1690.5 | 211002.1 | 1693.5 | 211202 | 1696 | 211202 | 1640 | 0.5652246
1699 | 14.80902 | 1701.5 | 35100.25 | 1704.5 | 211002.1 | 1707.5 | 210902.2 | 1710 | 3.410436 | 1713 | 35100.25 | 1715.5 | 105501 | 1718.5 | 211002.1 | 1721.5 | 211002.1 | 1724 | 4.256368 | 1727 | 35067.15 | 1729.5 | 211002 | 1732.5 | 211002.1 | 1735.5 | 211002.1 | 1738 | 211202 | 1741 | 211002.1 | 1743.5 | 211202 | 1746.5 | 211002.1 | 1749.5 | 211202 | 1752 | 210902.1 | 1755 | 211202 | 1699 | 3.410436
1757.5 | 2.441053 | 1760.5 | 30015 | 1763.5 | 211002.1 | 1766 | 211002.1 | 1769 | 11.7927 | 1771.5 | 42120.53 | 1774.5 | 2297.635 | 1777.5 | 211002.1 | 1780 | 211002.1 | 1783 | 5.481812 | 1785.5 | 35067.24 | 1788.5 | 105501 | 1791.5 | 211002.1 | 1794 | 2349.637 | 1797 | 211002 | 1799.5 | 211002.1 | 1802.5 | 211002 | 1805.5 | 211202 | 1808 | 211002.1 | 1811 | 211202 | 1813.5 | 211202 | 1757.5 | 2.441053
1816.5 | 11.70908 | 1819 | 1183.488 | 1822 | 70267.46 | 1825 | 211002.1 | 1827.5 | 216.2547 | 1830.5 | 52675.48 | 1833.5 | 16.42899 | 1836 | 35083.83 | 1839 | 105501 | 1841.5 | 12.9739 | 1844.5 | 35067.15 | 1847.5 | 105401.1 | 1850 | 211002.1 | 1853 | 15.8241 | 1855.5 | 35050.57 | 1858.5 | 105501 | 1861 | 211002.1 | 1864 | 211002.1 | 1867 | 211202 | 1869.5 | 211002.1 | 1872.5 | 211002.1 | 1816.5 | 11.70908
1875.5 | 19.6573 | 1878 | 0.09669546 | 1881 | 35034.04 | 1883.5 | 70300.6 | 1886.5 | 12.77929 | 1889.5 | 35050.59 | 1892 | 2.877766 | 1894.5 | 35050.7 | 1897.5 | 70267.46 | 1900.5 | 1.345486 | 1903.5 | 35050.59 | 1906 | 70267.3 | 1909 | 210902.1 | 1911.5 | 13.93979 | 1914.5 | 35050.7 | 1917 | 105401.1 | 1920 | 211002.1 | 1923 | 211002.1 | 1925.5 | 211002.1 | 1928.5 | 211002 | 1931.5 | 211002.1 | 1875.5 | 0.09669546
1934 | 15.37373 | 1936.5 | 23.51749 | 1939.5 | 30000.78 | 1942.5 | 70267.3 | 1945.5 | 1.467786 | 1948 | 35034.03 | 1950.5 | 15.32167 | 1953.5 | 30029.11 | 1956.5 | 105351.2 | 1959.5 | 10.57225 | 1962 | 35067.15 | 1965 | 70267.46 | 1967.5 | 105451.1 | 1970.5 | 6.550052 | 1973 | 35050.59 | 1976 | 8.334771 | 1979 | 35034.03 | 1981.5 | 105401.1 | 1984.5 | 211002.1 | 1987 | 211002.1 | 1990 | 211002.1 | 1934 | 1.467786
1993 | 14.98956 | 1995.5 | 9.983569 | 1998.5 | 30029.11 | 2001 | 52625.74 | 2004 | 20.057 | 2007 | 30014.93 | 2009.5 | 27.14536 | 2012.5 | 35050.59 | 2015 | 70234.11 | 2018 | 5.525392 | 2020.5 | 35034.03 | 2023.5 | 70234.11 | 2026.5 | 105451.1 | 2029.5 | 25.18964 | 2032 | 35050.57 | 2034.5 | 1.262861 | 2037.5 | 35067.15 | 2040.5 | 70267.46 | 2043 | 211002 | 2046 | 211002.1 | 2049 | 105551 | 1993 | 1.262861

## C-G Min
Average Conductor to Ground Resistances
Penlight Test 16 |  |  | 2006-07-11 | 14:35
PE | 7-C | Tray
325 C | 7.2 kW/m2
Penlight Time | C1-G |  | Penlight Time | C2-G | Penlight Time | C3-G | Penlight Time | C4-G | Penlight Time | C5-G | Penlight Time | C6-G | Penlight Time | C7-G | Penlight Time | Minimums Overall
-57.91667 | 211202 |  | -46.25 | 211202 | -38.25 | 211202 | -33.25 | 211202 | -29.91667 | 211202 | -27.5 | 211202 | -25.25 | 211202 | -57.91667 | 211202
0.9166668 | 105551 |  | 12.58333 | 211202 | 20.41667 | 211202 | 25.58333 | 211202 | 29 | 211202 | 31.25 | 211202 | 33.58333 | 211202 | 0.9166668 | 105551
59.66667 | 211202 |  | 71.33333 | 211202 | 79.33333 | 211202 | 84.5 | 211202 | 87.66667 | 211202 | 90 | 211202 | 92.33333 | 211202 | 59.66667 | 211202
118.5 | 211202 |  | 130.1667 | 211202 | 138.1667 | 211202 | 143.25 | 211202 | 146.5 | 211202 | 148.8333 | 211202 | 151.0833 | 211202 | 118.5 | 211202
177.3333 | 211202 |  | 189 | 211202 | 196.8333 | 211202 | 202.0833 | 211202 | 205.25 | 211202 | 207.5833 | 211202 | 210.0833 | 211202 | 177.3333 | 211202
236.0833 | 211202 |  | 247.75 | 211202 | 255.75 | 211202 | 260.75 | 211202 | 264.0833 | 211202 | 266.5 | 211202 | 268.75 | 211202 | 236.0833 | 211202
294.9167 | 211202 |  | 306.5833 | 211202 | 314.4167 | 211202 | 319.5833 | 211202 | 323 | 211202 | 325.25 | 211202 | 327.5833 | 211202 | 294.9167 | 211202
353.6667 | 211202 |  | 365.3333 | 211202 | 373.3333 | 211202 | 378.5 | 105551 | 381.6667 | 211202 | 384 | 211202 | 386.3333 | 211202 | 353.6667 | 105551
412.5 | 211202 |  | 424.0833 | 211202 | 432.1667 | 211202 | 437.25 | 211202 | 440.4167 | 211202 | 442.8333 | 211202 | 445.0833 | 211202 | 412.5 | 211202
471.3333 | 211202 |  | 482.9167 | 211202 | 490.6667 | 211202 | 495.9167 | 211202 | 499.25 | 211202 | 501.5 | 211202 | 503.9167 | 211202 | 471.3333 | 211202
530.0833 | 211202 |  | 541.75 | 211202 | 549.6667 | 211202 | 554.6667 | 211202 | 558.0833 | 211202 | 560.5 | 211202 | 562.75 | 211202 | 530.0833 | 211202
588.75 | 211202 |  | 600.5 | 211202 | 608.4167 | 211202 | 613.5 | 211202 | 616.9167 | 211202 | 619.1667 | 211202 | 621.4167 | 211202 | 588.75 | 211202
647.6667 | 211202 |  | 659.3333 | 211202 | 667.3333 | 211202 | 672.4167 | 211202 | 675.6667 | 211202 | 678 | 211202 | 680.25 | 211202 | 647.6667 | 211202
706.4167 | 211202 |  | 718.0833 | 211202 | 726.1667 | 211202 | 731.25 | 211202 | 734.25 | 211202 | 736.75 | 105551 | 739.0833 | 105551 | 706.4167 | 105551
765.25 | 211202 |  | 776.8333 | 211202 | 784.8333 | 211202 | 789.8333 | 211202 | 793.25 | 211202 | 795.5 | 211202 | 797.8333 | 211202 | 765.25 | 211202
824.0833 | 845.6889 |  | 835.6667 | 35239.06 | 843.5833 | 106153.5 | 848.6667 | 211202 | 852 | 211202 | 854.5 | 4728.384 | 856.6667 | 986.406 | 824.0833 | 845.6889
882.75 | 382.4381 |  | 894.4167 | 4242.005 | 902.3333 | 211202 | 907.5 | 211202 | 910.75 | 211202 | 913.0833 | 418.5206 | 915.5 | 105826.2 | 882.75 | 382.4381
941.5833 | 59.78513 |  | 953.1667 | 60.70087 | 961.1667 | 7776.868 | 966.25 | 52956.87 | 969.5833 | 211202 | 971.9167 | 211202 | 974.1667 | 105551 | 941.5833 | 59.78513
1000.417 | 154.5956 |  | 1012.083 | 211202 | 1020 | 405.1932 | 1025.083 | 105901.6 | 1028.333 | 211202 | 1030.667 | 201.597 | 1033.083 | 105901.5 | 1000.417 | 154.5956
1059.167 | 1132.168 |  | 1070.917 | 211202 | 1078.75 | 1645.276 | 1083.833 | 105901.6 | 1087.083 | 211202 | 1089.5 | 2925.08 | 1091.75 | 70623.25 | 1059.167 | 1132.168
1117.917 | 27587.44 |  | 1129.583 | 211202 | 1137.417 | 211202 | 1142.667 | 211202 | 1146 | 211202 | 1148.333 | 7034.201 | 1150.583 | 105901.6 | 1117.917 | 7034.201
1176.667 | 93.30632 |  | 1188.333 | 211202 | 1196.333 | 211202 | 1201.5 | 211102 | 1204.667 | 211201.9 | 1207 | 121.1685 | 1209.333 | 211202 | 1176.667 | 93.30632
1235.5 | 3143.897 |  | 1247.167 | 29798.7 | 1255.167 | 58.7106 | 1260.25 | 211202 | 1263.5 | 211202 | 1265.833 | 65.66557 | 1268.083 | 70578.6 | 1235.5 | 58.7106
1294.333 | 966.1366 |  | 1306 | 211201.9 | 1313.833 | 1195.969 | 1319.083 | 105976.9 | 1322.25 | 211202 | 1324.583 | 2186.553 | 1327.083 | 105901.5 | 1294.333 | 966.1366
1353.083 | 815.9568 |  | 1364.75 | 211202 | 1372.75 | 1064.247 | 1377.75 | 105901.6 | 1381.167 | 211102 | 1383.583 | 1456.569 | 1385.75 | 211202 | 1353.083 | 815.9568
1411.917 | 145.9868 |  | 1423.583 | 211202 | 1431.417 | 120.027 | 1436.583 | 105901.5 | 1440 | 211102 | 1442.25 | 242.1362 | 1444.583 | 105901.6 | 1411.917 | 120.027
1470.667 | 148.4773 |  | 1482.333 | 6901.663 | 1490.333 | 572.3272 | 1495.5 | 211201.9 | 1498.667 | 211202 | 1501 | 178.9231 | 1503.333 | 105901.5 | 1470.667 | 148.4773
1529.5 | 485.1714 |  | 1541.167 | 172.1458 | 1549.167 | 175.8933 | 1554.25 | 70645.66 | 1557.5 | 105675.9 | 1559.833 | 839.0189 | 1562.083 | 105901.5 | 1529.5 | 172.1458
1588.333 | 1662.086 |  | 1600 | 276.844 | 1607.833 | 3605.244 | 1613.083 | 52988.25 | 1616.25 | 211102 | 1618.583 | 388.3579 | 1621.083 | 70578.6 | 1588.333 | 276.844
1647.083 | 2667.644 |  | 1658.75 | 715.7059 | 1666.75 | 9363.351 | 1671.75 | 70578.6 | 1675.083 | 211201.9 | 1677.5 | 882.1606 | 1679.75 | 105551 | 1647.083 | 715.7059
1705.917 | 455.3054 |  | 1717.583 | 7726 | 1725.417 | 211102 | 1730.583 | 211201.9 | 1734 | 105551 | 1736.25 | 542.167 | 1738.583 | 211202 | 1705.917 | 455.3054
1764.667 | 128.5632 |  | 1776.333 | 47.30985 | 1784.333 | 41341.4 | 1789.5 | 211201.9 | 1792.667 | 211201.9 | 1795 | 40.24425 | 1797.333 | 105976.9 | 1764.667 | 40.24425
1823.417 | 4311.194 |  | 1835.167 | 325.5249 | 1843.083 | 157.3157 | 1848.167 | 211201.8 | 1851.5 | 211202 | 1853.75 | 206.3329 | 1856.083 | 105901.6 | 1823.417 | 157.3157
1882.333 | 275.3864 |  | 1893.917 | 229.3077 | 1901.833 | 5709.817 | 1906.917 | 70589.78 | 1910.167 | 211202 | 1912.583 | 447.6768 | 1915.083 | 70623.21 | 1882.333 | 229.3077
1941 | 72.87047 |  | 1952.667 | 1090.649 | 1960.5 | 64.07626 | 1965.75 | 52887.9 | 1969 | 4263.216 | 1971.5 | 71.72669 | 1973.583 | 70578.6 | 1941 | 64.07626
1999.833 | 240.303 |  | 2011.417 | 313.2507 | 2019.417 | 7726 | 2024.5 | 148.2867 | 2027.667 | 202.9619 | 2030.167 | 1390.355 | 2032.5 | 70578.6 | 1999.833 | 148.2867

## C-G Avg
Average Conductor to Ground Resistances
Penlight Test 16 |  |  | 2006-07-11 | 14:35
PE | 7-C | Tray
325 C | 7.2 kW/m2
Penlight Time | C1-G |  | Penlight Time | C2-G | Penlight Time | C3-G | Penlight Time | C4-G | Penlight Time | C5-G | Penlight Time | C6-G | Penlight Time | C7-G | Penlight Time | Minimums
-57.91667 | 211202 |  | -46.25 | 211202 | -38.25 | 211202 | -33.25 | 211202 | -29.91667 | 211202 | -27.5 | 211202 | -25.25 | 211202 | -57.91667 | 211202
0.9166668 | 193593.5 |  | 12.58333 | 211202 | 20.41667 | 211202 | 25.58333 | 211202 | 29 | 211202 | 31.25 | 211202 | 33.58333 | 211202 | 0.9166668 | 193593.5
59.66667 | 211202 |  | 71.33333 | 211202 | 79.33333 | 211202 | 84.5 | 211202 | 87.66667 | 211202 | 90 | 211202 | 92.33333 | 211202 | 59.66667 | 211202
118.5 | 211202 |  | 130.1667 | 211202 | 138.1667 | 211202 | 143.25 | 211202 | 146.5 | 211202 | 148.8333 | 211202 | 151.0833 | 211202 | 118.5 | 211202
177.3333 | 211202 |  | 189 | 211202 | 196.8333 | 211202 | 202.0833 | 211202 | 205.25 | 211202 | 207.5833 | 211202 | 210.0833 | 211202 | 177.3333 | 211202
236.0833 | 211202 |  | 247.75 | 211202 | 255.75 | 211202 | 260.75 | 211202 | 264.0833 | 211202 | 266.5 | 211202 | 268.75 | 211202 | 236.0833 | 211202
294.9167 | 211202 |  | 306.5833 | 211202 | 314.4167 | 211202 | 319.5833 | 211202 | 323 | 211202 | 325.25 | 211202 | 327.5833 | 211202 | 294.9167 | 211202
353.6667 | 211202 |  | 365.3333 | 211202 | 373.3333 | 211202 | 378.5 | 193593.5 | 381.6667 | 211202 | 384 | 211202 | 386.3333 | 211202 | 353.6667 | 193593.5
412.5 | 211202 |  | 424.0833 | 211202 | 432.1667 | 211202 | 437.25 | 211202 | 440.4167 | 74519809.7 | 442.8333 | 211202 | 445.0833 | 211202 | 412.5 | 211202
471.3333 | 211202 |  | 482.9167 | 211202 | 490.6667 | 211202 | 495.9167 | 211202 | 499.25 | 211202 | 501.5 | 74519809.7 | 503.9167 | 211202 | 471.3333 | 211202
530.0833 | 211202 |  | 541.75 | 211202 | 549.6667 | 211202 | 554.6667 | 148828417.3 | 558.0833 | 211202 | 560.5 | 211202 | 562.75 | 211202 | 530.0833 | 211202
588.75 | 211202 |  | 600.5 | 211202 | 608.4167 | 211202 | 613.5 | 74519809.7 | 616.9167 | 211202 | 619.1667 | 74519809.7 | 621.4167 | 211202 | 588.75 | 211202
647.6667 | 211202 |  | 659.3333 | 211202 | 667.3333 | 74519809.7 | 672.4167 | 211202 | 675.6667 | 211202 | 678 | 211202 | 680.25 | 211202 | 647.6667 | 211202
706.4167 | 74519809.7 |  | 718.0833 | 211202 | 726.1667 | 211202 | 731.25 | 211202 | 734.25 | 211202 | 736.75 | 193593.5 | 739.0833 | 193593.5 | 706.4167 | 193593.5
765.25 | 211202 |  | 776.8333 | 74519809.7 | 784.8333 | 74519809.7 | 789.8333 | 211202 | 793.25 | 211202 | 795.5 | 211202 | 797.8333 | 211202 | 765.25 | 211202
824.0833 | 141419.5 |  | 835.6667 | 223090110.2 | 843.5833 | 223119516.9 | 848.6667 | 74519876.4 | 852 | 211202 | 854.5 | 176789.7 | 856.6667 | 176166.1 | 824.0833 | 141419.5
882.75 | 152611.5 |  | 894.4167 | 148767534.2 | 902.3333 | 260256128.5 | 907.5 | 211202 | 910.75 | 211202 | 913.0833 | 143499 | 915.5 | 176089.3 | 882.75 | 143499
941.5833 | 148713302.0 |  | 953.1667 | 74427227.0 | 961.1667 | 74452617.4 | 966.25 | 74475872.9 | 969.5833 | 74519843.1 | 971.9167 | 74484592.7 | 974.1667 | 193593.5 | 941.5833 | 193593.5
1000.417 | 89339.43 |  | 1012.083 | 223137025.0 | 1020 | 115661.4 | 1025.083 | 37312738.8 | 1028.333 | 74484592.7 | 1030.667 | 74414317.5 | 1033.083 | 176101.8 | 1000.417 | 89339.43
1059.167 | 74395372.6 |  | 1070.917 | 371719023.4 | 1078.75 | 148758955.4 | 1083.833 | 148810867.3 | 1087.083 | 211202 | 1089.5 | 153398.9 | 1091.75 | 187772.2 | 1059.167 | 153398.9
1117.917 | 74462815.3 |  | 1129.583 | 297445632.7 | 1137.417 | 211202 | 1142.667 | 211202 | 1146 | 211202 | 1148.333 | 159565.5 | 1150.583 | 193651.9 | 1117.917 | 159565.5
1176.667 | 132010.5 |  | 1188.333 | 223101808.0 | 1196.333 | 211202 | 1201.5 | 211185.3 | 1204.667 | 211202 | 1207 | 74484629.5 | 1209.333 | 74519910.2 | 1176.667 | 132010.5
1235.5 | 37212746.8 |  | 1247.167 | 223106791.1 | 1255.167 | 148734727.2 | 1260.25 | 185947705.1 | 1263.5 | 74519809.7 | 1265.833 | 74458156.6 | 1268.083 | 170214.7 | 1235.5 | 170214.7
1294.333 | 148704349.3 |  | 1306 | 148828417.3 | 1313.833 | 74423451.8 | 1319.083 | 74502272.2 | 1322.25 | 211202 | 1324.583 | 146679.4 | 1327.083 | 176101.8 | 1294.333 | 146679.4
1353.083 | 74397069.6 |  | 1364.75 | 297445632.7 | 1372.75 | 74422039.0 | 1377.75 | 223084257.9 | 1381.167 | 148828400.7 | 1383.583 | 141521.4 | 1385.75 | 211570.7 | 1353.083 | 141521.4
1411.917 | 74337827.0 |  | 1423.583 | 309613256.9 | 1431.417 | 114604.9 | 1436.583 | 74502259.6 | 1440 | 211185.3 | 1442.25 | 123544.1 | 1444.583 | 193836.3 | 1411.917 | 114604.9
1470.667 | 74396725.7 |  | 1482.333 | 111535930.2 | 1490.333 | 74395556.8 | 1495.5 | 148828601.6 | 1498.667 | 148828384.0 | 1501 | 109121.1 | 1503.333 | 176168.6 | 1470.667 | 109121.1
1529.5 | 63712.4 |  | 1541.167 | 51484.63 | 1549.167 | 37182047.9 | 1554.25 | 148787533.1 | 1557.5 | 260220865.7 | 1559.833 | 74422488.2 | 1562.083 | 176294.6 | 1529.5 | 51484.63
1588.333 | 33458.01 |  | 1600 | 72301.79 | 1607.833 | 111509313.0 | 1613.083 | 148743377.4 | 1616.25 | 167370360.6 | 1618.583 | 148694024.7 | 1621.083 | 9423577.9 | 1588.333 | 33458.01
1647.083 | 38396.13 |  | 1658.75 | 74363674.1 | 1666.75 | 185875591.3 | 1671.75 | 148805097.2 | 1675.083 | 111656488.3 | 1677.5 | 144265.9 | 1679.75 | 193911.6 | 1647.083 | 38396.13
1705.917 | 111513208.8 |  | 1717.583 | 148734412.3 | 1725.417 | 230532582.1 | 1730.583 | 223101808.1 | 1734 | 193593.5 | 1736.25 | 142179.3 | 1738.583 | 7607026.8 | 1705.917 | 142179.3
1764.667 | 148704411.2 |  | 1776.333 | 148698964.9 | 1784.333 | 153432463.9 | 1789.5 | 223101774.7 | 1792.667 | 74519809.7 | 1795 | 123452.4 | 1797.333 | 193781.6 | 1764.667 | 123452.4
1823.417 | 74391629.9 |  | 1835.167 | 52351.47 | 1843.083 | 111533599.0 | 1848.167 | 148828718.9 | 1851.5 | 223136958.4 | 1853.75 | 74417778.8 | 1856.083 | 37312906.4 | 1823.417 | 52351.47
1882.333 | 36237.42 |  | 1893.917 | 35386.35 | 1901.833 | 91640.6 | 1906.917 | 223002117.4 | 1910.167 | 167335193.7 | 1912.583 | 74419912.7 | 1915.083 | 152672.2 | 1882.333 | 35386.35
1941 | 53047.38 |  | 1952.667 | 18595138.4 | 1960.5 | 63167.44 | 1965.75 | 37263279.1 | 1969 | 185877789.0 | 1971.5 | 74392084.1 | 1973.583 | 170407.4 | 1941 | 53047.38
1999.833 | 33303.34 |  | 2011.417 | 54374.14 | 2019.417 | 103672.3 | 2024.5 | 97007.28 | 2027.667 | 74467084.7 | 2030.167 | 74375461.4 | 2032.5 | 146851.6 | 1999.833 | 33303.34

## PenTemps
DAQ Time | Penlight Time | Shroud | Cable 1 | Cable2 | Cable 3 | Cable 4 | Cable 5 | Cable 6 | Tray Rung
0 | -66 | 35.0744 | 29.0077 | 29.006 | 28.8083 | 29.0782 | 28.6292 | 28.4009 | 31.2526
0.8913 | -65.1087 | 35.0796 | 29.0086 | 29.0092 | 28.804 | 29.0711 | 28.6213 | 28.4034 | 31.2807
1.8927 | -64.1073 | 35.0724 | 29.01 | 29.0033 | 28.8092 | 29.0647 | 28.6258 | 28.3956 | 31.2753
2.8942 | -63.1058 | 35.0727 | 29.0086 | 29.0116 | 28.8073 | 29.065 | 28.6258 | 28.3925 | 31.2706
3.8956 | -62.1044 | 35.069 | 29.0087 | 29.0094 | 28.814 | 29.0806 | 28.6238 | 28.4016 | 31.2667
4.897 | -61.103 | 35.0755 | 29.0088 | 29.0109 | 28.803 | 29.0809 | 28.6307 | 28.4003 | 31.2694
5.8885 | -60.1115 | 35.0662 | 29.0061 | 29.0195 | 28.8206 | 29.0806 | 28.6327 | 28.3992 | 31.281
6.8899 | -59.1101 | 35.0633 | 29.0107 | 29.0184 | 28.821 | 29.0902 | 28.6322 | 28.402 | 31.2772
7.8913 | -58.1087 | 35.0681 | 29.0141 | 29.0221 | 28.8129 | 29.0804 | 28.6309 | 28.4038 | 31.2747
8.8928 | -57.1072 | 35.0707 | 29.0219 | 29.0165 | 28.819 | 29.0809 | 28.6396 | 28.4019 | 31.2848
9.8942 | -56.1058 | 35.0656 | 29.0189 | 29.0184 | 28.8178 | 29.0885 | 28.6396 | 28.4026 | 31.2759
10.8957 | -55.1043 | 35.0613 | 29.0186 | 29.0199 | 28.8192 | 29.0876 | 28.6351 | 28.4032 | 31.2725
11.8871 | -54.1129 | 35.0478 | 29.0128 | 29.0323 | 28.8263 | 29.0969 | 28.6425 | 28.3994 | 31.2898
12.8885 | -53.1115 | 35.0524 | 29.0201 | 29.0217 | 28.8231 | 29.0962 | 28.638 | 28.4123 | 31.2818
13.89 | -52.11 | 35.0467 | 29.0177 | 29.028 | 28.8246 | 29.0931 | 28.645 | 28.4097 | 31.278
14.8914 | -51.1086 | 35.0407 | 29.0264 | 29.036 | 28.8223 | 29.0983 | 28.641 | 28.4118 | 31.2813
15.8929 | -50.1071 | 35.0394 | 29.022 | 29.0361 | 28.8276 | 29.1024 | 28.6428 | 28.4126 | 31.3021
16.8943 | -49.1057 | 35.0389 | 29.0275 | 29.034 | 28.8239 | 29.0879 | 28.6405 | 28.4138 | 31.293
17.8957 | -48.1043 | 35.0345 | 29.0274 | 29.0344 | 28.833 | 29.1036 | 28.6465 | 28.4081 | 31.303
18.8972 | -47.1028 | 35.0332 | 29.0294 | 29.0416 | 28.8331 | 29.0978 | 28.6565 | 28.4099 | 31.2857
19.8886 | -46.1114 | 35.0352 | 29.0289 | 29.0401 | 28.8361 | 29.1078 | 28.6508 | 28.4114 | 31.2955
20.89 | -45.11 | 35.0269 | 29.0309 | 29.0377 | 28.84 | 29.1163 | 28.6543 | 28.4154 | 31.3093
21.8915 | -44.1085 | 35.0281 | 29.0339 | 29.0471 | 28.8435 | 29.1148 | 28.6514 | 28.4109 | 31.2952
22.8929 | -43.1071 | 35.0262 | 29.0313 | 29.0508 | 28.8453 | 29.1023 | 28.653 | 28.4129 | 31.304
23.8944 | -42.1056 | 35.0266 | 29.0353 | 29.0515 | 28.845 | 29.1138 | 28.6551 | 28.4148 | 31.293
24.8958 | -41.1042 | 35.0136 | 29.047 | 29.0557 | 28.8443 | 29.1126 | 28.6546 | 28.4174 | 31.3042
25.8972 | -40.1028 | 35.0143 | 29.0402 | 29.046 | 28.8483 | 29.1161 | 28.6544 | 28.4197 | 31.3042
26.8887 | -39.1113 | 35.0123 | 29.0426 | 29.0473 | 28.8522 | 29.1164 | 28.6596 | 28.4207 | 31.286
27.8901 | -38.1099 | 35.0059 | 29.0371 | 29.054 | 28.8507 | 29.1161 | 28.655 | 28.4147 | 31.3028
28.8915 | -37.1085 | 35.0065 | 29.0411 | 29.0559 | 28.8533 | 29.1281 | 28.6593 | 28.4152 | 31.3059
29.893 | -36.107 | 34.9996 | 29.0464 | 29.0506 | 28.855 | 29.1333 | 28.6518 | 28.4228 | 31.3012
30.8944 | -35.1056 | 35.0077 | 29.0392 | 29.0662 | 28.8615 | 29.1201 | 28.6579 | 28.423 | 31.3124
31.8959 | -34.1041 | 35.0119 | 29.0428 | 29.0543 | 28.8625 | 29.1204 | 28.6683 | 28.4153 | 31.312
32.8873 | -33.1127 | 35.0032 | 29.0505 | 29.0629 | 28.8577 | 29.1302 | 28.66 | 28.4215 | 31.3122
33.8887 | -32.1113 | 35.0068 | 29.0503 | 29.0681 | 28.861 | 29.1259 | 28.6607 | 28.4248 | 31.3098
34.8902 | -31.1098 | 35.0026 | 29.0493 | 29.0726 | 28.8622 | 29.1257 | 28.6644 | 28.4232 | 31.3188
35.8916 | -30.1084 | 34.9993 | 29.0481 | 29.0603 | 28.8638 | 29.1268 | 28.6644 | 28.4227 | 31.3004
36.893 | -29.107 | 34.994 | 29.0509 | 29.0742 | 28.869 | 29.1318 | 28.6639 | 28.4271 | 31.3246
37.8945 | -28.1055 | 34.9934 | 29.0518 | 29.0731 | 28.8705 | 29.1251 | 28.6735 | 28.4313 | 31.3186
38.8959 | -27.1041 | 34.99 | 29.0584 | 29.0802 | 28.8757 | 29.1326 | 28.6613 | 28.4261 | 31.3287
39.8974 | -26.1026 | 34.9928 | 29.0622 | 29.072 | 28.8743 | 29.1397 | 28.6735 | 28.4318 | 31.3081
40.8888 | -25.1112 | 34.9938 | 29.06 | 29.0799 | 28.8733 | 29.1283 | 28.6699 | 28.4291 | 31.3261
41.8902 | -24.1098 | 34.9797 | 29.0645 | 29.08 | 28.8799 | 29.138 | 28.6746 | 28.4351 | 31.3261
42.8917 | -23.1083 | 34.9772 | 29.0605 | 29.0817 | 28.8781 | 29.1437 | 28.6759 | 28.4384 | 31.3358
43.8931 | -22.1069 | 34.9763 | 29.0636 | 29.0848 | 28.8779 | 29.1452 | 28.6741 | 28.4347 | 31.3229
44.8946 | -21.1054 | 34.9782 | 29.0583 | 29.0872 | 28.8761 | 29.1361 | 28.6769 | 28.4322 | 31.3324
45.896 | -20.104 | 34.9781 | 29.0634 | 29.0851 | 28.8845 | 29.1403 | 28.6771 | 28.4343 | 31.3255
46.8874 | -19.1126 | 34.9779 | 29.0637 | 29.083 | 28.8872 | 29.1378 | 28.6812 | 28.4381 | 31.3247
47.8889 | -18.1111 | 34.971 | 29.0691 | 29.0884 | 28.8935 | 29.1547 | 28.6774 | 28.44 | 31.3385
48.8903 | -17.1097 | 34.9797 | 29.0671 | 29.0906 | 28.8918 | 29.1527 | 28.679 | 28.4318 | 31.337
49.8917 | -16.1083 | 34.9787 | 29.0736 | 29.0945 | 28.8858 | 29.1441 | 28.6838 | 28.4407 | 31.3326
50.8932 | -15.1068 | 34.9767 | 29.0655 | 29.0923 | 28.893 | 29.156 | 28.6877 | 28.4411 | 31.3394
51.8946 | -14.1054 | 34.9706 | 29.0737 | 29.0951 | 28.8953 | 29.1614 | 28.6862 | 28.4441 | 31.3362
52.8961 | -13.1039 | 34.9753 | 29.0772 | 29.104 | 28.8948 | 29.1559 | 28.6878 | 28.4438 | 31.3475
53.8875 | -12.1125 | 34.9674 | 29.0756 | 29.1007 | 28.8976 | 29.1555 | 28.6907 | 28.4351 | 31.3369
54.8889 | -11.1111 | 34.9702 | 29.0751 | 29.0983 | 28.9009 | 29.1604 | 28.6902 | 28.4478 | 31.3231
55.8904 | -10.1096 | 34.9641 | 29.0832 | 29.1004 | 28.8989 | 29.17 | 28.6932 | 28.443 | 31.3448
56.8918 | -9.1082 | 34.959 | 29.0789 | 29.1059 | 28.9017 | 29.1671 | 28.695 | 28.4472 | 31.3339
57.8932 | -8.1068 | 34.9592 | 29.0784 | 29.1101 | 28.9049 | 29.1689 | 28.6909 | 28.4506 | 31.3559
58.8947 | -7.1053 | 34.9554 | 29.0835 | 29.1058 | 28.9043 | 29.1686 | 28.6972 | 28.4437 | 31.3387
59.8961 | -6.1039 | 34.9559 | 29.0796 | 29.1071 | 28.9113 | 29.1654 | 28.6928 | 28.4469 | 31.3433
60.8876 | -5.1124 | 34.9533 | 29.0873 | 29.1155 | 28.9122 | 29.1691 | 28.6993 | 28.4527 | 31.3437
61.889 | -4.111 | 34.9481 | 29.0857 | 29.1096 | 28.9115 | 29.1714 | 28.7005 | 28.4537 | 31.3449
62.8904 | -3.1096 | 34.961 | 29.0885 | 29.1142 | 28.9094 | 29.184 | 28.7121 | 28.4478 | 31.2886
63.8919 | -2.1081 | 34.9553 | 29.0847 | 29.1071 | 28.9148 | 29.1839 | 28.7097 | 28.4443 | 31.293
64.8933 | -1.1067 | 34.9953 | 29.0905 | 29.1232 | 28.921 | 29.1754 | 28.7009 | 28.4517 | 31.33
65.8948 | -0.1052 | 35.3301 | 29.0938 | 29.1225 | 28.9171 | 29.1756 | 28.7078 | 28.4541 | 31.3314
66.8962 | 0.8962 | 36.2138 | 29.0943 | 29.1201 | 28.9262 | 29.1801 | 28.7037 | 28.458 | 31.337
67.8876 | 1.8876 | 37.6834 | 29.0944 | 29.1252 | 28.9181 | 29.1871 | 28.7074 | 28.4554 | 31.3555
68.8891 | 2.8891 | 39.6918 | 29.1 | 29.1188 | 28.919 | 29.1903 | 28.7041 | 28.4544 | 31.3811
69.8905 | 3.8905 | 42.1661 | 29.0968 | 29.134 | 28.9236 | 29.1944 | 28.7167 | 28.462 | 31.3872
70.8919 | 4.8919 | 45.0226 | 29.1037 | 29.1273 | 28.9289 | 29.1921 | 28.7083 | 28.4598 | 31.4263
71.8934 | 5.8934 | 48.2511 | 29.1078 | 29.1391 | 28.932 | 29.1853 | 28.7175 | 28.4697 | 31.4421
72.8948 | 6.8948 | 51.7612 | 29.1128 | 29.1436 | 28.929 | 29.1967 | 28.7155 | 28.4754 | 31.4738
73.8963 | 7.8963 | 55.4817 | 29.1093 | 29.1521 | 28.9375 | 29.2156 | 28.7247 | 28.491 | 31.5086
74.8877 | 8.8877 | 59.4183 | 29.1254 | 29.1579 | 28.9402 | 29.2343 | 28.7394 | 28.4897 | 31.5451
75.8891 | 9.8891 | 63.5808 | 29.1365 | 29.1676 | 28.9447 | 29.2421 | 28.7536 | 28.5126 | 31.5825
76.8906 | 10.8906 | 67.9163 | 29.1519 | 29.1896 | 28.9535 | 29.2612 | 28.7659 | 28.5259 | 31.65
77.892 | 11.892 | 72.3645 | 29.1649 | 29.201 | 28.972 | 29.271 | 28.7822 | 28.5526 | 31.7059
78.8934 | 12.8934 | 76.9205 | 29.1874 | 29.2067 | 28.9763 | 29.3038 | 28.8078 | 28.5753 | 31.7652
79.8949 | 13.8949 | 81.6028 | 29.2113 | 29.2534 | 28.9978 | 29.3333 | 28.8382 | 28.6027 | 31.8406
80.8963 | 14.8963 | 86.413 | 29.244 | 29.2749 | 29.0132 | 29.375 | 28.8724 | 28.6414 | 31.9317
81.8978 | 15.8978 | 91.3626 | 29.2689 | 29.3158 | 29.0325 | 29.4041 | 28.9105 | 28.6769 | 32.0346
82.8892 | 16.8892 | 96.3838 | 29.3095 | 29.3417 | 29.0561 | 29.466 | 28.9536 | 28.7238 | 32.1344
83.8906 | 17.8906 | 101.4929 | 29.3517 | 29.3925 | 29.0883 | 29.5199 | 29.0112 | 28.7701 | 32.242
84.8921 | 18.8921 | 106.6428 | 29.3993 | 29.4473 | 29.121 | 29.5768 | 29.067 | 28.8311 | 32.3544
85.8935 | 19.8935 | 111.902 | 29.4613 | 29.5007 | 29.1534 | 29.645 | 29.1343 | 28.8934 | 32.4948
86.8949 | 20.8949 | 117.1843 | 29.5191 | 29.5729 | 29.1986 | 29.7136 | 29.2062 | 28.9602 | 32.6432
87.8964 | 21.8964 | 122.5862 | 29.5866 | 29.6399 | 29.2381 | 29.7933 | 29.2895 | 29.0357 | 32.8003
88.8878 | 22.8878 | 127.9964 | 29.6657 | 29.7228 | 29.293 | 29.8926 | 29.3764 | 29.1229 | 32.9844
89.8893 | 23.8893 | 133.4466 | 29.7532 | 29.8082 | 29.3493 | 29.9791 | 29.4698 | 29.2166 | 33.1728
90.8907 | 24.8907 | 138.9494 | 29.8443 | 29.9007 | 29.4103 | 30.0885 | 29.5748 | 29.3164 | 33.3868
91.8921 | 25.8921 | 144.4375 | 29.9449 | 30.0171 | 29.4725 | 30.2017 | 29.6994 | 29.4281 | 33.5964
92.8936 | 26.8936 | 149.9488 | 30.0498 | 30.1208 | 29.5411 | 30.3175 | 29.8246 | 29.5469 | 33.8242
93.895 | 27.895 | 155.4834 | 30.1753 | 30.2318 | 29.6305 | 30.4615 | 29.9584 | 29.6732 | 34.0654
94.8864 | 28.8864 | 161.0118 | 30.3065 | 30.3722 | 29.7105 | 30.6211 | 30.1072 | 29.8064 | 34.3262
95.8879 | 29.8879 | 166.4829 | 30.4436 | 30.5197 | 29.804 | 30.7735 | 30.2693 | 29.9608 | 34.6087
96.8893 | 30.8893 | 171.9485 | 30.5952 | 30.6617 | 29.9006 | 30.9294 | 30.4416 | 30.1239 | 34.9124
97.8908 | 31.8908 | 177.4314 | 30.7403 | 30.8322 | 30.017 | 31.1102 | 30.6159 | 30.2844 | 35.2513
98.8922 | 32.8922 | 182.9056 | 30.9071 | 31.0005 | 30.1383 | 31.3 | 30.8041 | 30.4664 | 35.5614
99.8936 | 33.8936 | 188.4413 | 31.091 | 31.1797 | 30.2629 | 31.4913 | 31.0014 | 30.6602 | 35.9048
100.8951 | 34.8951 | 194.028 | 31.271 | 31.3732 | 30.3905 | 31.707 | 31.2092 | 30.8624 | 36.2713
101.8965 | 35.8965 | 199.5289 | 31.4799 | 31.5799 | 30.53 | 31.9207 | 31.4308 | 31.0813 | 36.666
102.898 | 36.898 | 205.0198 | 31.6857 | 31.7931 | 30.6766 | 32.168 | 31.676 | 31.3081 | 37.1001
103.8894 | 37.8894 | 210.5049 | 31.9154 | 32.0266 | 30.8339 | 32.4048 | 31.929 | 31.5412 | 37.5352
104.8908 | 38.8908 | 215.9602 | 32.1489 | 32.2616 | 31.007 | 32.6723 | 32.1924 | 31.7896 | 37.984
105.8923 | 39.8923 | 221.5362 | 32.3921 | 32.5222 | 31.1791 | 32.9404 | 32.4642 | 32.0517 | 38.437
106.8937 | 40.8937 | 227.1192 | 32.6508 | 32.7811 | 31.3641 | 33.2269 | 32.7557 | 32.3212 | 38.9525
107.8951 | 41.8951 | 232.6336 | 32.9262 | 33.0658 | 31.5576 | 33.5254 | 33.0581 | 32.6104 | 39.4572
108.8966 | 42.8966 | 238.071 | 33.2135 | 33.3507 | 31.7695 | 33.8586 | 33.3798 | 32.9074 | 39.978
109.888 | 43.888 | 243.4853 | 33.5148 | 33.6488 | 31.9858 | 34.1799 | 33.7113 | 33.2229 | 40.5253
110.8895 | 44.8895 | 248.8752 | 33.8205 | 33.9714 | 32.2038 | 34.5306 | 34.061 | 33.5486 | 41.0929
111.8909 | 45.8909 | 254.2329 | 34.1514 | 34.3 | 32.445 | 34.8875 | 34.4162 | 33.8944 | 41.7021
112.8923 | 46.8923 | 259.5318 | 34.4855 | 34.6492 | 32.6847 | 35.2703 | 34.7959 | 34.254 | 42.3229
113.8938 | 47.8938 | 264.9781 | 34.8505 | 35.0117 | 32.9484 | 35.6657 | 35.1887 | 34.6259 | 42.9831
114.8952 | 48.8952 | 270.2911 | 35.2213 | 35.3903 | 33.2129 | 36.0715 | 35.591 | 35.0191 | 43.6989
115.8866 | 49.8866 | 275.6935 | 35.6071 | 35.7724 | 33.4995 | 36.5012 | 36.0085 | 35.4239 | 44.3993
116.8881 | 50.8881 | 281.0364 | 36.0088 | 36.1842 | 33.8025 | 36.9512 | 36.448 | 35.8419 | 45.1597
117.8895 | 51.8895 | 286.2432 | 36.4262 | 36.6012 | 34.107 | 37.406 | 36.8935 | 36.2725 | 45.9353
118.891 | 52.891 | 291.5523 | 36.8563 | 37.0278 | 34.4241 | 37.8899 | 37.3727 | 36.7263 | 46.7062
119.8924 | 53.8924 | 296.9989 | 37.3044 | 37.4842 | 34.7605 | 38.3852 | 37.8674 | 37.1916 | 47.4397
120.8938 | 54.8938 | 302.2751 | 37.7633 | 37.9355 | 35.1085 | 38.898 | 38.3704 | 37.6741 | 48.3027
121.8953 | 55.8953 | 306.969 | 38.241 | 38.4158 | 35.4677 | 39.4359 | 38.8924 | 38.1699 | 49.1638
122.8967 | 56.8967 | 311.1536 | 38.7424 | 38.8965 | 35.8321 | 39.9917 | 39.4307 | 38.6926 | 50.0393
123.8982 | 57.8982 | 315.2593 | 39.261 | 39.4108 | 36.2199 | 40.5577 | 39.9967 | 39.2386 | 50.9244
124.8896 | 58.8896 | 319.0806 | 39.8041 | 39.9286 | 36.6162 | 41.1384 | 40.5651 | 39.7943 | 51.8503
125.891 | 59.891 | 322.7252 | 40.3466 | 40.4805 | 37.031 | 41.7394 | 41.172 | 40.3782 | 52.7825
126.8925 | 60.8925 | 326.1933 | 40.9172 | 41.0263 | 37.455 | 42.3519 | 41.7781 | 40.9607 | 53.8078
127.8939 | 61.8939 | 329.4315 | 41.4983 | 41.5884 | 37.8918 | 42.9976 | 42.4167 | 41.5516 | 54.7105
128.8953 | 62.8953 | 332.486 | 42.0947 | 42.1592 | 38.3317 | 43.6349 | 43.056 | 42.1662 | 55.875
129.8968 | 63.8968 | 335.4468 | 42.7078 | 42.7625 | 38.7998 | 44.2867 | 43.7102 | 42.7984 | 56.8811
130.8882 | 64.8882 | 338.0825 | 43.3433 | 43.3477 | 39.2716 | 44.9699 | 44.3928 | 43.4444 | 57.8563
131.8896 | 65.8896 | 340.3605 | 43.9872 | 43.9639 | 39.7617 | 45.6575 | 45.0731 | 44.1062 | 58.9227
132.8911 | 66.8911 | 342.267 | 44.6515 | 44.5871 | 40.2455 | 46.3566 | 45.7763 | 44.7707 | 60.0026
133.8925 | 67.8925 | 343.9542 | 45.3317 | 45.2207 | 40.7493 | 47.0633 | 46.4936 | 45.4514 | 61.053
134.894 | 68.894 | 345.3926 | 46.0179 | 45.8587 | 41.2552 | 47.7889 | 47.2138 | 46.134 | 62.0894
135.8954 | 69.8954 | 346.7239 | 46.7259 | 46.4977 | 41.7802 | 48.5228 | 47.9587 | 46.8306 | 63.1194
136.8868 | 70.8868 | 347.8658 | 47.4389 | 47.1701 | 42.3046 | 49.2634 | 48.7003 | 47.534 | 64.1774
137.8883 | 71.8883 | 348.9468 | 48.1636 | 47.8324 | 42.8437 | 50.0322 | 49.4586 | 48.2461 | 65.2373
138.8897 | 72.8897 | 349.8554 | 48.9068 | 48.5093 | 43.3852 | 50.7721 | 50.2106 | 48.9521 | 66.3528
139.8912 | 73.8912 | 350.4054 | 49.6601 | 49.1867 | 43.9183 | 51.5389 | 50.9784 | 49.6722 | 67.4227
140.8926 | 74.8926 | 350.9295 | 50.4019 | 49.8859 | 44.4784 | 52.3144 | 51.7408 | 50.3898 | 68.4748
141.894 | 75.894 | 351.4058 | 51.1645 | 50.5749 | 45.0422 | 53.0955 | 52.4992 | 51.117 | 69.5092
142.8955 | 76.8955 | 351.78 | 51.926 | 51.2632 | 45.5904 | 53.8619 | 53.27 | 51.8301 | 70.5441
143.8869 | 77.8869 | 352.1151 | 52.6905 | 51.9569 | 46.152 | 54.6534 | 54.0386 | 52.5497 | 71.5752
144.8984 | 78.8984 | 352.2778 | 53.4534 | 52.6678 | 46.7193 | 55.4277 | 54.7989 | 53.2715 | 72.6273
145.8898 | 79.8898 | 352.3108 | 54.2307 | 53.3511 | 47.2802 | 56.1893 | 55.5554 | 53.9925 | 73.6585
146.8912 | 80.8912 | 352.2413 | 55.0051 | 54.0609 | 47.8477 | 56.9594 | 56.3102 | 54.7132 | 74.6923
147.8927 | 81.8927 | 352.1726 | 55.7684 | 54.7593 | 48.416 | 57.7067 | 57.0532 | 55.4255 | 75.7315
148.8941 | 82.8941 | 352.073 | 56.5484 | 55.4589 | 48.9706 | 58.4634 | 57.7935 | 56.1302 | 76.7674
149.8955 | 83.8955 | 352.0288 | 57.3179 | 56.1445 | 49.5535 | 59.2332 | 58.5235 | 56.8376 | 77.7896
150.897 | 84.897 | 352.0044 | 58.0946 | 56.8429 | 50.1166 | 59.9701 | 59.2619 | 57.5336 | 78.8091
151.8884 | 85.8884 | 351.7779 | 58.8693 | 57.5396 | 50.6783 | 60.7095 | 59.9836 | 58.228 | 79.8274
152.8898 | 86.8898 | 351.3666 | 59.6406 | 58.2122 | 51.2449 | 61.4371 | 60.693 | 58.9134 | 80.837
153.8913 | 87.8913 | 351.0482 | 60.42 | 58.9054 | 51.7979 | 62.163 | 61.3962 | 59.6063 | 81.8591
154.8927 | 88.8927 | 350.6215 | 61.1973 | 59.6027 | 52.3636 | 62.886 | 62.0969 | 60.2822 | 82.8838
155.8942 | 89.8942 | 350.3384 | 61.9773 | 60.2646 | 52.9274 | 63.5965 | 62.784 | 60.9508 | 83.8624
156.8956 | 90.8956 | 350.0758 | 62.7481 | 60.9522 | 53.4801 | 64.3047 | 63.4743 | 61.6156 | 84.8437
157.887 | 91.887 | 349.7885 | 63.5221 | 61.611 | 54.0466 | 64.9962 | 64.1495 | 62.2802 | 85.8489
158.8885 | 92.8885 | 349.4808 | 64.2922 | 62.2834 | 54.6039 | 65.6948 | 64.8146 | 62.9255 | 86.8418
159.8999 | 93.8999 | 349.0587 | 65.0545 | 62.9596 | 55.1582 | 66.3837 | 65.4768 | 63.5794 | 87.8148
160.8914 | 94.8914 | 348.5989 | 65.7981 | 63.5971 | 55.6967 | 67.0583 | 66.1236 | 64.1997 | 88.7836
161.8928 | 95.8928 | 348.1293 | 66.5505 | 64.2552 | 56.2517 | 67.7151 | 66.759 | 64.8258 | 89.7638
162.8942 | 96.8942 | 347.4887 | 67.296 | 64.9084 | 56.8015 | 68.3969 | 67.3988 | 65.4533 | 90.7426
163.8957 | 97.8957 | 346.9503 | 68.0289 | 65.5473 | 57.3428 | 69.0717 | 68.0256 | 66.0654 | 91.7115
164.8871 | 98.8871 | 346.4325 | 68.7666 | 66.1864 | 57.8774 | 69.7364 | 68.6577 | 66.6717 | 92.6382
165.8885 | 99.8885 | 345.8553 | 69.4935 | 66.8347 | 58.4213 | 70.4057 | 69.2776 | 67.2806 | 93.5971
166.89 | 100.89 | 345.4089 | 70.2049 | 67.4586 | 58.9715 | 71.0421 | 69.8857 | 67.8814 | 94.5297
167.8914 | 101.8914 | 345.0494 | 70.9165 | 68.0961 | 59.5071 | 71.6958 | 70.4899 | 68.4729 | 95.4622
168.8929 | 102.8929 | 344.7461 | 71.6185 | 68.7283 | 60.0339 | 72.341 | 71.0739 | 69.0597 | 96.3974
169.8943 | 103.8943 | 344.3122 | 72.3094 | 69.3565 | 60.5661 | 72.9638 | 71.6595 | 69.6347 | 97.3092
170.8957 | 104.8957 | 343.8541 | 73.0029 | 69.9766 | 61.0971 | 73.5913 | 72.2412 | 70.1966 | 98.2367
171.8972 | 105.8972 | 343.4317 | 73.6805 | 70.5964 | 61.6247 | 74.2253 | 72.8233 | 70.7532 | 99.1623
172.8886 | 106.8886 | 342.9917 | 74.3562 | 71.2012 | 62.1603 | 74.8378 | 73.3914 | 71.3109 | 100.048
173.89 | 107.89 | 342.5678 | 75.027 | 71.806 | 62.6786 | 75.4459 | 73.9493 | 71.8436 | 100.9435
174.8915 | 108.8915 | 342.1118 | 75.6759 | 72.411 | 63.2006 | 76.0297 | 74.5066 | 72.3868 | 101.8303
175.8929 | 109.8929 | 341.6534 | 76.3279 | 73.0087 | 63.7202 | 76.6233 | 75.0501 | 72.9111 | 102.7051
176.8944 | 110.8944 | 341.148 | 76.9702 | 73.604 | 64.2371 | 77.2111 | 75.5902 | 73.4444 | 103.5775
177.8958 | 111.8958 | 340.6761 | 77.6002 | 74.1961 | 64.7453 | 77.7751 | 76.123 | 73.9555 | 104.4208
178.8972 | 112.8972 | 340.1941 | 78.2266 | 74.7686 | 65.2532 | 78.342 | 76.6576 | 74.4648 | 105.2797
179.8887 | 113.8887 | 339.5798 | 78.8352 | 75.3528 | 65.7571 | 78.9025 | 77.178 | 74.9696 | 106.1531
180.8901 | 114.8901 | 338.9864 | 79.4393 | 75.9173 | 66.2553 | 79.4378 | 77.6966 | 75.4745 | 107.0027
181.8915 | 115.8915 | 338.4379 | 80.0381 | 76.4835 | 66.7461 | 79.9893 | 78.2109 | 75.9649 | 107.8446
182.893 | 116.893 | 337.8463 | 80.6235 | 77.0311 | 67.2433 | 80.5126 | 78.7149 | 76.4469 | 108.6866
183.8944 | 117.8944 | 337.2318 | 81.2096 | 77.6044 | 67.7328 | 81.0371 | 79.2088 | 76.9261 | 109.4931
184.8959 | 118.8959 | 336.5902 | 81.7777 | 78.1621 | 68.2303 | 81.5697 | 79.7 | 77.4 | 110.2998
185.8873 | 119.8873 | 336.0693 | 82.3469 | 78.7214 | 68.7238 | 82.0744 | 80.1914 | 77.8709 | 111.1282
186.8887 | 120.8887 | 335.5464 | 82.9038 | 79.2452 | 69.2012 | 82.5981 | 80.6666 | 78.3359 | 111.9212
187.8902 | 121.8902 | 334.9185 | 83.4576 | 79.7986 | 69.6722 | 83.0934 | 81.1498 | 78.7957 | 112.721
188.8916 | 122.8916 | 334.2538 | 84.0074 | 80.326 | 70.1538 | 83.6005 | 81.6201 | 79.2374 | 113.5024
189.8931 | 123.8931 | 333.5853 | 84.5416 | 80.8615 | 70.6246 | 84.1022 | 82.0875 | 79.6895 | 114.2947
190.8945 | 124.8945 | 333.0065 | 85.085 | 81.3964 | 71.1028 | 84.592 | 82.5482 | 80.124 | 115.0688
191.8959 | 125.8959 | 332.5252 | 85.6142 | 81.9169 | 71.5718 | 85.0808 | 83.0036 | 80.5533 | 115.8579
192.8974 | 126.8974 | 331.9972 | 86.1403 | 82.4378 | 72.0434 | 85.5824 | 83.4619 | 80.9906 | 116.6117
193.8888 | 127.8888 | 331.5009 | 86.6573 | 82.949 | 72.5172 | 86.06 | 83.9102 | 81.405 | 117.3938
194.8902 | 128.8902 | 331.051 | 87.1746 | 83.4704 | 72.9878 | 86.5587 | 84.3438 | 81.8288 | 118.1324
195.8917 | 129.8917 | 330.5955 | 87.6798 | 83.9714 | 73.4517 | 87.0255 | 84.7793 | 82.2435 | 118.8568
196.8931 | 130.8931 | 330.0035 | 88.1822 | 84.4763 | 73.911 | 87.5076 | 85.2108 | 82.6532 | 119.6117
197.8946 | 131.8946 | 329.3937 | 88.6764 | 84.9736 | 74.3748 | 87.9873 | 85.647 | 83.0488 | 120.2832
198.896 | 132.896 | 328.7637 | 89.1678 | 85.4706 | 74.8332 | 88.4637 | 86.0747 | 83.4495 | 121.0055
199.8874 | 133.8874 | 328.1525 | 89.6491 | 85.9472 | 75.2837 | 88.9258 | 86.4971 | 83.8434 | 121.72
200.8889 | 134.8889 | 327.6569 | 90.1277 | 86.4409 | 75.7361 | 89.3883 | 86.9099 | 84.2314 | 122.4146
201.8903 | 135.8903 | 327.1383 | 90.598 | 86.9275 | 76.1912 | 89.8439 | 87.3309 | 84.6211 | 123.1294
202.8917 | 136.8917 | 326.497 | 91.0678 | 87.4057 | 76.6303 | 90.2937 | 87.735 | 85.0069 | 123.8075
203.8932 | 137.8932 | 325.9402 | 91.5308 | 87.8871 | 77.082 | 90.7474 | 88.1317 | 85.3788 | 124.4935
204.8946 | 138.8946 | 325.3597 | 91.9833 | 88.352 | 77.5259 | 91.1891 | 88.5242 | 85.7534 | 125.2009
205.8961 | 139.8961 | 324.7112 | 92.4383 | 88.8248 | 77.9574 | 91.624 | 88.9124 | 86.1199 | 125.8748
206.8875 | 140.8875 | 324.133 | 92.8841 | 89.2792 | 78.3976 | 92.0746 | 89.2983 | 86.48 | 126.5354
207.8889 | 141.8889 | 323.6109 | 93.3205 | 89.7349 | 78.8215 | 92.5005 | 89.6783 | 86.8336 | 127.2122
208.8904 | 142.8904 | 323.1792 | 93.7533 | 90.1935 | 79.2556 | 92.9242 | 90.054 | 87.1911 | 127.864
209.8918 | 143.8918 | 322.8202 | 94.1768 | 90.6316 | 79.6828 | 93.3635 | 90.4316 | 87.5528 | 128.5089
210.8932 | 144.8932 | 322.4137 | 94.595 | 91.0788 | 80.1009 | 93.7696 | 90.7955 | 87.9012 | 129.1741
211.8947 | 145.8947 | 322.1474 | 95.0137 | 91.5161 | 80.5174 | 94.1836 | 91.1539 | 88.2372 | 129.8078
212.8961 | 146.8961 | 321.9363 | 95.4276 | 91.9512 | 80.9415 | 94.6024 | 91.5249 | 88.581 | 130.438
213.8976 | 147.8976 | 321.6638 | 95.839 | 92.4011 | 81.3577 | 95.0049 | 91.8776 | 88.9228 | 131.0865
214.889 | 148.889 | 321.487 | 96.2427 | 92.8315 | 81.7699 | 95.4106 | 92.234 | 89.241 | 131.7157
215.8904 | 149.8904 | 321.4088 | 96.6515 | 93.2573 | 82.1839 | 95.816 | 92.5801 | 89.5667 | 132.3393
216.8919 | 150.8919 | 321.4321 | 97.0429 | 93.6775 | 82.597 | 96.2022 | 92.926 | 89.8903 | 132.9595
217.8933 | 151.8933 | 321.4944 | 97.4434 | 94.097 | 83.0005 | 96.6118 | 93.2728 | 90.2073 | 133.5973
218.8948 | 152.8948 | 321.5831 | 97.8331 | 94.5258 | 83.4105 | 97.0005 | 93.6103 | 90.5201 | 134.2002
219.8962 | 153.8962 | 321.6738 | 98.2235 | 94.9331 | 83.8069 | 97.3857 | 93.961 | 90.8368 | 134.8333
220.8876 | 154.8876 | 321.9675 | 98.6077 | 95.3419 | 84.2125 | 97.7762 | 94.2897 | 91.1477 | 135.4296
221.8891 | 155.8891 | 322.264 | 98.987 | 95.7563 | 84.602 | 98.1602 | 94.6276 | 91.4616 | 136.0566
222.8905 | 156.8905 | 322.5868 | 99.3684 | 96.164 | 84.9976 | 98.5401 | 94.9625 | 91.7807 | 136.6651
223.8919 | 157.8919 | 323.0582 | 99.749 | 96.5697 | 85.3916 | 98.9102 | 95.2976 | 92.0976 | 137.2593
224.8934 | 158.8934 | 323.5707 | 100.1253 | 96.9912 | 85.7812 | 99.2944 | 95.6311 | 92.4036 | 137.8889
225.8948 | 159.8948 | 324.0141 | 100.5036 | 97.3893 | 86.1773 | 99.6705 | 95.971 | 92.7139 | 138.4922
226.8963 | 160.8963 | 324.3208 | 100.8841 | 97.7994 | 86.566 | 100.0435 | 96.296 | 93.024 | 139.1094
227.8877 | 161.8877 | 324.7132 | 101.2649 | 98.2077 | 86.9584 | 100.418 | 96.6312 | 93.3332 | 139.6981
228.8891 | 162.8891 | 325.1503 | 101.6447 | 98.6131 | 87.3484 | 100.7886 | 96.968 | 93.6416 | 140.3206
229.8906 | 163.8906 | 325.5461 | 102.0182 | 99.0265 | 87.729 | 101.1766 | 97.3022 | 93.9585 | 140.9037
230.892 | 164.892 | 325.8925 | 102.3892 | 99.4151 | 88.115 | 101.5418 | 97.6393 | 94.268 | 141.5121
231.8934 | 165.8934 | 326.2819 | 102.7583 | 99.8306 | 88.5032 | 101.9162 | 97.9737 | 94.5768 | 142.1199
232.8949 | 166.8949 | 326.6609 | 103.1349 | 100.2322 | 88.8814 | 102.2964 | 98.3092 | 94.892 | 142.726
233.8963 | 167.8963 | 327.1843 | 103.5102 | 100.6408 | 89.2668 | 102.6732 | 98.6394 | 95.2176 | 143.3258
234.8978 | 168.8978 | 327.8292 | 103.8871 | 101.0359 | 89.6507 | 103.0437 | 98.9718 | 95.5406 | 143.9261
235.8892 | 169.8892 | 328.3513 | 104.2631 | 101.4494 | 90.0315 | 103.4244 | 99.3147 | 95.8482 | 144.5344
236.8906 | 170.8906 | 328.7579 | 104.6367 | 101.8574 | 90.4182 | 103.7939 | 99.6479 | 96.1706 | 145.1162
237.8921 | 171.8921 | 329.2972 | 105.0093 | 102.2657 | 90.7977 | 104.1729 | 99.9835 | 96.4939 | 145.7366
238.8935 | 172.8935 | 329.7606 | 105.3872 | 102.6625 | 91.182 | 104.5578 | 100.3256 | 96.8207 | 146.3045
239.895 | 173.895 | 330.0967 | 105.7742 | 103.0741 | 91.5674 | 104.9241 | 100.6586 | 97.1414 | 146.9272
240.8964 | 174.8964 | 330.4043 | 106.1542 | 103.4756 | 91.9564 | 105.3101 | 101.0026 | 97.4692 | 147.488
241.8878 | 175.8878 | 330.6911 | 106.5296 | 103.8938 | 92.3342 | 105.6851 | 101.3523 | 97.7981 | 148.1027
242.8893 | 176.8893 | 330.8838 | 106.9074 | 104.302 | 92.7213 | 106.0605 | 101.6886 | 98.1269 | 148.6797
243.8907 | 177.8907 | 331.1677 | 107.2857 | 104.7016 | 93.0944 | 106.4594 | 102.0301 | 98.451 | 149.2694
244.8921 | 178.8921 | 331.4467 | 107.6629 | 105.1159 | 93.4839 | 106.8355 | 102.3677 | 98.7823 | 149.8917
245.8936 | 179.8936 | 331.7129 | 108.0418 | 105.5187 | 93.8647 | 107.2186 | 102.7074 | 99.1044 | 150.4772
246.895 | 180.895 | 331.9148 | 108.4249 | 105.9203 | 94.247 | 107.6067 | 103.0502 | 99.4431 | 151.0525
247.8965 | 181.8965 | 332.1604 | 108.7979 | 106.3407 | 94.6257 | 107.994 | 103.3932 | 99.7714 | 151.6321
248.8879 | 182.8879 | 332.3264 | 109.1692 | 106.7471 | 95.0024 | 108.3568 | 103.7244 | 100.0972 | 152.2134
249.8893 | 183.8893 | 332.4657 | 109.543 | 107.1441 | 95.3884 | 108.7515 | 104.077 | 100.4324 | 152.7916
250.8908 | 184.8908 | 332.6119 | 109.924 | 107.5499 | 95.7687 | 109.1434 | 104.4116 | 100.7652 | 153.3835
251.8922 | 185.8922 | 332.7301 | 110.2987 | 107.9602 | 96.1554 | 109.5535 | 104.7565 | 101.098 | 153.9689
252.8936 | 186.8936 | 332.8934 | 110.6828 | 108.3679 | 96.5348 | 109.9374 | 105.1027 | 101.4366 | 154.5406
253.8951 | 187.8951 | 333.0004 | 111.0506 | 108.7701 | 96.9136 | 110.3127 | 105.437 | 101.7782 | 155.1332
254.8965 | 188.8965 | 333.0996 | 111.4243 | 109.1647 | 97.2959 | 110.6979 | 105.7864 | 102.1052 | 155.6867
255.898 | 189.898 | 333.1708 | 111.798 | 109.5771 | 97.6797 | 111.083 | 106.1399 | 102.4433 | 156.2849
256.8894 | 190.8894 | 333.2198 | 112.1655 | 109.9693 | 98.0598 | 111.4487 | 106.4799 | 102.7729 | 156.813
257.8908 | 191.8908 | 333.2975 | 112.5363 | 110.3767 | 98.4313 | 111.8178 | 106.8211 | 103.1061 | 157.3925
258.8923 | 192.8923 | 333.3443 | 112.9013 | 110.781 | 98.8087 | 112.1882 | 107.1686 | 103.4328 | 157.9553
259.8937 | 193.8937 | 333.3742 | 113.2694 | 111.1755 | 99.1952 | 112.5471 | 107.5045 | 103.7632 | 158.5209
260.8951 | 194.8951 | 333.4312 | 113.6374 | 111.5747 | 99.562 | 112.9025 | 107.8378 | 104.0949 | 159.0807
261.8966 | 195.8966 | 333.5711 | 113.9982 | 111.9773 | 99.9502 | 113.2729 | 108.1789 | 104.418 | 159.6201
262.888 | 196.888 | 333.6318 | 114.362 | 112.3614 | 100.3268 | 113.6409 | 108.5151 | 104.7455 | 160.1806
263.8895 | 197.8895 | 333.6276 | 114.72 | 112.7489 | 100.7035 | 113.9898 | 108.8581 | 105.0776 | 160.7121
265.0011 | 199.0011 | 333.6066 | 115.1162 | 113.187 | 101.1308 | 114.3802 | 109.2227 | 105.4447 | 161.3309
265.8923 | 199.8923 | 333.7417 | 115.4439 | 113.5267 | 101.4678 | 114.697 | 109.5265 | 105.7401 | 161.8279
266.8938 | 200.8938 | 333.83 | 115.7932 | 113.9135 | 101.8389 | 115.0414 | 109.8576 | 106.0631 | 162.3462
267.8952 | 201.8952 | 333.8157 | 116.1407 | 114.2895 | 102.2212 | 115.3831 | 110.1953 | 106.3999 | 162.8708
268.8866 | 202.8866 | 333.8535 | 116.4923 | 114.6746 | 102.6015 | 115.7437 | 110.5284 | 106.7179 | 163.4472
269.8881 | 203.8881 | 333.8601 | 116.8336 | 115.0565 | 102.9729 | 116.0788 | 110.8686 | 107.0437 | 163.9739
270.8895 | 204.8895 | 333.8182 | 117.1723 | 115.4229 | 103.3417 | 116.4002 | 111.1878 | 107.3647 | 164.5113
271.891 | 205.891 | 333.8945 | 117.5138 | 115.7954 | 103.7163 | 116.7529 | 111.5201 | 107.6925 | 165.0356
272.8924 | 206.8924 | 334.0186 | 117.8574 | 116.1697 | 104.0921 | 117.0813 | 111.8474 | 108.0083 | 165.5672
273.8938 | 207.8938 | 334.0993 | 118.1975 | 116.527 | 104.4608 | 117.4181 | 112.1798 | 108.3344 | 166.0954
274.8953 | 208.8953 | 334.1689 | 118.5234 | 116.8695 | 104.8276 | 117.74 | 112.5012 | 108.6542 | 166.6169
275.8967 | 209.8967 | 334.3235 | 118.8577 | 117.245 | 105.1831 | 118.0776 | 112.8286 | 108.9681 | 167.1255
276.8982 | 210.8982 | 334.4086 | 119.191 | 117.5999 | 105.5453 | 118.4068 | 113.1602 | 109.2984 | 167.6584
277.8896 | 211.8896 | 334.3999 | 119.5136 | 117.9431 | 105.9213 | 118.7302 | 113.4755 | 109.6078 | 168.1686
278.891 | 212.891 | 334.4415 | 119.8274 | 118.2846 | 106.2696 | 119.0504 | 113.7949 | 109.9329 | 168.6754
279.8925 | 213.8925 | 334.5294 | 120.1481 | 118.6238 | 106.6213 | 119.3744 | 114.1129 | 110.2407 | 169.191
280.8939 | 214.8939 | 334.6039 | 120.471 | 118.9557 | 106.9484 | 119.6923 | 114.4371 | 110.5632 | 169.6729
281.8953 | 215.8953 | 334.6663 | 120.786 | 119.2842 | 107.2596 | 120.0114 | 114.7435 | 110.8743 | 170.1822
282.8968 | 216.8968 | 334.5745 | 121.0933 | 119.6024 | 107.5489 | 120.3471 | 115.0659 | 111.1957 | 170.6862
283.8882 | 217.8882 | 334.5018 | 121.3998 | 119.9221 | 107.7843 | 120.6538 | 115.3803 | 111.5095 | 171.1875
284.8897 | 218.8897 | 334.4514 | 121.702 | 120.2413 | 107.9655 | 120.9835 | 115.6962 | 111.827 | 171.6629
285.8911 | 219.8911 | 334.4645 | 122.0043 | 120.5559 | 108.1734 | 121.2896 | 116.0174 | 112.1331 | 172.1584
286.8925 | 220.8925 | 334.5507 | 122.2989 | 120.8621 | 108.3998 | 121.6212 | 116.3197 | 112.4512 | 172.654
287.894 | 221.894 | 334.57 | 122.5942 | 121.1623 | 108.64 | 121.9215 | 116.6372 | 112.7606 | 173.1206
288.8954 | 222.8954 | 334.518 | 122.8801 | 121.471 | 108.8829 | 122.2501 | 116.9467 | 113.0717 | 173.6345
289.8868 | 223.8868 | 334.4143 | 123.1636 | 121.7646 | 109.1563 | 122.5563 | 117.2536 | 113.3756 | 174.0918
290.8883 | 224.8883 | 334.2805 | 123.4397 | 122.0578 | 109.4518 | 122.8732 | 117.5606 | 113.6871 | 174.5748
291.8897 | 225.8897 | 334.3342 | 123.719 | 122.3431 | 109.7747 | 123.1808 | 117.8768 | 114.0024 | 175.0564
292.8912 | 226.8912 | 334.3273 | 123.9847 | 122.6341 | 110.0935 | 123.4746 | 118.1775 | 114.3054 | 175.5287
293.8926 | 227.8926 | 334.2003 | 124.2387 | 122.9154 | 110.4145 | 123.7798 | 118.4789 | 114.6094 | 175.9969
294.894 | 228.894 | 334.1418 | 124.4894 | 123.1991 | 110.7561 | 124.0862 | 118.7784 | 114.9087 | 176.4525
295.8955 | 229.8955 | 334.0174 | 124.733 | 123.4919 | 111.1136 | 124.3807 | 119.0785 | 115.2095 | 176.8953
296.8869 | 230.8869 | 333.8744 | 124.9764 | 123.7778 | 111.48 | 124.6718 | 119.3753 | 115.5035 | 177.363
297.8984 | 231.8984 | 333.6816 | 125.2142 | 124.0615 | 111.8486 | 124.9608 | 119.6799 | 115.814 | 177.8009
298.8898 | 232.8898 | 333.5743 | 125.4399 | 124.3351 | 112.2141 | 125.2363 | 119.9653 | 116.0986 | 178.2422
299.8912 | 233.8912 | 333.5233 | 125.6691 | 124.6287 | 112.5786 | 125.5277 | 120.2658 | 116.3945 | 178.6851
300.8927 | 234.8927 | 333.4637 | 125.8955 | 124.8937 | 112.9342 | 125.8124 | 120.5572 | 116.6786 | 179.1393
301.8941 | 235.8941 | 333.3845 | 126.1067 | 125.1867 | 113.2793 | 126.079 | 120.855 | 116.9693 | 179.5832
302.8955 | 236.8955 | 333.2385 | 126.3246 | 125.4804 | 113.6328 | 126.3508 | 121.146 | 117.2536 | 180.0336
303.897 | 237.897 | 333.1022 | 126.5376 | 125.7582 | 113.954 | 126.6195 | 121.4396 | 117.5435 | 180.4595
304.8884 | 238.8884 | 333.0596 | 126.7483 | 126.0555 | 114.2734 | 126.8876 | 121.7267 | 117.83 | 180.9095
305.8898 | 239.8898 | 333.079 | 126.9471 | 126.3297 | 114.5767 | 127.1543 | 122.0181 | 118.1075 | 181.3483
306.8913 | 240.8913 | 333.0964 | 127.16 | 126.6256 | 114.9055 | 127.4283 | 122.3018 | 118.3943 | 181.7728
307.8927 | 241.8927 | 333.1089 | 127.3578 | 126.9282 | 115.2146 | 127.6803 | 122.5821 | 118.6776 | 182.2066
308.8942 | 242.8942 | 333.157 | 127.562 | 127.231 | 115.5319 | 127.946 | 122.8638 | 118.961 | 182.628
309.8956 | 243.8956 | 333.2172 | 127.7663 | 127.5187 | 115.8422 | 128.2025 | 123.1357 | 119.2358 | 183.0365
310.897 | 244.897 | 333.1397 | 127.9725 | 127.821 | 116.2301 | 128.4667 | 123.4162 | 119.5201 | 183.4828
311.8885 | 245.8885 | 332.9777 | 128.1788 | 128.1279 | 116.594 | 128.7201 | 123.6944 | 119.7904 | 183.8886
312.8899 | 246.8899 | 332.804 | 128.3863 | 128.4475 | 116.9732 | 128.9666 | 123.9699 | 120.0739 | 184.2989
313.8914 | 247.8914 | 332.6896 | 128.5999 | 128.7519 | 117.3669 | 129.2161 | 124.243 | 120.3404 | 184.7152
314.8928 | 248.8928 | 332.5936 | 128.8234 | 129.0847 | 117.7527 | 129.4648 | 124.5242 | 120.609 | 185.1393
315.8942 | 249.8942 | 332.5087 | 129.0421 | 129.4006 | 118.1411 | 129.7171 | 124.7971 | 120.8811 | 185.5484
316.8957 | 250.8957 | 332.4198 | 129.2672 | 129.7261 | 118.5036 | 129.9557 | 125.0851 | 121.1591 | 185.9289
317.8871 | 251.8871 | 332.3105 | 129.4864 | 130.0502 | 118.8401 | 130.2193 | 125.3657 | 121.4244 | 186.3271
318.8986 | 252.8986 | 332.2084 | 129.7199 | 130.3899 | 119.1673 | 130.4599 | 125.6322 | 121.69 | 186.727
319.89 | 253.89 | 332.1995 | 129.9497 | 130.7262 | 119.4839 | 130.7107 | 125.9036 | 121.9627 | 187.1221
320.8914 | 254.8914 | 332.0917 | 130.1833 | 131.0543 | 119.7908 | 130.9672 | 126.1762 | 122.2358 | 187.4977
321.8929 | 255.8929 | 332.016 | 130.4176 | 131.3872 | 120.0924 | 131.2186 | 126.4372 | 122.4939 | 187.901
322.8943 | 256.8943 | 331.9541 | 130.6559 | 131.7321 | 120.4038 | 131.4647 | 126.7038 | 122.7611 | 188.2872
323.8957 | 257.8957 | 331.993 | 130.8987 | 132.0644 | 120.709 | 131.7428 | 126.9662 | 123.0184 | 188.6602
324.8972 | 258.8972 | 331.9545 | 131.1402 | 132.4092 | 120.9923 | 131.994 | 127.2294 | 123.2871 | 189.0415
325.8886 | 259.8886 | 331.844 | 131.3826 | 132.7395 | 121.2572 | 132.2629 | 127.4821 | 123.5456 | 189.4209
326.89 | 260.89 | 331.7508 | 131.6391 | 133.1032 | 121.4964 | 132.521 | 127.7359 | 123.811 | 189.8019
327.8915 | 261.8915 | 331.6914 | 131.897 | 133.4443 | 121.7984 | 132.7855 | 127.9904 | 124.0769 | 190.1758
328.8929 | 262.8929 | 331.7135 | 132.1575 | 133.8051 | 122.1414 | 133.0676 | 128.2378 | 124.3276 | 190.5489
329.8944 | 263.8944 | 331.7198 | 132.4159 | 134.1592 | 122.517 | 133.3289 | 128.485 | 124.5809 | 190.9267
330.8958 | 264.8958 | 331.6416 | 132.6827 | 134.5116 | 122.9186 | 133.5942 | 128.738 | 124.8386 | 191.2639
331.8872 | 265.8872 | 331.688 | 132.9554 | 134.8674 | 123.2981 | 133.88 | 128.9833 | 125.0856 | 191.6513
332.8887 | 266.8887 | 331.6877 | 133.2261 | 135.2215 | 123.645 | 134.152 | 129.2317 | 125.346 | 192.0044
333.8901 | 267.8901 | 331.6395 | 133.5053 | 135.5859 | 123.9773 | 134.4533 | 129.4768 | 125.5917 | 192.3791
334.8916 | 268.8916 | 331.7497 | 133.7797 | 135.9484 | 124.3057 | 134.7356 | 129.718 | 125.8413 | 192.7135
335.893 | 269.893 | 331.7927 | 134.0612 | 136.3111 | 124.648 | 135.024 | 129.9733 | 126.0938 | 193.0882
336.8944 | 270.8944 | 331.7744 | 134.3416 | 136.6621 | 124.9778 | 135.3279 | 130.2013 | 126.3413 | 193.4455
337.8959 | 271.8959 | 331.7847 | 134.6366 | 137.0277 | 125.3013 | 135.62 | 130.4543 | 126.592 | 193.7908
338.8873 | 272.8873 | 331.7059 | 134.9294 | 137.3888 | 125.6389 | 135.9322 | 130.6826 | 126.8418 | 194.1227
339.8988 | 273.8988 | 331.6867 | 135.2255 | 137.7471 | 125.9757 | 136.2266 | 130.9236 | 127.0954 | 194.4781
341.0404 | 275.0404 | 331.6366 | 135.5564 | 138.1582 | 126.409 | 136.581 | 131.19 | 127.375 | 194.8704
341.8916 | 275.8916 | 331.7087 | 135.8143 | 138.4658 | 126.7767 | 136.8412 | 131.3964 | 127.5896 | 195.1825
342.8931 | 276.8931 | 331.8116 | 136.117 | 138.826 | 127.2227 | 137.149 | 131.6279 | 127.8354 | 195.5186
343.8945 | 277.8945 | 331.9566 | 136.4191 | 139.1824 | 127.6666 | 137.4602 | 131.86 | 128.0893 | 195.8427
344.8959 | 278.8959 | 332.0436 | 136.73 | 139.5458 | 128.083 | 137.7791 | 132.0927 | 128.3424 | 196.1828
345.8974 | 279.8974 | 332.1778 | 137.0363 | 139.9073 | 128.4945 | 138.0884 | 132.3186 | 128.5758 | 196.5331
346.8888 | 280.8888 | 332.2922 | 137.3477 | 140.266 | 128.8951 | 138.4155 | 132.5429 | 128.8265 | 196.853
347.8902 | 281.8902 | 332.4331 | 137.6599 | 140.6204 | 129.2788 | 138.7255 | 132.7652 | 129.0744 | 197.1901
348.8917 | 282.8917 | 332.4972 | 137.9852 | 140.9823 | 129.6551 | 139.0503 | 132.9927 | 129.3211 | 197.5171
349.8931 | 283.8931 | 332.5011 | 138.3089 | 141.3393 | 130.0224 | 139.3722 | 133.2187 | 129.5758 | 197.8399
350.8946 | 284.8946 | 332.5708 | 138.6305 | 141.7026 | 130.385 | 139.6988 | 133.4469 | 129.8204 | 198.1533
351.896 | 285.896 | 332.6622 | 138.9595 | 142.0608 | 130.7467 | 140.0244 | 133.6751 | 130.0731 | 198.4738
352.8874 | 286.8874 | 332.756 | 139.2865 | 142.425 | 131.1068 | 140.3521 | 133.9011 | 130.3232 | 198.7881
353.8889 | 287.8889 | 332.9144 | 139.6186 | 142.7849 | 131.4688 | 140.691 | 134.1263 | 130.5808 | 199.1064
354.8903 | 288.8903 | 333.0436 | 139.9544 | 143.1456 | 131.8336 | 141.0317 | 134.3468 | 130.8308 | 199.4027
355.8917 | 289.8917 | 333.1312 | 140.2816 | 143.5091 | 132.1961 | 141.3572 | 134.568 | 131.0844 | 199.7295
356.8932 | 290.8932 | 333.2982 | 140.6193 | 143.8662 | 132.5544 | 141.6918 | 134.7959 | 131.3461 | 200.0449
357.8946 | 291.8946 | 333.3864 | 140.956 | 144.2285 | 132.9015 | 142.0195 | 135.0095 | 131.5824 | 200.3429
358.8961 | 292.8961 | 333.3817 | 141.2929 | 144.5901 | 133.2669 | 142.3393 | 135.228 | 131.8387 | 200.652
359.8875 | 293.8875 | 333.4292 | 141.631 | 144.9617 | 133.6117 | 142.6754 | 135.4388 | 132.0857 | 200.9666
360.8889 | 294.8889 | 333.5441 | 141.9694 | 145.3067 | 133.9561 | 142.9932 | 135.6535 | 132.3306 | 201.2714
361.8904 | 295.8904 | 333.548 | 142.3064 | 145.6753 | 134.2939 | 143.3148 | 135.865 | 132.5676 | 201.5533
362.8918 | 296.8918 | 333.5027 | 142.6504 | 146.0289 | 134.6521 | 143.6259 | 136.0714 | 132.8117 | 201.8542
363.8933 | 297.8933 | 333.5926 | 142.9976 | 146.3941 | 134.9936 | 143.937 | 136.2699 | 133.0463 | 202.1682
364.8947 | 298.8947 | 333.7027 | 143.3372 | 146.762 | 135.3281 | 144.2212 | 136.4693 | 133.2991 | 202.4632
365.8961 | 299.8961 | 333.5653 | 143.6804 | 147.1212 | 135.6764 | 144.5416 | 136.6607 | 133.5355 | 202.7604
366.8976 | 300.8976 | 333.4138 | 144.0313 | 147.4787 | 136.0211 | 144.8305 | 136.8546 | 133.7846 | 203.0335
367.889 | 301.889 | 333.3278 | 144.3927 | 147.846 | 136.3703 | 145.1093 | 137.0411 | 134.0254 | 203.325
368.8904 | 302.8904 | 333.3431 | 144.7369 | 148.1927 | 136.713 | 145.4011 | 137.2289 | 134.2714 | 203.6132
369.8919 | 303.8919 | 333.3399 | 145.0819 | 148.5509 | 137.0593 | 145.6867 | 137.4005 | 134.5112 | 203.8765
370.8933 | 304.8933 | 333.2972 | 145.4354 | 148.9098 | 137.421 | 145.9701 | 137.5792 | 134.7582 | 204.193
371.8948 | 305.8948 | 333.1919 | 145.774 | 149.2698 | 137.7572 | 146.2486 | 137.7422 | 135.0089 | 204.4586
372.8962 | 306.8962 | 333.2217 | 146.1172 | 149.6308 | 138.0985 | 146.5241 | 137.9048 | 135.2438 | 204.7515
373.8876 | 307.8876 | 333.1965 | 146.4678 | 149.9862 | 138.4825 | 146.8007 | 138.0611 | 135.4846 | 205.0102
374.8891 | 308.8891 | 333.1766 | 146.7986 | 150.3452 | 138.8753 | 147.0575 | 138.212 | 135.7254 | 205.3076
375.8905 | 309.8905 | 333.1423 | 147.14 | 150.704 | 139.3032 | 147.3279 | 138.3649 | 135.9694 | 205.565
376.8919 | 310.8919 | 333.166 | 147.4761 | 151.0561 | 139.5026 | 147.5813 | 138.5051 | 136.205 | 205.8419
377.8934 | 311.8934 | 333.0419 | 147.8121 | 151.4105 | 139.4302 | 147.8418 | 138.6433 | 136.4403 | 206.0954
378.8948 | 312.8948 | 332.967 | 148.1477 | 151.7612 | 139.6101 | 148.1031 | 138.7755 | 136.6757 | 206.38
379.8963 | 313.8963 | 332.8703 | 148.4806 | 152.1238 | 139.8623 | 148.3569 | 138.9003 | 136.9112 | 206.6267
380.8877 | 314.8877 | 332.7728 | 148.8133 | 152.478 | 140.1449 | 148.6086 | 139.0361 | 137.1361 | 206.8891
381.8891 | 315.8891 | 332.8384 | 149.1403 | 152.8319 | 140.436 | 148.8492 | 139.1554 | 137.3679 | 207.1289
382.8906 | 316.8906 | 332.8213 | 149.4668 | 153.1889 | 140.7502 | 149.1113 | 139.2677 | 137.5974 | 207.374
383.892 | 317.892 | 332.7196 | 149.8027 | 153.5389 | 141.0753 | 149.3628 | 139.3892 | 137.8305 | 207.6407
384.8934 | 318.8934 | 332.7719 | 150.1281 | 153.8971 | 141.3853 | 149.6109 | 139.5108 | 138.0629 | 207.8984
385.8949 | 319.8949 | 332.8735 | 150.4553 | 154.2532 | 141.6978 | 149.8642 | 139.6226 | 138.2891 | 208.1379
386.8963 | 320.8963 | 332.8371 | 150.7809 | 154.6098 | 142.0166 | 150.1201 | 139.7377 | 138.5224 | 208.3931
387.8978 | 321.8978 | 332.77 | 151.1036 | 154.9488 | 142.3373 | 150.3724 | 139.8384 | 138.7489 | 208.6125
388.8892 | 322.8892 | 332.8467 | 151.4269 | 155.3144 | 142.6454 | 150.6344 | 139.9572 | 138.9711 | 208.8883
389.8906 | 323.8906 | 332.8684 | 151.7392 | 155.6745 | 142.9642 | 150.8789 | 140.0703 | 139.2023 | 209.1167
390.8921 | 324.8921 | 332.7648 | 152.0566 | 156.0271 | 143.2793 | 151.1376 | 140.1759 | 139.4238 | 209.3779
391.8935 | 325.8935 | 332.7215 | 152.3748 | 156.3697 | 143.5894 | 151.3875 | 140.2954 | 139.6482 | 209.6226
392.895 | 326.895 | 332.6597 | 152.6873 | 156.7272 | 143.8949 | 151.6546 | 140.41 | 139.8679 | 209.8707
393.8964 | 327.8964 | 332.6586 | 153.0076 | 157.0763 | 144.22 | 151.9061 | 140.5252 | 140.094 | 210.1061
394.8878 | 328.8878 | 332.6113 | 153.3243 | 157.4325 | 144.5202 | 152.1688 | 140.6505 | 140.3174 | 210.3543
395.8893 | 329.8893 | 332.5227 | 153.639 | 157.7813 | 144.8308 | 152.4108 | 140.7767 | 140.5383 | 210.5769
396.8907 | 330.8907 | 332.4614 | 153.9612 | 158.1521 | 145.1438 | 152.6665 | 140.9182 | 140.7575 | 210.8257
397.8921 | 331.8921 | 332.4662 | 154.2798 | 158.4911 | 145.4457 | 152.923 | 141.0444 | 140.9829 | 211.0533
398.8936 | 332.8936 | 332.4246 | 154.5791 | 158.854 | 145.7593 | 153.1805 | 141.196 | 141.2089 | 211.286
399.895 | 333.895 | 332.4485 | 154.8982 | 159.2112 | 146.0533 | 153.4225 | 141.345 | 141.4379 | 211.5178
400.8965 | 334.8965 | 332.5161 | 155.204 | 159.5646 | 146.3501 | 153.6861 | 141.5013 | 141.6615 | 211.7637
401.8879 | 335.8879 | 332.5539 | 155.5124 | 159.9232 | 146.6513 | 153.9291 | 141.6581 | 141.8784 | 212.0064
402.8893 | 336.8893 | 332.629 | 155.8163 | 160.2757 | 146.9491 | 154.1776 | 141.821 | 142.099 | 212.2126
403.8908 | 337.8908 | 332.6665 | 156.1243 | 160.6412 | 147.2398 | 154.4328 | 141.9915 | 142.3236 | 212.4647
404.8922 | 338.8922 | 332.6797 | 156.4218 | 160.9934 | 147.5366 | 154.694 | 142.1586 | 142.5562 | 212.6951
405.8936 | 339.8936 | 332.7478 | 156.7213 | 161.3474 | 147.8344 | 154.9266 | 142.3385 | 142.7897 | 212.9059
406.8951 | 340.8951 | 332.7481 | 157.0263 | 161.7048 | 148.1278 | 155.1835 | 142.5168 | 143.0297 | 213.1471
407.8965 | 341.8965 | 332.7728 | 157.3182 | 162.0615 | 148.4136 | 155.4313 | 142.6873 | 143.256 | 213.3689
408.898 | 342.898 | 332.907 | 157.606 | 162.4114 | 148.705 | 155.6748 | 142.8716 | 143.5003 | 213.5965
409.8894 | 343.8894 | 333.0036 | 157.8948 | 162.7674 | 148.9982 | 155.9335 | 143.0527 | 143.7377 | 213.812
410.8908 | 344.8908 | 333.0125 | 158.1849 | 163.1335 | 149.2935 | 156.166 | 143.232 | 143.9929 | 214.0297
411.8923 | 345.8923 | 332.9743 | 158.4723 | 163.4876 | 149.587 | 156.4159 | 143.4216 | 144.2355 | 214.2376
412.8937 | 346.8937 | 332.927 | 158.7638 | 163.8474 | 149.8726 | 156.6594 | 143.6111 | 144.4849 | 214.448
413.8952 | 347.8952 | 332.9668 | 159.0612 | 164.2104 | 150.1644 | 156.9121 | 143.8034 | 144.7474 | 214.6739
414.8966 | 348.8966 | 333.0119 | 159.3409 | 164.573 | 150.458 | 157.1486 | 143.9919 | 144.997 | 214.8941
415.888 | 349.888 | 333.1483 | 159.6335 | 164.9215 | 150.7435 | 157.3927 | 144.1915 | 145.2551 | 215.1122
416.8895 | 350.8895 | 333.1724 | 159.919 | 165.2797 | 151.0204 | 157.6317 | 144.3978 | 145.5121 | 215.3313
417.8909 | 351.8909 | 333.2208 | 160.212 | 165.6358 | 151.309 | 157.8865 | 144.6075 | 145.7704 | 215.5497
418.8923 | 352.8923 | 333.2248 | 160.4948 | 165.9809 | 151.596 | 158.1232 | 144.7991 | 146.0264 | 215.7491
419.8938 | 353.8938 | 333.3206 | 160.7741 | 166.3326 | 151.8847 | 158.3719 | 145.0098 | 146.2903 | 215.9777
420.8952 | 354.8952 | 333.3914 | 161.0526 | 166.7023 | 152.1774 | 158.626 | 145.22 | 146.5515 | 216.2053
421.8866 | 355.8866 | 333.4385 | 161.3342 | 167.0555 | 152.4585 | 158.8518 | 145.4267 | 146.8165 | 216.4039
422.8881 | 356.8881 | 333.5269 | 161.6145 | 167.4199 | 152.7535 | 159.0977 | 145.6394 | 147.0856 | 216.6112
423.8895 | 357.8895 | 333.564 | 161.8933 | 167.7706 | 153.0388 | 159.3189 | 145.8498 | 147.3478 | 216.8156
424.891 | 358.891 | 333.5446 | 162.1687 | 168.1194 | 153.3351 | 159.5763 | 146.0671 | 147.6121 | 217.0167
425.8924 | 359.8924 | 333.4503 | 162.4414 | 168.4622 | 153.6247 | 159.8131 | 146.2729 | 147.8697 | 217.2146
426.8938 | 360.8938 | 333.406 | 162.7204 | 168.8254 | 153.9199 | 160.0506 | 146.4962 | 148.1348 | 217.4183
427.8953 | 361.8953 | 333.4012 | 162.9232 | 169.1651 | 154.2218 | 160.2823 | 146.7106 | 148.3926 | 217.5966
428.8967 | 362.8967 | 333.4372 | 163.1486 | 169.5115 | 154.5114 | 160.5136 | 146.933 | 148.6469 | 217.8134
429.8982 | 363.8982 | 333.2796 | 163.39 | 169.8544 | 154.8012 | 160.7551 | 147.1471 | 148.9036 | 218.0042
430.8896 | 364.8896 | 333.1457 | 163.6442 | 170.1961 | 155.0939 | 160.9884 | 147.3711 | 149.1624 | 218.1886
431.891 | 365.891 | 333.0006 | 163.8908 | 170.5359 | 155.3811 | 161.2202 | 147.5911 | 149.4259 | 218.3867
432.8925 | 366.8925 | 332.8575 | 164.1399 | 170.8787 | 155.6688 | 161.4467 | 147.8083 | 149.6773 | 218.5708
433.9139 | 367.9139 | 332.8871 | 164.3943 | 171.2131 | 155.9599 | 161.6838 | 148.0399 | 149.9281 | 218.7571
434.8953 | 368.8953 | 332.8328 | 164.6317 | 171.5426 | 156.2469 | 161.8975 | 148.2585 | 150.1801 | 218.9254
435.8968 | 369.8968 | 332.6613 | 164.8802 | 171.8737 | 156.5295 | 162.1275 | 148.4796 | 150.4191 | 219.1131
436.8882 | 370.8882 | 332.4703 | 165.126 | 172.2114 | 156.8069 | 162.3458 | 148.7042 | 150.6723 | 219.2806
437.8897 | 371.8897 | 332.3219 | 165.3616 | 172.5365 | 157.0873 | 162.5909 | 148.9242 | 150.9124 | 219.4605
438.8911 | 372.8911 | 332.2242 | 165.6043 | 172.8548 | 157.3652 | 162.7997 | 149.1581 | 151.1634 | 219.6393
439.8925 | 373.8925 | 332.1499 | 165.8385 | 173.1815 | 157.6367 | 163.0223 | 149.3752 | 151.4209 | 219.8197
440.894 | 374.894 | 332.1348 | 166.0713 | 173.5065 | 157.9063 | 163.2426 | 149.6032 | 151.6792 | 219.9751
441.8954 | 375.8954 | 332.1266 | 166.307 | 173.8108 | 158.185 | 163.4601 | 149.8234 | 151.9388 | 220.1586
442.8969 | 376.8969 | 332.0284 | 166.5336 | 174.1497 | 158.4507 | 163.6784 | 150.0512 | 152.1957 | 220.3179
443.8883 | 377.8883 | 331.9636 | 166.7636 | 174.4447 | 158.7189 | 163.894 | 150.2779 | 152.4446 | 220.4996
444.8997 | 378.8997 | 331.9095 | 166.9931 | 174.7719 | 158.9884 | 164.1254 | 150.4993 | 152.7006 | 220.6667
445.8912 | 379.8912 | 331.9415 | 167.211 | 175.073 | 159.2578 | 164.3375 | 150.7311 | 152.9551 | 220.823
446.8926 | 380.8926 | 331.9601 | 167.4336 | 175.3842 | 159.5239 | 164.54 | 150.9537 | 153.2154 | 220.9846
447.894 | 381.894 | 331.9775 | 167.6496 | 175.6884 | 159.785 | 164.7784 | 151.1793 | 153.469 | 221.1401
448.8955 | 382.8955 | 331.9941 | 167.871 | 175.9945 | 160.0529 | 164.9721 | 151.4084 | 153.7194 | 221.311
449.8969 | 383.8969 | 332.0536 | 168.09 | 176.2937 | 160.3055 | 165.1922 | 151.6275 | 153.9764 | 221.4664
450.8984 | 384.8984 | 332.0638 | 168.3031 | 176.6023 | 160.5641 | 165.3984 | 151.8513 | 154.2394 | 221.6232
451.8898 | 385.8898 | 332.163 | 168.5276 | 176.9047 | 160.8213 | 165.6073 | 152.0733 | 154.4882 | 221.7715
452.8912 | 386.8912 | 332.2968 | 168.746 | 177.2042 | 161.0822 | 165.8087 | 152.2974 | 154.7355 | 221.9325
453.8927 | 387.8927 | 332.34 | 168.9547 | 177.5058 | 161.3298 | 166.0246 | 152.5178 | 154.9865 | 222.0886
454.8941 | 388.8941 | 332.4594 | 169.1693 | 177.822 | 161.585 | 166.2408 | 152.7502 | 155.2452 | 222.2552
455.8955 | 389.8955 | 332.6449 | 169.3878 | 178.1179 | 161.8282 | 166.4363 | 152.9741 | 155.5018 | 222.4091
456.897 | 390.897 | 332.7826 | 169.6081 | 178.4228 | 162.0759 | 166.646 | 153.1981 | 155.7467 | 222.577
457.8884 | 391.8884 | 332.8728 | 169.821 | 178.7224 | 162.3126 | 166.8578 | 153.4206 | 155.9949 | 222.733
458.8899 | 392.8899 | 332.8749 | 170.036 | 179.0103 | 162.5363 | 167.0741 | 153.6631 | 156.2423 | 222.8838
459.8913 | 393.8913 | 332.9189 | 170.2507 | 179.3148 | 162.7485 | 167.2687 | 153.8937 | 156.4876 | 223.0473
460.8927 | 394.8927 | 332.8898 | 170.4636 | 179.6211 | 162.9902 | 167.4929 | 154.1327 | 156.7288 | 223.2128
461.8942 | 395.8942 | 332.7883 | 170.6835 | 179.9287 | 163.2666 | 167.6986 | 154.3699 | 156.9792 | 223.3663
462.8956 | 396.8956 | 332.7928 | 170.896 | 180.2287 | 163.5301 | 167.9141 | 154.6059 | 157.2155 | 223.5209
463.887 | 397.887 | 332.7915 | 171.1035 | 180.5274 | 163.8099 | 168.1284 | 154.8365 | 157.4632 | 223.6836
464.8885 | 398.8885 | 332.8501 | 171.3117 | 180.8214 | 164.0807 | 168.3431 | 155.0704 | 157.6987 | 223.8375
465.8899 | 399.8899 | 332.9353 | 171.526 | 181.1222 | 164.3493 | 168.5486 | 155.3142 | 157.9413 | 224.0138
466.8914 | 400.8914 | 332.9278 | 171.733 | 181.4257 | 164.6187 | 168.7561 | 155.5517 | 158.1876 | 224.1698
467.8928 | 401.8928 | 332.925 | 171.9432 | 181.7118 | 164.8936 | 168.9767 | 155.7971 | 158.4265 | 224.3139
468.8942 | 402.8942 | 332.9604 | 172.1536 | 182.022 | 165.1547 | 169.1822 | 156.0339 | 158.6719 | 224.4763
469.8957 | 403.8957 | 332.9956 | 172.3628 | 182.3146 | 165.4233 | 169.4047 | 156.2722 | 158.9171 | 224.6331
470.8871 | 404.8871 | 332.9726 | 172.5807 | 182.6247 | 165.6845 | 169.6048 | 156.5135 | 159.1607 | 224.7943
471.8986 | 405.8986 | 332.9852 | 172.7901 | 182.9232 | 165.9444 | 169.8246 | 156.7565 | 159.4044 | 224.9569
472.89 | 406.89 | 333.0044 | 173.0021 | 183.2162 | 166.2065 | 170.0318 | 157.0076 | 159.6491 | 225.0848
473.8914 | 407.8914 | 333.0275 | 173.2149 | 183.5164 | 166.4553 | 170.2414 | 157.2495 | 159.9041 | 225.245
474.8929 | 408.8929 | 333.1213 | 173.4376 | 183.8264 | 166.7254 | 170.4427 | 157.4889 | 160.1525 | 225.3949
475.8943 | 409.8943 | 333.1568 | 173.6524 | 184.1291 | 166.9707 | 170.6581 | 157.7352 | 160.4006 | 225.5333
476.8957 | 410.8957 | 333.1291 | 173.8647 | 184.4171 | 167.2326 | 170.8463 | 157.9824 | 160.6545 | 225.666
477.8972 | 411.8972 | 333.2353 | 174.0784 | 184.717 | 167.4757 | 171.0492 | 158.2248 | 160.9037 | 225.8093
478.8886 | 412.8886 | 333.2573 | 174.2905 | 185.0076 | 167.7331 | 171.2535 | 158.4663 | 161.1535 | 225.9391
479.89 | 413.89 | 333.3236 | 174.4985 | 185.303 | 167.9681 | 171.4605 | 158.7099 | 161.3919 | 226.063
480.8915 | 414.8915 | 333.3252 | 174.6909 | 185.5918 | 168.2173 | 171.6425 | 158.9589 | 161.6235 | 226.1856
481.8929 | 415.8929 | 333.2716 | 174.8987 | 185.8739 | 168.4707 | 171.8424 | 159.1927 | 161.8477 | 226.3007
482.8944 | 416.8944 | 333.1499 | 175.0948 | 186.1564 | 168.7305 | 172.0422 | 159.4425 | 162.0768 | 226.4167
483.8958 | 417.8958 | 333.0847 | 175.29 | 186.4622 | 168.9796 | 172.234 | 159.6872 | 162.3093 | 226.5423
484.8872 | 418.8872 | 333.0589 | 175.4824 | 186.7406 | 169.2225 | 172.4239 | 159.9296 | 162.5339 | 226.6542
485.8887 | 419.8887 | 332.9073 | 175.6815 | 187.0439 | 169.4567 | 172.6098 | 160.1727 | 162.7536 | 226.77
486.8901 | 420.8901 | 332.7142 | 175.8765 | 187.3172 | 169.6955 | 172.7914 | 160.4124 | 162.9779 | 226.8805
487.8916 | 421.8916 | 332.5812 | 176.0633 | 187.6193 | 169.9255 | 172.9775 | 160.6547 | 163.2017 | 226.9963
488.893 | 422.893 | 332.4387 | 176.2632 | 187.9118 | 170.1449 | 173.1582 | 160.8875 | 163.4254 | 227.1132
489.8944 | 423.8944 | 332.2565 | 176.4606 | 188.1945 | 170.3569 | 173.3533 | 161.1309 | 163.6446 | 227.2307
490.8959 | 424.8959 | 332.0495 | 176.6517 | 188.4812 | 170.5714 | 173.5422 | 161.3702 | 163.8584 | 227.3275
491.8973 | 425.8973 | 331.9261 | 176.8486 | 188.7692 | 170.7823 | 173.7235 | 161.6119 | 164.0806 | 227.4589
492.8988 | 426.8988 | 331.8395 | 177.0563 | 189.0552 | 170.9909 | 173.931 | 161.851 | 164.2803 | 227.5649
493.8902 | 427.8902 | 331.7534 | 177.2505 | 189.3572 | 171.2105 | 174.1241 | 162.0898 | 164.4847 | 227.6628
494.8916 | 428.8916 | 331.7202 | 177.4463 | 189.6322 | 171.4348 | 174.3297 | 162.32 | 164.6801 | 227.7707
495.8931 | 429.8931 | 331.6092 | 177.6528 | 189.9221 | 171.6794 | 174.5149 | 162.5531 | 164.8805 | 227.8976
496.8945 | 430.8945 | 331.5241 | 177.8577 | 190.2042 | 171.9073 | 174.7001 | 162.7778 | 165.0842 | 227.9912
497.8959 | 431.8959 | 331.3732 | 178.0688 | 190.5019 | 172.1338 | 174.9031 | 163.0096 | 165.2828 | 228.1103
498.8974 | 432.8974 | 331.3097 | 178.2557 | 190.7874 | 172.3516 | 175.0968 | 163.2433 | 165.4852 | 228.2162
499.8888 | 433.8888 | 331.3425 | 178.4639 | 191.0607 | 172.5743 | 175.2918 | 163.4655 | 165.6925 | 228.3333
500.8902 | 434.8902 | 331.3718 | 178.671 | 191.3427 | 172.7873 | 175.4929 | 163.6931 | 165.9047 | 228.4409
501.8917 | 435.8917 | 331.4692 | 178.8765 | 191.6144 | 173.0082 | 175.6903 | 163.9262 | 166.1094 | 228.5562
502.8931 | 436.8931 | 331.5925 | 179.0863 | 191.8806 | 173.2427 | 175.8769 | 164.1459 | 166.3159 | 228.6684
503.8946 | 437.8946 | 331.6733 | 179.2851 | 192.1489 | 173.5021 | 176.0818 | 164.3714 | 166.5198 | 228.7692
504.896 | 438.896 | 331.7905 | 179.4928 | 192.4216 | 173.7387 | 176.281 | 164.5895 | 166.7304 | 228.8797
505.8874 | 439.8874 | 331.9567 | 179.6959 | 192.6813 | 173.9802 | 176.4658 | 164.8088 | 166.9296 | 228.99
506.8889 | 440.8889 | 331.9688 | 179.9026 | 192.9473 | 174.2076 | 176.6746 | 165.0315 | 167.1233 | 229.0939
507.8903 | 441.8903 | 331.9711 | 180.1067 | 193.2188 | 174.4362 | 176.8643 | 165.2494 | 167.319 | 229.2023
508.8918 | 442.8918 | 331.9934 | 180.3111 | 193.4933 | 174.673 | 177.0657 | 165.4688 | 167.5132 | 229.3154
509.8932 | 443.8932 | 331.9772 | 180.5194 | 193.763 | 174.9099 | 177.2516 | 165.6828 | 167.7031 | 229.427
510.8946 | 444.8946 | 331.8916 | 180.7272 | 194.0275 | 175.1511 | 177.4465 | 165.8938 | 167.8918 | 229.5279
511.8961 | 445.8961 | 331.8992 | 180.9289 | 194.3029 | 175.3954 | 177.6572 | 166.1132 | 168.0767 | 229.6403
512.8875 | 446.8875 | 331.7883 | 181.1334 | 194.568 | 175.6371 | 177.8444 | 166.3217 | 168.2648 | 229.7476
513.8889 | 447.8889 | 331.792 | 181.3389 | 194.8444 | 175.8865 | 178.0482 | 166.5407 | 168.4558 | 229.8524
514.8904 | 448.8904 | 331.7373 | 181.5395 | 195.1104 | 176.1286 | 178.2373 | 166.7511 | 168.643 | 229.9828
515.8918 | 449.8918 | 331.5689 | 181.741 | 195.3773 | 176.3599 | 178.4231 | 166.9677 | 168.8272 | 230.0668
516.8933 | 450.8933 | 331.4698 | 181.9441 | 195.6501 | 176.6019 | 178.6233 | 167.1757 | 169.0091 | 230.186
517.8947 | 451.8947 | 331.4803 | 182.1529 | 195.9151 | 176.8338 | 178.7969 | 167.3884 | 169.1866 | 230.3136
518.8961 | 452.8961 | 331.5337 | 182.3551 | 196.1855 | 177.0746 | 179.0043 | 167.6052 | 169.3701 | 230.424
519.8976 | 453.8976 | 331.5927 | 182.5593 | 196.4567 | 177.3151 | 179.1921 | 167.8145 | 169.5552 | 230.5313
520.899 | 454.899 | 331.5155 | 182.7631 | 196.7285 | 177.5554 | 179.3762 | 168.0315 | 169.7325 | 230.6496
521.8904 | 455.8904 | 331.4591 | 182.9645 | 196.9869 | 177.8014 | 179.5722 | 168.2445 | 169.9111 | 230.752
522.8919 | 456.8919 | 331.3754 | 183.1841 | 197.2591 | 178.0405 | 179.7537 | 168.4608 | 170.1017 | 230.864
523.8933 | 457.8933 | 331.3729 | 183.3875 | 197.5259 | 178.2728 | 179.9504 | 168.6704 | 170.2908 | 230.9794
524.8948 | 458.8948 | 331.4272 | 183.5937 | 197.7826 | 178.4927 | 180.1263 | 168.8784 | 170.4736 | 231.0952
525.8962 | 459.8962 | 331.4681 | 183.8008 | 198.044 | 178.7365 | 180.3134 | 169.0783 | 170.6586 | 231.2145
526.8876 | 460.8876 | 331.5451 | 184.0122 | 198.3147 | 178.9627 | 180.5059 | 169.2858 | 170.8354 | 231.3163
527.8891 | 461.8891 | 331.6072 | 184.2153 | 198.5723 | 179.2032 | 180.6838 | 169.4906 | 171.0057 | 231.4303
528.8905 | 462.8905 | 331.6681 | 184.4322 | 198.8104 | 179.4434 | 180.8631 | 169.6956 | 171.1805 | 231.5258
529.8919 | 463.8919 | 331.7809 | 184.6348 | 199.0814 | 179.6853 | 181.0527 | 169.9069 | 171.3537 | 231.6351
530.8934 | 464.8934 | 331.8839 | 184.8524 | 199.3345 | 179.9388 | 181.2309 | 170.1052 | 171.5249 | 231.7572
531.8948 | 465.8948 | 332.058 | 185.0549 | 199.5791 | 180.1812 | 181.4262 | 170.3019 | 171.7071 | 231.8563
532.8963 | 466.8963 | 332.2559 | 185.2671 | 199.8243 | 180.4142 | 181.6036 | 170.5041 | 171.8848 | 231.9785
533.8977 | 467.8977 | 332.4509 | 185.4772 | 200.0731 | 180.6594 | 181.7777 | 170.7075 | 172.0606 | 232.0965
534.8891 | 468.8891 | 332.5677 | 185.6864 | 200.3246 | 180.8939 | 181.9666 | 170.9064 | 172.2403 | 232.1936
535.8906 | 469.8906 | 332.7378 | 185.8954 | 200.5658 | 181.1297 | 182.145 | 171.108 | 172.4299 | 232.2974
536.892 | 470.892 | 332.8628 | 186.103 | 200.8124 | 181.3786 | 182.3323 | 171.318 | 172.6018 | 232.4207
537.8935 | 471.8935 | 332.943 | 186.316 | 201.0457 | 181.6335 | 182.5079 | 171.5231 | 172.7868 | 232.521
538.8949 | 472.8949 | 332.9249 | 186.5245 | 201.3 | 181.8931 | 182.6855 | 171.724 | 172.9617 | 232.6451
539.8963 | 473.8963 | 332.8739 | 186.7341 | 201.5322 | 182.1363 | 182.8729 | 171.9326 | 173.1384 | 232.7434
540.8978 | 474.8978 | 332.9472 | 186.9513 | 201.7681 | 182.383 | 183.0422 | 172.1391 | 173.3271 | 232.8403
541.8892 | 475.8892 | 333.035 | 187.1606 | 202.0096 | 182.6258 | 183.2307 | 172.3439 | 173.5133 | 232.9467
542.8906 | 476.8906 | 333.0776 | 187.3747 | 202.2459 | 182.8548 | 183.3964 | 172.5576 | 173.6972 | 233.0681
543.8921 | 477.8921 | 333.1396 | 187.593 | 202.4768 | 183.0905 | 183.5872 | 172.7697 | 173.8906 | 233.1715
544.8935 | 478.8935 | 333.2488 | 187.8047 | 202.6987 | 183.3393 | 183.7583 | 172.9772 | 174.0766 | 233.2661
545.895 | 479.895 | 333.3917 | 188.0183 | 202.9417 | 183.5869 | 183.9311 | 173.1904 | 174.26 | 233.3748
546.8964 | 480.8964 | 333.5221 | 188.2358 | 203.1672 | 183.8416 | 184.1123 | 173.4062 | 174.4434 | 233.4711
547.8878 | 481.8878 | 333.6335 | 188.4473 | 203.3949 | 184.0786 | 184.2916 | 173.6252 | 174.637 | 233.5715
548.8893 | 482.8893 | 333.7823 | 188.6698 | 203.6333 | 184.3171 | 184.4509 | 173.8361 | 174.8166 | 233.6719
549.8907 | 483.8907 | 333.9427 | 188.8809 | 203.8558 | 184.5562 | 184.6147 | 174.0511 | 175.0011 | 233.7636
550.8921 | 484.8921 | 334.0531 | 189.1046 | 204.0608 | 184.7919 | 184.794 | 174.2677 | 175.1722 | 233.8619
551.8936 | 485.8936 | 334.1328 | 189.3149 | 204.2849 | 185.0326 | 184.9638 | 174.4853 | 175.3471 | 233.938
552.895 | 486.895 | 334.2199 | 189.5391 | 204.4976 | 185.264 | 185.115 | 174.6965 | 175.5106 | 234.0504
553.8965 | 487.8965 | 334.3444 | 189.756 | 204.7185 | 185.4796 | 185.2863 | 174.9094 | 175.653 | 234.1304
554.8879 | 488.8879 | 334.3888 | 189.9767 | 204.9215 | 185.6995 | 185.4436 | 175.1241 | 175.8035 | 234.2241
555.8893 | 489.8893 | 334.3955 | 190.1907 | 205.1422 | 185.9185 | 185.6026 | 175.3346 | 175.9565 | 234.3007
556.8908 | 490.8908 | 334.3643 | 190.4177 | 205.3512 | 186.1614 | 185.7686 | 175.5544 | 176.1069 | 234.3524
557.8922 | 491.8922 | 334.4767 | 190.6325 | 205.5638 | 186.3938 | 185.94 | 175.7706 | 176.2647 | 234.4342
558.8936 | 492.8936 | 334.4411 | 190.8591 | 205.7789 | 186.6405 | 186.1189 | 175.9832 | 176.4337 | 234.5388
559.8951 | 493.8951 | 334.1908 | 191.0864 | 205.9857 | 186.8595 | 186.3023 | 176.198 | 176.6041 | 234.6066
560.8965 | 494.8965 | 333.9229 | 191.3059 | 206.1918 | 187.0605 | 186.4863 | 176.417 | 176.7685 | 234.692
561.898 | 495.898 | 333.6342 | 191.5445 | 206.3897 | 187.2751 | 186.672 | 176.63 | 176.9402 | 234.776
562.8894 | 496.8894 | 333.3998 | 191.7648 | 206.6058 | 187.4934 | 186.8801 | 176.8481 | 177.1018 | 234.8596
563.8908 | 497.8908 | 333.2465 | 191.999 | 206.8167 | 187.709 | 187.0595 | 177.0679 | 177.2524 | 234.9439
564.9924 | 498.9924 | 333.1654 | 192.2537 | 207.0379 | 187.9372 | 187.2634 | 177.3016 | 177.4222 | 235.0271
565.8937 | 499.8937 | 333.0713 | 192.4585 | 207.2059 | 188.1249 | 187.442 | 177.4902 | 177.5573 | 235.1015
566.8952 | 500.8952 | 332.9733 | 192.6939 | 207.4233 | 188.3389 | 187.6333 | 177.7026 | 177.711 | 235.1813
567.8866 | 501.8866 | 332.8811 | 192.9383 | 207.6147 | 188.5446 | 187.8363 | 177.9043 | 177.8646 | 235.2659
568.888 | 502.888 | 332.8373 | 193.1691 | 207.8098 | 188.7606 | 188.027 | 178.105 | 178.0116 | 235.3452
569.8895 | 503.8895 | 332.8018 | 193.4048 | 208.0089 | 188.997 | 188.2186 | 178.3066 | 178.1581 | 235.4251
570.8909 | 504.8909 | 332.7721 | 193.6437 | 208.196 | 189.224 | 188.4072 | 178.4949 | 178.3259 | 235.5299
571.8923 | 505.8923 | 332.6621 | 193.8776 | 208.3824 | 189.4471 | 188.6188 | 178.6924 | 178.466 | 235.588
572.8938 | 506.8938 | 332.6382 | 194.1156 | 208.5706 | 189.665 | 188.807 | 178.8836 | 178.611 | 235.6814
573.8952 | 507.8952 | 332.6533 | 194.3445 | 208.75 | 189.8895 | 189.0097 | 179.0813 | 178.751 | 235.7598
574.8866 | 508.8866 | 332.6868 | 194.5835 | 208.919 | 190.0923 | 189.1994 | 179.2719 | 178.8855 | 235.8543
575.8881 | 509.8881 | 332.7164 | 194.8225 | 209.0946 | 190.2988 | 189.3991 | 179.4568 | 179.0294 | 235.9191
576.8895 | 510.8895 | 332.6926 | 195.047 | 209.2565 | 190.5086 | 189.6094 | 179.6411 | 179.1668 | 236.0012
577.891 | 511.891 | 332.6411 | 195.288 | 209.4447 | 190.7173 | 189.7942 | 179.8301 | 179.2924 | 236.0848
578.8924 | 512.8924 | 332.5409 | 195.5195 | 209.6202 | 190.927 | 190.0009 | 180.008 | 179.4325 | 236.1582
579.8938 | 513.8938 | 332.411 | 195.7536 | 209.779 | 191.1264 | 190.1819 | 180.1849 | 179.5748 | 236.2413
580.8953 | 514.8953 | 332.4068 | 195.9848 | 209.9552 | 191.3353 | 190.3838 | 180.3663 | 179.7107 | 236.3215
581.8967 | 515.8967 | 332.3934 | 196.2166 | 210.127 | 191.5382 | 190.581 | 180.5486 | 179.8582 | 236.4114
582.8882 | 516.8882 | 332.3356 | 196.4506 | 210.2776 | 191.7434 | 190.7737 | 180.7204 | 180.0116 | 236.4839
583.8896 | 517.8896 | 332.3715 | 196.6831 | 210.4642 | 191.9453 | 190.9794 | 180.908 | 180.1628 | 236.5683
584.891 | 518.891 | 332.4682 | 196.9156 | 210.6236 | 192.1496 | 191.1784 | 181.0745 | 180.3155 | 236.6235
585.8925 | 519.8925 | 332.5154 | 197.1553 | 210.8077 | 192.341 | 191.381 | 181.2463 | 180.4718 | 236.7276
586.8939 | 520.8939 | 332.516 | 197.3795 | 210.9746 | 192.5484 | 191.5671 | 181.4265 | 180.6286 | 236.7894
587.8954 | 521.8954 | 332.5538 | 197.6172 | 211.1346 | 192.7434 | 191.766 | 181.6068 | 180.7868 | 236.885
588.8968 | 522.8968 | 332.551 | 197.848 | 211.3247 | 192.9522 | 191.9639 | 181.7799 | 180.9457 | 236.9423
589.8882 | 523.8882 | 332.4696 | 198.0731 | 211.4908 | 193.1539 | 192.1576 | 181.9519 | 181.086 | 237.038
590.8897 | 524.8897 | 332.5308 | 198.2984 | 211.6654 | 193.345 | 192.3513 | 182.1216 | 181.2177 | 237.1151
591.8911 | 525.8911 | 332.5231 | 198.5229 | 211.838 | 193.5487 | 192.5533 | 182.2902 | 181.3431 | 237.1979
592.8925 | 526.8925 | 332.5228 | 198.7488 | 212.0113 | 193.7464 | 192.7457 | 182.4657 | 181.4508 | 237.276
593.894 | 527.894 | 332.5635 | 198.9801 | 212.1801 | 193.954 | 192.9425 | 182.6308 | 181.5546 | 237.3514
594.8954 | 528.8954 | 332.6933 | 199.2005 | 212.3551 | 194.1545 | 193.1416 | 182.8073 | 181.6607 | 237.4265
595.8969 | 529.8969 | 332.7528 | 199.4323 | 212.5195 | 194.3517 | 193.3409 | 182.984 | 181.7772 | 237.4862
596.8883 | 530.8883 | 332.8374 | 199.6589 | 212.6949 | 194.5518 | 193.5403 | 183.1609 | 181.9014 | 237.5584
597.8897 | 531.8897 | 332.9269 | 199.8782 | 212.883 | 194.7594 | 193.738 | 183.3363 | 182.0259 | 237.6446
598.8912 | 532.8912 | 332.9234 | 200.1113 | 213.0594 | 194.9543 | 193.9269 | 183.5164 | 182.1474 | 237.7028
599.8926 | 533.8926 | 332.9921 | 200.3263 | 213.2291 | 195.1501 | 194.1117 | 183.6913 | 182.2635 | 237.7706
600.894 | 534.894 | 333.0103 | 200.5481 | 213.4221 | 195.3555 | 194.3123 | 183.8633 | 182.3916 | 237.8765
601.8955 | 535.8955 | 333.0338 | 200.7747 | 213.6032 | 195.5527 | 194.509 | 184.0336 | 182.5273 | 237.9292
602.8969 | 536.8969 | 333.1245 | 201.0032 | 213.775 | 195.7487 | 194.7049 | 184.2098 | 182.6791 | 238.0007
603.8883 | 537.8883 | 333.2118 | 201.2194 | 213.9568 | 195.9484 | 194.8905 | 184.3783 | 182.8254 | 238.1003
604.8898 | 538.8898 | 333.2901 | 201.4351 | 214.1307 | 196.1493 | 195.0842 | 184.5435 | 182.9734 | 238.1729
605.8912 | 539.8912 | 333.348 | 201.6494 | 214.3071 | 196.3478 | 195.2868 | 184.7149 | 183.13 | 238.234
606.8927 | 540.8927 | 333.3826 | 201.8551 | 214.4804 | 196.5375 | 195.4899 | 184.8763 | 183.2859 | 238.3106
607.8941 | 541.8941 | 333.4621 | 202.0723 | 214.6552 | 196.7385 | 195.6698 | 185.0479 | 183.4509 | 238.4002
608.8955 | 542.8955 | 333.4431 | 202.2772 | 214.838 | 196.9444 | 195.8666 | 185.2184 | 183.6118 | 238.4668
609.897 | 543.897 | 333.4031 | 202.4838 | 215.0105 | 197.1425 | 196.0618 | 185.3861 | 183.7573 | 238.5162
610.8884 | 544.8884 | 333.4395 | 202.699 | 215.1985 | 197.3334 | 196.255 | 185.5539 | 183.8921 | 238.6105
611.8899 | 545.8899 | 333.4745 | 202.9134 | 215.386 | 197.539 | 196.4475 | 185.7245 | 184.0146 | 238.6769
612.8913 | 546.8913 | 333.5797 | 203.1185 | 215.5754 | 197.7329 | 196.6371 | 185.8953 | 184.1455 | 238.743
613.8927 | 547.8927 | 333.6752 | 203.3235 | 215.7725 | 197.9288 | 196.8458 | 186.0677 | 184.2692 | 238.855
614.8942 | 548.8942 | 333.8203 | 203.5278 | 215.9586 | 198.1281 | 197.0368 | 186.2313 | 184.3942 | 238.9201
615.8956 | 549.8956 | 334.0457 | 203.7307 | 216.1482 | 198.3329 | 197.2236 | 186.4016 | 184.5184 | 239.0083
616.8971 | 550.8971 | 334.1489 | 203.9476 | 216.3348 | 198.5332 | 197.4265 | 186.5667 | 184.6453 | 239.0718
617.8885 | 551.8885 | 334.1317 | 204.1536 | 216.5186 | 198.7289 | 197.6167 | 186.7384 | 184.769 | 239.1546
618.8899 | 552.8899 | 334.0883 | 204.3586 | 216.7052 | 198.9293 | 197.8033 | 186.9058 | 184.8811 | 239.2359
619.8914 | 553.8914 | 333.9979 | 204.5677 | 216.8962 | 199.1316 | 198.0038 | 187.0853 | 184.9877 | 239.3047
620.8928 | 554.8928 | 334.0345 | 204.7764 | 217.0811 | 199.3375 | 198.1942 | 187.2513 | 185.0926 | 239.39
621.8942 | 555.8942 | 334.0962 | 204.983 | 217.2819 | 199.5314 | 198.3846 | 187.4201 | 185.2075 | 239.4537
622.8957 | 556.8957 | 334.0429 | 205.1893 | 217.47 | 199.7358 | 198.5944 | 187.5928 | 185.3279 | 239.5099
623.8971 | 557.8971 | 333.9477 | 205.3964 | 217.6644 | 199.9315 | 198.771 | 187.7522 | 185.4346 | 239.5739
624.8986 | 558.8986 | 333.9128 | 205.6042 | 217.8697 | 200.1298 | 198.9714 | 187.9265 | 185.5562 | 239.6545
625.89 | 559.89 | 333.8337 | 205.8147 | 218.0383 | 200.3241 | 199.1494 | 188.0957 | 185.6597 | 239.7091
626.8914 | 560.8914 | 333.8244 | 206.0194 | 218.2391 | 200.5262 | 199.3308 | 188.2684 | 185.7653 | 239.7879
627.8929 | 561.8929 | 333.8601 | 206.2274 | 218.433 | 200.7169 | 199.5291 | 188.4428 | 185.8712 | 239.8417
628.8943 | 562.8943 | 333.8693 | 206.4356 | 218.6337 | 200.9153 | 199.7054 | 188.6042 | 185.9782 | 239.923
629.8957 | 563.8957 | 333.831 | 206.6518 | 218.8315 | 201.1082 | 199.8915 | 188.7789 | 186.0899 | 240.0096
630.8972 | 564.8972 | 333.7555 | 206.8659 | 219.034 | 201.2927 | 200.066 | 188.95 | 186.1944 | 240.0532
631.8886 | 565.8886 | 333.6921 | 207.0731 | 219.2252 | 201.4893 | 200.2521 | 189.1135 | 186.2961 | 240.1225
632.8901 | 566.8901 | 333.5771 | 207.2895 | 219.4051 | 201.6822 | 200.4206 | 189.2732 | 186.3878 | 240.1745
633.8915 | 567.8915 | 333.6059 | 207.5011 | 219.6106 | 201.8793 | 200.602 | 189.4493 | 186.4901 | 240.2472
634.8929 | 568.8929 | 333.5949 | 207.7234 | 219.8126 | 202.063 | 200.7788 | 189.6189 | 186.5824 | 240.3152
635.8944 | 569.8944 | 333.3968 | 207.935 | 220.011 | 202.2585 | 200.9578 | 189.7836 | 186.6839 | 240.3782
636.8958 | 570.8958 | 333.1954 | 208.1482 | 220.1986 | 202.456 | 201.1231 | 189.9486 | 186.7842 | 240.4521
637.8872 | 571.8872 | 333.0549 | 208.365 | 220.3893 | 202.6602 | 201.303 | 190.1146 | 186.8963 | 240.4962
638.8887 | 572.8887 | 332.9831 | 208.5786 | 220.5921 | 202.8555 | 201.4649 | 190.2856 | 187.004 | 240.5808
639.8901 | 573.8901 | 332.806 | 208.787 | 220.7735 | 203.0536 | 201.6375 | 190.4495 | 187.1253 | 240.645
640.8916 | 574.8916 | 332.7156 | 209.0134 | 220.9643 | 203.2438 | 201.8089 | 190.619 | 187.236 | 240.7171
641.893 | 575.893 | 332.6291 | 209.2201 | 221.1538 | 203.4339 | 201.9696 | 190.7909 | 187.3302 | 240.7464
642.8944 | 576.8944 | 332.5284 | 209.4244 | 221.3475 | 203.6199 | 202.1323 | 190.9579 | 187.437 | 240.824
643.8959 | 577.8959 | 332.3565 | 209.6319 | 221.516 | 203.8132 | 202.3199 | 191.1264 | 187.5327 | 240.8746
644.8873 | 578.8873 | 332.266 | 209.8382 | 221.7083 | 204.0007 | 202.4893 | 191.2936 | 187.6346 | 240.9454
645.8887 | 579.8887 | 332.2066 | 210.043 | 221.8812 | 204.1854 | 202.6548 | 191.4425 | 187.7338 | 241.0251
646.8902 | 580.8902 | 332.0121 | 210.2446 | 222.0554 | 204.3773 | 202.818 | 191.6092 | 187.8356 | 241.069
647.8916 | 581.8916 | 331.949 | 210.4439 | 222.2277 | 204.5683 | 202.9844 | 191.7585 | 187.9308 | 241.1247
648.8931 | 582.8931 | 331.777 | 210.6519 | 222.4035 | 204.7538 | 203.1665 | 191.926 | 188.032 | 241.1835
649.8945 | 583.8945 | 331.5322 | 210.8539 | 222.5703 | 204.9371 | 203.3355 | 192.0795 | 188.1156 | 241.246
650.8959 | 584.8959 | 331.4529 | 211.0473 | 222.7463 | 205.1258 | 203.5109 | 192.2466 | 188.2202 | 241.3027
651.8874 | 585.8874 | 331.3862 | 211.2466 | 222.9269 | 205.3164 | 203.6751 | 192.3986 | 188.3266 | 241.3436
652.8888 | 586.8888 | 331.3441 | 211.4366 | 223.0912 | 205.5024 | 203.8311 | 192.5601 | 188.4337 | 241.3986
653.8902 | 587.8902 | 331.2683 | 211.6435 | 223.2606 | 205.681 | 203.999 | 192.7168 | 188.5453 | 241.4661
654.8917 | 588.8917 | 331.2765 | 211.8441 | 223.4383 | 205.8688 | 204.1725 | 192.8732 | 188.6554 | 241.4998
655.8931 | 589.8931 | 331.3636 | 212.0393 | 223.5947 | 206.0541 | 204.3304 | 193.0268 | 188.7406 | 241.5605
656.8946 | 590.8946 | 331.4265 | 212.2577 | 223.7771 | 206.2334 | 204.4942 | 193.1856 | 188.8321 | 241.6356
657.896 | 591.896 | 331.409 | 212.4713 | 223.9393 | 206.424 | 204.6539 | 193.3419 | 188.9272 | 241.6646
658.8974 | 592.8974 | 331.2383 | 212.6697 | 224.1099 | 206.6042 | 204.8114 | 193.4895 | 189.0412 | 241.7177
659.8889 | 593.8889 | 331.2342 | 212.8684 | 224.278 | 206.7858 | 204.9873 | 193.6399 | 189.1405 | 241.7976
660.8903 | 594.8903 | 331.2009 | 213.066 | 224.4286 | 206.9676 | 205.1506 | 193.7875 | 189.2549 | 241.8461
661.8918 | 595.8918 | 331.2415 | 213.2503 | 224.6031 | 207.1511 | 205.3164 | 193.9376 | 189.3586 | 241.8996
662.8932 | 596.8932 | 331.3211 | 213.4443 | 224.7651 | 207.3335 | 205.4817 | 194.0736 | 189.4628 | 241.9607
663.8946 | 597.8946 | 331.4996 | 213.6293 | 224.9138 | 207.5084 | 205.6364 | 194.2149 | 189.5584 | 242.0208
664.8961 | 598.8961 | 331.6025 | 213.8201 | 225.0931 | 207.7 | 205.8059 | 194.3632 | 189.66 | 242.0602
665.8975 | 599.8975 | 331.6963 | 214.0133 | 225.27 | 207.8797 | 205.9637 | 194.5099 | 189.7668 | 242.134
666.899 | 600.899 | 331.7307 | 214.191 | 225.4154 | 208.0582 | 206.1253 | 194.6516 | 189.8682 | 242.1892
667.8904 | 601.8904 | 331.8542 | 214.3799 | 225.5972 | 208.2484 | 206.2833 | 194.7958 | 189.9717 | 242.2399
668.8918 | 602.8918 | 332.0292 | 214.5648 | 225.7631 | 208.4246 | 206.4472 | 194.9373 | 190.0777 | 242.2877
669.8933 | 603.8933 | 332.2489 | 214.748 | 225.9305 | 208.6095 | 206.6029 | 195.0784 | 190.168 | 242.3408
670.8947 | 604.8947 | 332.3714 | 214.9292 | 226.0928 | 208.7839 | 206.768 | 195.2239 | 190.2682 | 242.4035
671.8961 | 605.8961 | 332.338 | 215.1143 | 226.2632 | 208.9718 | 206.946 | 195.3651 | 190.3556 | 242.4562
672.8976 | 606.8976 | 332.3236 | 215.3008 | 226.428 | 209.1498 | 207.0911 | 195.5113 | 190.4431 | 242.5112
673.889 | 607.889 | 332.4089 | 215.4906 | 226.5992 | 209.3277 | 207.2561 | 195.6523 | 190.5338 | 242.5592
674.8904 | 608.8904 | 332.4873 | 215.6741 | 226.7534 | 209.5086 | 207.4124 | 195.7866 | 190.6257 | 242.6159
675.8919 | 609.8919 | 332.5377 | 215.8579 | 226.9369 | 209.6859 | 207.578 | 195.9309 | 190.7128 | 242.6829
676.8933 | 610.8933 | 332.5859 | 216.0515 | 227.1135 | 209.8704 | 207.7511 | 196.0705 | 190.797 | 242.7398
677.8948 | 611.8948 | 332.6482 | 216.248 | 227.266 | 210.0498 | 207.8961 | 196.2243 | 190.8862 | 242.7746
678.8962 | 612.8962 | 332.7454 | 216.442 | 227.4508 | 210.2242 | 208.0664 | 196.3695 | 190.9768 | 242.8608
679.8876 | 613.8876 | 332.8395 | 216.6254 | 227.6191 | 210.4118 | 208.2229 | 196.5124 | 191.0757 | 242.9065
680.8891 | 614.8891 | 332.9348 | 216.8193 | 227.7854 | 210.5913 | 208.3989 | 196.6659 | 191.1837 | 242.9694
681.8905 | 615.8905 | 332.9984 | 217.0085 | 227.9546 | 210.7667 | 208.5462 | 196.8145 | 191.2936 | 243.0143
682.892 | 616.892 | 333.0927 | 217.2067 | 228.116 | 210.9517 | 208.707 | 196.9501 | 191.3909 | 243.0713
683.8934 | 617.8934 | 333.258 | 217.3841 | 228.2869 | 211.1292 | 208.8719 | 197.0913 | 191.4857 | 243.1179
684.8948 | 618.8948 | 333.3598 | 217.5722 | 228.4296 | 211.3099 | 209.0379 | 197.2421 | 191.5618 | 243.1823
685.8963 | 619.8963 | 333.4725 | 217.7647 | 228.6137 | 211.4935 | 209.184 | 197.3852 | 191.6467 | 243.2484
686.8977 | 620.8977 | 333.4971 | 217.9548 | 228.7799 | 211.6697 | 209.349 | 197.5346 | 191.7375 | 243.3023
687.8891 | 621.8891 | 333.4997 | 218.1351 | 228.9412 | 211.8471 | 209.5138 | 197.6821 | 191.8296 | 243.3492
688.8906 | 622.8906 | 333.595 | 218.3258 | 229.1056 | 212.0343 | 209.654 | 197.8243 | 191.9259 | 243.4137
689.892 | 623.892 | 333.7679 | 218.5134 | 229.2727 | 212.2135 | 209.8349 | 197.9765 | 192.0208 | 243.4772
690.8935 | 624.8935 | 333.8793 | 218.6944 | 229.4302 | 212.3925 | 209.9837 | 198.1236 | 192.1106 | 243.5286
691.8949 | 625.8949 | 333.8555 | 218.8799 | 229.6023 | 212.5776 | 210.1487 | 198.2732 | 192.2114 | 243.5905
692.8963 | 626.8963 | 333.9261 | 219.0629 | 229.771 | 212.7661 | 210.3015 | 198.4299 | 192.3014 | 243.6451
693.8978 | 627.8978 | 334.0143 | 219.2465 | 229.9327 | 212.9386 | 210.4642 | 198.5808 | 192.4137 | 243.7087
694.8892 | 628.8892 | 334.0403 | 219.4362 | 230.0872 | 213.1202 | 210.6265 | 198.7345 | 192.516 | 243.7431
695.8906 | 629.8906 | 334.0995 | 219.6174 | 230.2623 | 213.3027 | 210.7758 | 198.8831 | 192.6241 | 243.8098
696.8921 | 630.8921 | 334.24 | 219.8034 | 230.4224 | 213.477 | 210.9321 | 199.031 | 192.7115 | 243.8431
697.8935 | 631.8935 | 334.2222 | 219.9855 | 230.5821 | 213.6514 | 211.0894 | 199.1796 | 192.8125 | 243.8994
698.895 | 632.895 | 334.1905 | 220.1682 | 230.7448 | 213.8409 | 211.2442 | 199.3188 | 192.9089 | 243.9664
699.8864 | 633.8864 | 334.1555 | 220.3456 | 230.8946 | 214.008 | 211.4043 | 199.4602 | 192.9966 | 244.01
700.8878 | 634.8878 | 334.0298 | 220.522 | 231.0502 | 214.187 | 211.5705 | 199.6075 | 193.0846 | 244.0561
701.9293 | 635.9293 | 333.8427 | 220.7062 | 231.2162 | 214.3615 | 211.733 | 199.7532 | 193.1761 | 244.1135
702.8907 | 636.8907 | 333.7135 | 220.8799 | 231.3633 | 214.5342 | 211.8672 | 199.893 | 193.2563 | 244.1591
703.8921 | 637.8921 | 333.6668 | 221.0633 | 231.5215 | 214.6976 | 212.0368 | 200.0435 | 193.3413 | 244.2083
704.8936 | 638.8936 | 333.567 | 221.2449 | 231.6557 | 214.8642 | 212.1852 | 200.1829 | 193.4226 | 244.2776
705.895 | 639.895 | 333.4352 | 221.4185 | 231.8299 | 215.0369 | 212.347 | 200.3238 | 193.502 | 244.3198
706.8965 | 640.8965 | 333.3143 | 221.5952 | 231.9779 | 215.2065 | 212.5055 | 200.4667 | 193.5689 | 244.373
707.8979 | 641.8979 | 333.3738 | 221.782 | 232.1314 | 215.3737 | 212.6455 | 200.6125 | 193.6294 | 244.4007
708.8893 | 642.8893 | 333.4189 | 221.9598 | 232.2822 | 215.5388 | 212.8109 | 200.7517 | 193.7031 | 244.4613
709.8908 | 643.8908 | 333.2981 | 222.1406 | 232.4351 | 215.7105 | 212.9822 | 200.8988 | 193.7612 | 244.5062
710.8922 | 644.8922 | 333.2738 | 222.3235 | 232.5929 | 215.8882 | 213.1343 | 201.0497 | 193.8231 | 244.5642
711.8937 | 645.8937 | 333.2361 | 222.5089 | 232.7389 | 216.0457 | 213.2912 | 201.1939 | 193.8904 | 244.6102
712.8951 | 646.8951 | 333.2052 | 222.6841 | 232.8846 | 216.2227 | 213.4435 | 201.3397 | 193.9491 | 244.661
713.8965 | 647.8965 | 333.0815 | 222.8663 | 233.0268 | 216.3875 | 213.5994 | 201.4874 | 194.0065 | 244.7081
714.898 | 648.898 | 332.985 | 223.0411 | 233.1667 | 216.5608 | 213.7507 | 201.6279 | 194.0836 | 244.7691
715.8894 | 649.8894 | 333.0447 | 223.232 | 233.2982 | 216.7302 | 213.9146 | 201.7702 | 194.1547 | 244.8188
716.8908 | 650.8908 | 333.0976 | 223.4013 | 233.4445 | 216.9046 | 214.0575 | 201.9032 | 194.2194 | 244.8708
717.8923 | 651.8923 | 333.1694 | 223.5866 | 233.5893 | 217.0697 | 214.218 | 202.0434 | 194.2807 | 244.9211
718.8937 | 652.8937 | 333.206 | 223.7648 | 233.7413 | 217.2483 | 214.3729 | 202.1818 | 194.3426 | 244.9675
719.8952 | 653.8952 | 333.2094 | 223.9407 | 233.8878 | 217.4153 | 214.5269 | 202.311 | 194.4159 | 245.0193
720.8966 | 654.8966 | 333.3139 | 224.1166 | 234.0247 | 217.5879 | 214.6856 | 202.463 | 194.4919 | 245.0833
721.888 | 655.888 | 333.3801 | 224.2927 | 234.1589 | 217.7476 | 214.8323 | 202.5893 | 194.5707 | 245.1355
722.8895 | 656.8895 | 333.3425 | 224.4684 | 234.2931 | 217.9182 | 214.9864 | 202.7246 | 194.6505 | 245.1765
723.8909 | 657.8909 | 333.3507 | 224.6406 | 234.4362 | 218.0863 | 215.1354 | 202.8707 | 194.7328 | 245.2409
724.8923 | 658.8923 | 333.3636 | 224.8138 | 234.5887 | 218.2535 | 215.2831 | 203.0105 | 194.8108 | 245.3017
725.8938 | 659.8938 | 333.3121 | 224.9786 | 234.7298 | 218.4182 | 215.4341 | 203.1467 | 194.9019 | 245.3392
726.8952 | 660.8952 | 333.2445 | 225.1477 | 234.8705 | 218.5823 | 215.5834 | 203.2681 | 194.9792 | 245.3813
727.8866 | 661.8866 | 333.2217 | 225.3135 | 235.001 | 218.7473 | 215.7473 | 203.4022 | 195.06 | 245.4585
728.8881 | 662.8881 | 333.2294 | 225.4854 | 235.1394 | 218.9156 | 215.8834 | 203.5356 | 195.1435 | 245.5018
729.8895 | 663.8895 | 333.3268 | 225.6566 | 235.2745 | 219.0818 | 216.0359 | 203.6664 | 195.2277 | 245.5533
730.891 | 664.891 | 333.4143 | 225.8171 | 235.4246 | 219.2501 | 216.1732 | 203.7979 | 195.3123 | 245.6198
731.8924 | 665.8924 | 333.5374 | 225.9878 | 235.5598 | 219.4001 | 216.3161 | 203.9251 | 195.3815 | 245.6642
732.8938 | 666.8938 | 333.5936 | 226.1515 | 235.693 | 219.5686 | 216.4819 | 204.054 | 195.4469 | 245.7283
733.8953 | 667.8953 | 333.6228 | 226.3195 | 235.8338 | 219.7307 | 216.6116 | 204.1826 | 195.515 | 245.7724
734.8967 | 668.8967 | 333.7826 | 226.4878 | 235.9728 | 219.8828 | 216.7643 | 204.3062 | 195.5768 | 245.8304
735.8882 | 669.8882 | 333.9804 | 226.6472 | 236.1168 | 220.0281 | 216.9004 | 204.4288 | 195.6382 | 245.8784
736.8896 | 670.8896 | 334.0627 | 226.8214 | 236.2493 | 220.1779 | 217.0507 | 204.5507 | 195.7097 | 245.9192
737.891 | 671.891 | 334.0603 | 226.9804 | 236.4017 | 220.3289 | 217.2012 | 204.675 | 195.7764 | 245.9591
738.8925 | 672.8925 | 334.0073 | 227.1458 | 236.5403 | 220.4757 | 217.3391 | 204.804 | 195.8543 | 246.0029
739.8939 | 673.8939 | 334.0128 | 227.3046 | 236.6913 | 220.6284 | 217.484 | 204.9372 | 195.9252 | 246.072
740.8954 | 674.8954 | 333.9817 | 227.4601 | 236.8343 | 220.7816 | 217.6172 | 205.0696 | 195.992 | 246.1004
741.8868 | 675.8868 | 333.9123 | 227.6208 | 236.9732 | 220.9211 | 217.7698 | 205.2009 | 196.0578 | 246.1478
742.8882 | 676.8882 | 333.9563 | 227.7804 | 237.1106 | 221.0714 | 217.9079 | 205.3337 | 196.13 | 246.2024
743.8897 | 677.8897 | 333.8797 | 227.9355 | 237.2378 | 221.1987 | 218.0559 | 205.4579 | 196.2035 | 246.2567
744.9111 | 678.9111 | 333.8172 | 228.0912 | 237.3713 | 221.3517 | 218.2022 | 205.5815 | 196.2811 | 246.3021
745.8925 | 679.8925 | 333.8199 | 228.26 | 237.5047 | 221.4873 | 218.3426 | 205.7088 | 196.353 | 246.3463
746.894 | 680.894 | 333.7636 | 228.4184 | 237.6295 | 221.6348 | 218.4826 | 205.8359 | 196.4342 | 246.3943
747.8954 | 681.8954 | 333.7355 | 228.5897 | 237.7737 | 221.7781 | 218.6195 | 205.9588 | 196.517 | 246.4409
748.8868 | 682.8868 | 333.7583 | 228.7599 | 237.9027 | 221.912 | 218.7628 | 206.0709 | 196.5927 | 246.5053
749.8983 | 683.8983 | 333.6529 | 228.9198 | 238.0506 | 222.0538 | 218.8948 | 206.1842 | 196.6586 | 246.5539
750.8897 | 684.8897 | 333.5991 | 229.0809 | 238.1821 | 222.1883 | 219.0497 | 206.308 | 196.7428 | 246.6128
751.8912 | 685.8912 | 333.5041 | 229.2441 | 238.3137 | 222.3412 | 219.1865 | 206.4302 | 196.8172 | 246.6563
752.8926 | 686.8926 | 333.4798 | 229.3891 | 238.4415 | 222.4732 | 219.3389 | 206.5541 | 196.8912 | 246.6962
753.894 | 687.894 | 333.421 | 229.5441 | 238.5696 | 222.616 | 219.4688 | 206.6838 | 196.9588 | 246.728
754.8955 | 688.8955 | 333.2836 | 229.6996 | 238.6822 | 222.7482 | 219.6094 | 206.8111 | 197.024 | 246.7718
755.8969 | 689.8969 | 333.1682 | 229.855 | 238.8009 | 222.8865 | 219.7563 | 206.9491 | 197.0884 | 246.8244
756.8884 | 690.8884 | 333.1013 | 230.0064 | 238.9055 | 223.0186 | 219.8888 | 207.0671 | 197.1455 | 246.8701
757.8898 | 691.8898 | 332.9498 | 230.1534 | 239.0034 | 223.1425 | 220.0337 | 207.2018 | 197.2029 | 246.9261
758.8912 | 692.8912 | 332.8489 | 230.2956 | 239.1034 | 223.279 | 220.1681 | 207.3283 | 197.2557 | 246.96
759.8927 | 693.8927 | 332.7473 | 230.448 | 239.1991 | 223.4022 | 220.3044 | 207.4668 | 197.3243 | 247.0101
760.8941 | 694.8941 | 332.6628 | 230.5906 | 239.3053 | 223.5248 | 220.4546 | 207.5964 | 197.3811 | 247.0409
761.8956 | 695.8956 | 332.5669 | 230.7278 | 239.4032 | 223.6597 | 220.5876 | 207.7262 | 197.4501 | 247.0955
762.897 | 696.897 | 332.5428 | 230.8722 | 239.501 | 223.7904 | 220.7327 | 207.8629 | 197.5136 | 247.1396
763.8884 | 697.8884 | 332.4445 | 231.0102 | 239.6207 | 223.921 | 220.8556 | 207.9934 | 197.5808 | 247.1868
764.8899 | 698.8899 | 332.4432 | 231.147 | 239.7329 | 224.0487 | 221.0046 | 208.1109 | 197.66 | 247.2501
765.8913 | 699.8913 | 332.3889 | 231.2854 | 239.8519 | 224.1839 | 221.1446 | 208.2346 | 197.7355 | 247.2805
766.8927 | 700.8927 | 332.3528 | 231.4243 | 239.9662 | 224.3081 | 221.2693 | 208.3555 | 197.8096 | 247.3281
767.8942 | 701.8942 | 332.3288 | 231.5569 | 240.0722 | 224.4339 | 221.4185 | 208.4878 | 197.8847 | 247.3703
768.8956 | 702.8956 | 332.3318 | 231.6906 | 240.1798 | 224.5732 | 221.5636 | 208.6061 | 197.9562 | 247.4145
769.887 | 703.887 | 332.3591 | 231.8173 | 240.2776 | 224.6982 | 221.6974 | 208.7349 | 198.0199 | 247.4652
770.8985 | 704.8985 | 332.4502 | 231.9549 | 240.3849 | 224.8357 | 221.8429 | 208.8605 | 198.0945 | 247.5024
771.8899 | 705.8899 | 332.642 | 232.0866 | 240.486 | 224.9599 | 221.9821 | 208.9848 | 198.1561 | 247.5496
772.8914 | 706.8914 | 332.6972 | 232.2159 | 240.6088 | 225.0875 | 222.1243 | 209.1174 | 198.2282 | 247.5927
773.8928 | 707.8928 | 332.7725 | 232.3432 | 240.707 | 225.214 | 222.2682 | 209.2452 | 198.2978 | 247.6448
774.8942 | 708.8942 | 332.8239 | 232.4646 | 240.8188 | 225.3488 | 222.4023 | 209.3644 | 198.3734 | 247.6879
775.8957 | 709.8957 | 332.8241 | 232.5874 | 240.9191 | 225.4743 | 222.5443 | 209.4924 | 198.4434 | 247.7216
776.8871 | 710.8871 | 332.7656 | 232.7 | 241.0236 | 225.6064 | 222.6829 | 209.6137 | 198.5218 | 247.7814
777.8885 | 711.8885 | 332.7591 | 232.8167 | 241.14 | 225.7285 | 222.8269 | 209.7358 | 198.5986 | 247.8124
778.89 | 712.89 | 332.7712 | 232.9352 | 241.239 | 225.8551 | 222.9648 | 209.8488 | 198.6673 | 247.8572
779.8914 | 713.8914 | 332.8919 | 233.0525 | 241.3614 | 225.9806 | 223.1001 | 209.9711 | 198.7378 | 247.9149
780.8929 | 714.8929 | 332.915 | 233.1626 | 241.4657 | 226.11 | 223.243 | 210.0884 | 198.8134 | 247.9452
781.8943 | 715.8943 | 332.9479 | 233.2731 | 241.5827 | 226.2457 | 223.3734 | 210.2126 | 198.8918 | 248.016
782.8957 | 716.8957 | 332.9476 | 233.4076 | 241.6787 | 226.3687 | 223.5202 | 210.33 | 198.9556 | 248.0603
783.8972 | 717.8972 | 332.9496 | 233.5466 | 241.7671 | 226.496 | 223.6646 | 210.4548 | 199.0182 | 248.0956
784.8886 | 718.8886 | 333.0249 | 233.6783 | 241.8598 | 226.6234 | 223.8028 | 210.5671 | 199.0897 | 248.1434
785.8901 | 719.8901 | 333.1206 | 233.8105 | 241.9436 | 226.7545 | 223.9286 | 210.6937 | 199.1565 | 248.1833
786.8915 | 720.8915 | 333.0832 | 233.9282 | 242.0487 | 226.8747 | 224.0718 | 210.8006 | 199.2117 | 248.2355
787.8929 | 721.8929 | 333.1552 | 234.0407 | 242.1437 | 226.9992 | 224.2158 | 210.9178 | 199.2807 | 248.2847
788.8944 | 722.8944 | 333.1565 | 234.1537 | 242.2406 | 227.1305 | 224.3446 | 211.0352 | 199.3474 | 248.3385
789.8958 | 723.8958 | 333.1205 | 234.2565 | 242.3531 | 227.256 | 224.4781 | 211.1568 | 199.4173 | 248.3682
790.8872 | 724.8872 | 333.0974 | 234.3635 | 242.465 | 227.3731 | 224.6324 | 211.2768 | 199.4756 | 248.4199
791.8987 | 725.8987 | 333.0361 | 234.4543 | 242.5951 | 227.4961 | 224.7638 | 211.3928 | 199.5382 | 248.4745
792.8901 | 726.8901 | 333.0303 | 234.551 | 242.7216 | 227.6194 | 224.8994 | 211.5098 | 199.6082 | 248.5168
793.8916 | 727.8916 | 332.9964 | 234.6441 | 242.8659 | 227.7506 | 225.0267 | 211.6424 | 199.6806 | 248.5601
794.893 | 728.893 | 332.9603 | 234.7384 | 243.0052 | 227.863 | 225.1676 | 211.7679 | 199.7492 | 248.6135
795.8944 | 729.8944 | 332.993 | 234.8253 | 243.1579 | 227.9885 | 225.307 | 211.8961 | 199.8153 | 248.6462
796.8959 | 730.8959 | 333.0547 | 234.9147 | 243.3062 | 228.112 | 225.436 | 212.0239 | 199.8789 | 248.6788
797.8973 | 731.8973 | 333.1626 | 234.9995 | 243.4575 | 228.23 | 225.5697 | 212.1616 | 199.9498 | 248.7359
798.8887 | 732.8887 | 333.2272 | 235.0868 | 243.6061 | 228.3466 | 225.7088 | 212.2895 | 200.0151 | 248.7764
799.8902 | 733.8902 | 333.3216 | 235.1687 | 243.7506 | 228.4656 | 225.8413 | 212.4063 | 200.0745 | 248.8212
800.8916 | 734.8916 | 333.3321 | 235.2436 | 243.9041 | 228.5879 | 225.9783 | 212.5278 | 200.134 | 248.8727
801.8931 | 735.8931 | 333.3663 | 235.329 | 244.0557 | 228.7102 | 226.1002 | 212.6592 | 200.1966 | 248.9301
802.8945 | 736.8945 | 333.3479 | 235.4004 | 244.2174 | 228.8232 | 226.2414 | 212.7839 | 200.2552 | 248.9708
803.8959 | 737.8959 | 333.3695 | 235.4724 | 244.3638 | 228.944 | 226.376 | 212.9124 | 200.3008 | 249.0019
804.8974 | 738.8974 | 333.4239 | 235.5482 | 244.5192 | 229.0583 | 226.5164 | 213.0416 | 200.3623 | 249.0265
805.8888 | 739.8888 | 333.3328 | 235.6357 | 244.6862 | 229.1734 | 226.6357 | 213.1699 | 200.4169 | 249.095
806.8903 | 740.8903 | 333.3075 | 235.7145 | 244.866 | 229.2889 | 226.7671 | 213.3054 | 200.4693 | 249.1393
807.8917 | 741.8917 | 333.3478 | 235.8034 | 245.0367 | 229.4006 | 226.9075 | 213.4331 | 200.5239 | 249.1759
808.8931 | 742.8931 | 333.3624 | 235.8891 | 245.196 | 229.5225 | 227.0439 | 213.558 | 200.56 | 249.2138
809.8946 | 743.8946 | 333.3765 | 235.9812 | 245.3771 | 229.6356 | 227.1626 | 213.7036 | 200.6133 | 249.2565
810.896 | 744.896 | 333.5522 | 236.0779 | 245.5695 | 229.7564 | 227.3024 | 213.8291 | 200.6625 | 249.3207
811.8975 | 745.8975 | 333.6025 | 236.1695 | 245.7651 | 229.8712 | 227.4329 | 213.9649 | 200.7167 | 249.3571
812.8889 | 746.8889 | 333.6282 | 236.2624 | 245.9437 | 229.9919 | 227.5692 | 214.103 | 200.7649 | 249.405
813.8903 | 747.8903 | 333.6592 | 236.3585 | 246.1267 | 230.1074 | 227.6933 | 214.2295 | 200.8251 | 249.4372
814.8918 | 748.8918 | 333.6537 | 236.46 | 246.3131 | 230.225 | 227.8179 | 214.3575 | 200.8805 | 249.4837
815.8932 | 749.8932 | 333.6068 | 236.5541 | 246.5041 | 230.3374 | 227.9424 | 214.4906 | 200.9386 | 249.5243
816.8946 | 750.8946 | 333.6361 | 236.663 | 246.7 | 230.4501 | 228.072 | 214.6219 | 200.9993 | 249.5552
817.8961 | 751.8961 | 333.7127 | 236.7719 | 246.9356 | 230.5733 | 228.2128 | 214.7489 | 201.0599 | 249.5777
818.8875 | 752.8875 | 333.7036 | 236.8896 | 247.1728 | 230.6908 | 228.3374 | 214.8824 | 201.1082 | 249.6375
819.8889 | 753.8889 | 333.7577 | 237.0042 | 247.4065 | 230.8088 | 228.4659 | 215.011 | 201.1683 | 249.6766
820.8904 | 754.8904 | 333.7325 | 237.1113 | 247.6397 | 230.9261 | 228.5835 | 215.1429 | 201.2193 | 249.7076
821.8918 | 755.8918 | 333.8678 | 237.2274 | 247.8655 | 231.039 | 228.6995 | 215.2718 | 201.2714 | 249.73
822.8933 | 756.8933 | 333.8929 | 237.3452 | 248.098 | 231.156 | 228.836 | 215.4022 | 201.3277 | 249.7602
823.8947 | 757.8947 | 333.8613 | 237.4501 | 248.3452 | 231.277 | 228.9651 | 215.5298 | 201.3872 | 249.8029
824.8961 | 758.8961 | 333.7478 | 237.5607 | 248.6015 | 231.3867 | 229.0756 | 215.66 | 201.4404 | 249.8329
825.8876 | 759.8876 | 333.6437 | 237.6767 | 248.8694 | 231.4947 | 229.2083 | 215.7929 | 201.4984 | 249.8479
826.889 | 760.889 | 333.544 | 237.7877 | 249.1258 | 231.6093 | 229.3383 | 215.9239 | 201.5555 | 249.8689
827.8904 | 761.8904 | 333.4759 | 237.8793 | 249.3847 | 231.7206 | 229.4455 | 216.0444 | 201.6031 | 249.8914
828.8919 | 762.8919 | 333.3811 | 237.9722 | 249.636 | 231.8253 | 229.5767 | 216.1686 | 201.6577 | 249.9181
829.8933 | 763.8933 | 333.3264 | 238.0693 | 249.8959 | 231.9371 | 229.6786 | 216.3023 | 201.7037 | 249.9516
830.8948 | 764.8948 | 333.2098 | 238.1673 | 250.1445 | 232.0556 | 229.819 | 216.4312 | 201.7491 | 249.9879
831.8962 | 765.8962 | 333.1449 | 238.2616 | 250.3827 | 232.167 | 229.9222 | 216.5568 | 201.794 | 250.0149
832.8876 | 766.8876 | 333.0129 | 238.3568 | 250.6015 | 232.2797 | 230.0361 | 216.6814 | 201.8323 | 250.0376
833.8891 | 767.8891 | 332.8596 | 238.4633 | 250.7961 | 232.3858 | 230.1607 | 216.8075 | 201.8747 | 250.0638
834.8905 | 768.8905 | 332.6598 | 238.5624 | 250.9905 | 232.4987 | 230.2788 | 216.9291 | 201.9052 | 250.0872
835.892 | 769.892 | 332.6389 | 238.6564 | 251.1865 | 232.6038 | 230.3802 | 217.0485 | 201.9423 | 250.1109
836.8934 | 770.8934 | 332.6641 | 238.7546 | 251.388 | 232.7069 | 230.5035 | 217.1647 | 201.9677 | 250.1513
837.9048 | 771.9048 | 332.6457 | 238.857 | 251.5762 | 232.8172 | 230.6158 | 217.2956 | 202.0015 | 250.1717
838.8963 | 772.8963 | 332.5057 | 238.9562 | 251.7653 | 232.9282 | 230.7296 | 217.4126 | 202.0312 | 250.2037
839.8977 | 773.8977 | 332.3935 | 239.0554 | 251.9726 | 233.0393 | 230.8415 | 217.5352 | 202.0735 | 250.2108
840.8891 | 774.8891 | 332.101 | 239.1544 | 252.1644 | 233.1456 | 230.9469 | 217.6556 | 202.0985 | 250.2392
841.8906 | 775.8906 | 331.8614 | 239.241 | 252.3483 | 233.254 | 231.0637 | 217.7724 | 202.1433 | 250.2483
842.892 | 776.892 | 331.6664 | 239.3379 | 252.5124 | 233.362 | 231.1883 | 217.8855 | 202.1717 | 250.284
843.8935 | 777.8935 | 331.594 | 239.4243 | 252.6609 | 233.4664 | 231.2882 | 217.9958 | 202.2121 | 250.2956
844.8949 | 778.8949 | 331.6394 | 239.5263 | 252.8153 | 233.5724 | 231.3945 | 218.1176 | 202.2574 | 250.3394
845.8963 | 779.8963 | 331.6578 | 239.6262 | 252.9759 | 233.6813 | 231.5002 | 218.2387 | 202.3018 | 250.3345
846.8978 | 780.8978 | 331.6532 | 239.7236 | 253.1337 | 233.7873 | 231.6046 | 218.3578 | 202.34 | 250.3602
847.8892 | 781.8892 | 331.7482 | 239.8132 | 253.2968 | 233.8967 | 231.7176 | 218.478 | 202.3785 | 250.3856
848.8906 | 782.8906 | 331.7762 | 239.9074 | 253.4444 | 233.9902 | 231.8199 | 218.601 | 202.4154 | 250.3954
849.8921 | 783.8921 | 331.7361 | 240.0116 | 253.6082 | 234.0998 | 231.9284 | 218.7252 | 202.4498 | 250.4361
850.8935 | 784.8935 | 331.6631 | 240.1061 | 253.7627 | 234.2039 | 232.0341 | 218.8414 | 202.4916 | 250.4568
851.895 | 785.895 | 331.5504 | 240.2066 | 253.9439 | 234.3077 | 232.1478 | 218.9572 | 202.5188 | 250.4713
852.8864 | 786.8864 | 331.5074 | 240.3045 | 254.124 | 234.4092 | 232.2491 | 219.0758 | 202.5659 | 250.4909
853.8878 | 787.8878 | 331.5327 | 240.4135 | 254.3356 | 234.517 | 232.3668 | 219.1899 | 202.5925 | 250.5204
854.8893 | 788.8893 | 331.5771 | 240.5138 | 254.5473 | 234.6145 | 232.4687 | 219.3046 | 202.6254 | 250.5333
855.8907 | 789.8907 | 331.613 | 240.62 | 254.7465 | 234.7166 | 232.5812 | 219.4171 | 202.664 | 250.5577
856.8922 | 790.8922 | 331.6523 | 240.719 | 254.9428 | 234.8132 | 232.6812 | 219.5307 | 202.697 | 250.5735
857.8936 | 791.8936 | 331.6425 | 240.8229 | 255.122 | 234.9259 | 232.7942 | 219.647 | 202.7321 | 250.6057
858.895 | 792.895 | 331.6766 | 240.9216 | 255.2716 | 235.014 | 232.895 | 219.7659 | 202.7734 | 250.6172
859.8965 | 793.8965 | 331.745 | 241.0247 | 255.3999 | 235.1148 | 232.9964 | 219.8758 | 202.8153 | 250.6294
860.8879 | 794.8879 | 331.8315 | 241.1245 | 255.5449 | 235.2158 | 233.1055 | 219.9899 | 202.8522 | 250.6568
861.8893 | 795.8893 | 331.8852 | 241.2336 | 255.6846 | 235.3181 | 233.1949 | 220.0935 | 202.896 | 250.6672
862.8908 | 796.8908 | 332.0327 | 241.3312 | 255.8347 | 235.42 | 233.3065 | 220.2044 | 202.9278 | 250.6936
863.8922 | 797.8922 | 332.1443 | 241.4201 | 256.0045 | 235.5183 | 233.4051 | 220.3118 | 202.9737 | 250.7087
864.9638 | 798.9638 | 332.1486 | 241.5238 | 256.1627 | 235.6253 | 233.5275 | 220.4393 | 203.0207 | 250.7351
865.8951 | 799.8951 | 332.2406 | 241.6169 | 256.2928 | 235.7201 | 233.6127 | 220.5534 | 203.064 | 250.7507
866.8965 | 800.8965 | 332.3342 | 241.7074 | 256.444 | 235.817 | 233.7179 | 220.6686 | 203.1156 | 250.775
867.898 | 801.898 | 332.4698 | 241.8011 | 256.5868 | 235.9223 | 233.8261 | 220.7849 | 203.17 | 250.7957
868.8894 | 802.8894 | 332.5619 | 241.8892 | 256.7331 | 236.0206 | 233.9242 | 220.8894 | 203.219 | 250.8361
869.8908 | 803.8908 | 332.6693 | 241.9851 | 256.8885 | 236.1183 | 234.0281 | 220.9926 | 203.2753 | 250.8619
870.8923 | 804.8923 | 332.7713 | 242.0864 | 257.032 | 236.2221 | 234.1187 | 221.1014 | 203.3217 | 250.8822
871.8937 | 805.8937 | 332.8791 | 242.179 | 257.1926 | 236.3222 | 234.2324 | 221.2156 | 203.373 | 250.9074
872.8952 | 806.8952 | 332.99 | 242.2723 | 257.3753 | 236.4233 | 234.3391 | 221.3331 | 203.4262 | 250.9579
873.8866 | 807.8866 | 333.0756 | 242.3742 | 257.5257 | 236.5234 | 234.4327 | 221.4394 | 203.4804 | 250.9875
874.888 | 808.888 | 333.1904 | 242.4663 | 257.6876 | 236.6238 | 234.5399 | 221.5536 | 203.5274 | 251.0178
875.8895 | 809.8895 | 333.279 | 242.56 | 257.8296 | 236.7239 | 234.6385 | 221.6721 | 203.573 | 251.0357
876.8909 | 810.8909 | 333.3238 | 242.6505 | 258.0063 | 236.8304 | 234.7406 | 221.7968 | 203.6228 | 251.0738
877.8923 | 811.8923 | 333.3571 | 242.7432 | 258.1847 | 236.9288 | 234.8428 | 221.9082 | 203.6766 | 251.0888
878.8938 | 812.8938 | 333.4102 | 242.8436 | 258.3599 | 237.0355 | 234.9515 | 222.0321 | 203.722 | 251.1354
879.8952 | 813.8952 | 333.4696 | 242.9314 | 258.5349 | 237.1376 | 235.0503 | 222.1466 | 203.7736 | 251.146
880.8867 | 814.8867 | 333.5296 | 243.022 | 258.7245 | 237.2305 | 235.1437 | 222.2597 | 203.816 | 251.2114
881.8981 | 815.8981 | 333.5814 | 243.1318 | 258.9013 | 237.3288 | 235.2536 | 222.376 | 203.8679 | 251.2446
882.8895 | 816.8895 | 333.7429 | 243.2361 | 259.0732 | 237.4369 | 235.3478 | 222.4875 | 203.9233 | 251.2702
883.891 | 817.891 | 333.8335 | 243.3282 | 259.2566 | 237.5435 | 235.4495 | 222.612 | 203.9783 | 251.2859
884.8924 | 818.8924 | 333.8545 | 243.4353 | 259.4298 | 237.6383 | 235.5543 | 222.7199 | 204.0355 | 251.3225
885.8939 | 819.8939 | 333.9911 | 243.5372 | 259.5972 | 237.7448 | 235.6543 | 222.8412 | 204.0981 | 251.3737
886.8953 | 820.8953 | 334.0567 | 243.6483 | 259.7521 | 237.8424 | 235.759 | 222.96 | 204.1593 | 251.4169
887.8967 | 821.8967 | 334.0274 | 243.7591 | 259.8907 | 237.9472 | 235.853 | 223.0765 | 204.2192 | 251.4266
888.8882 | 822.8882 | 333.9795 | 243.8645 | 260.0571 | 238.0414 | 235.956 | 223.2069 | 204.2786 | 251.4679
889.8896 | 823.8896 | 333.9843 | 243.9794 | 260.2002 | 238.141 | 236.051 | 223.3251 | 204.3414 | 251.4999 | Time of first failure
890.891 | 824.891 | 333.9392 | 244.1027 | 260.3406 | 238.2405 | 236.1583 | 223.4444 | 204.4036 | 251.5285 | 824 | 0
891.8925 | 825.8925 | 333.9071 | 244.2247 | 260.4941 | 238.3375 | 236.2444 | 223.5551 | 204.4656 | 251.5618 | 824 | 900
892.8939 | 826.8939 | 333.7837 | 244.3485 | 260.6523 | 238.4317 | 236.3484 | 223.6683 | 204.5277 | 251.613
893.8954 | 827.8954 | 333.5376 | 244.4648 | 260.7965 | 238.5331 | 236.4332 | 223.7777 | 204.5955 | 251.6295
894.8868 | 828.8868 | 333.3816 | 244.5794 | 260.959 | 238.6262 | 236.5416 | 223.8949 | 204.6523 | 251.647
895.8882 | 829.8882 | 333.2151 | 244.7027 | 261.122 | 238.7229 | 236.6249 | 224.0175 | 204.7118 | 251.6973
896.8897 | 830.8897 | 333.059 | 244.8106 | 261.2657 | 238.8319 | 236.7377 | 224.1238 | 204.7778 | 251.7273
897.8911 | 831.8911 | 332.9086 | 244.9254 | 261.4124 | 238.9263 | 236.8223 | 224.227 | 204.836 | 251.7476
898.8925 | 832.8925 | 332.7891 | 245.0384 | 261.5472 | 239.0214 | 236.9177 | 224.3188 | 204.8879 | 251.7939
899.894 | 833.894 | 332.7063 | 245.1522 | 261.6727 | 239.1129 | 237.0272 | 224.4158 | 204.9485 | 251.8172
900.8954 | 834.8954 | 332.749 | 245.2697 | 261.8127 | 239.2159 | 237.1168 | 224.5196 | 205.0061 | 251.867
901.8868 | 835.8868 | 332.9729 | 245.3793 | 261.9281 | 239.3145 | 237.2109 | 224.6037 | 205.0619 | 251.895
902.8883 | 836.8883 | 332.9906 | 245.4919 | 262.0495 | 239.4043 | 237.3084 | 224.7085 | 205.1232 | 251.9297
903.8897 | 837.8897 | 332.9568 | 245.5967 | 262.184 | 239.4972 | 237.4091 | 224.8163 | 205.1756 | 251.9707
904.8912 | 838.8912 | 332.9107 | 245.6974 | 262.2904 | 239.5917 | 237.5027 | 224.9161 | 205.2295 | 252.0003
905.8926 | 839.8926 | 332.8506 | 245.8006 | 262.4133 | 239.6837 | 237.5919 | 225.0233 | 205.2839 | 252.0421
906.894 | 840.894 | 332.7531 | 245.9042 | 262.5381 | 239.781 | 237.6985 | 225.1242 | 205.3394 | 252.0592
907.8955 | 841.8955 | 332.7016 | 246.0014 | 262.683 | 239.875 | 237.7848 | 225.2329 | 205.389 | 252.091
908.8869 | 842.8869 | 332.6169 | 246.108 | 262.8196 | 239.9646 | 237.87 | 225.347 | 205.4439 | 252.1272
909.8884 | 843.8884 | 332.5531 | 246.2084 | 262.973 | 240.0647 | 237.9717 | 225.4592 | 205.4935 | 252.1669
910.8898 | 844.8898 | 332.5072 | 246.3001 | 263.123 | 240.1514 | 238.059 | 225.5802 | 205.5457 | 252.1984
911.8912 | 845.8912 | 332.4573 | 246.4048 | 263.2842 | 240.251 | 238.1539 | 225.6943 | 205.5971 | 252.2267
912.8927 | 846.8927 | 332.3883 | 246.502 | 263.454 | 240.3367 | 238.2392 | 225.8089 | 205.6467 | 252.2653
913.8941 | 847.8941 | 332.4168 | 246.5979 | 263.5984 | 240.4362 | 238.3373 | 225.9301 | 205.6982 | 252.2982
914.8956 | 848.8956 | 332.4641 | 246.6892 | 263.7572 | 240.5188 | 238.4429 | 226.0344 | 205.756 | 252.3234
915.897 | 849.897 | 332.4584 | 246.7782 | 263.9249 | 240.6236 | 238.5178 | 226.1512 | 205.8101 | 252.3527
916.8884 | 850.8884 | 332.4717 | 246.8763 | 264.0666 | 240.7086 | 238.6058 | 226.2512 | 205.8736 | 252.3924
917.8899 | 851.8899 | 332.4488 | 246.9742 | 264.1994 | 240.8044 | 238.6982 | 226.3277 | 205.9255 | 252.416
918.8913 | 852.8913 | 332.4176 | 247.0679 | 264.3496 | 240.8995 | 238.7736 | 226.412 | 205.9836 | 252.4633
919.8927 | 853.8927 | 332.3119 | 247.1634 | 264.4913 | 240.9925 | 238.8635 | 226.5043 | 206.044 | 252.4855
920.8942 | 854.8942 | 332.3326 | 247.2625 | 264.6184 | 241.0816 | 238.9635 | 226.585 | 206.0929 | 252.4987
921.8956 | 855.8956 | 332.2654 | 247.3493 | 264.7535 | 241.1672 | 239.0501 | 226.6782 | 206.1485 | 252.5417
922.887 | 856.887 | 332.2341 | 247.4457 | 264.8765 | 241.2613 | 239.1389 | 226.7932 | 206.2118 | 252.5575
923.8885 | 857.8885 | 332.235 | 247.5417 | 264.9968 | 241.3458 | 239.2159 | 226.8995 | 206.2613 | 252.5868
924.8899 | 858.8899 | 332.2042 | 247.6387 | 265.1252 | 241.4367 | 239.3042 | 227.0153 | 206.3199 | 252.6214
925.8914 | 859.8914 | 332.1958 | 247.7227 | 265.2646 | 241.5297 | 239.3902 | 227.1353 | 206.3711 | 252.6406
926.8928 | 860.8928 | 332.2472 | 247.8276 | 265.385 | 241.6148 | 239.4733 | 227.2429 | 206.4325 | 252.6752
927.8942 | 861.8942 | 332.3588 | 247.9303 | 265.4882 | 241.7049 | 239.5656 | 227.3704 | 206.4874 | 252.7053
928.8957 | 862.8957 | 332.3765 | 248.0311 | 265.5932 | 241.7971 | 239.6453 | 227.4856 | 206.548 | 252.7369
929.8971 | 863.8971 | 332.4134 | 248.1374 | 265.7022 | 241.8903 | 239.7374 | 227.6011 | 206.5942 | 252.76
930.8886 | 864.8886 | 332.3786 | 248.2484 | 265.8219 | 241.9811 | 239.828 | 227.7106 | 206.6384 | 252.7899
931.89 | 865.89 | 332.4363 | 248.3667 | 265.9343 | 242.0755 | 239.9029 | 227.8053 | 206.6918 | 252.8169
932.8914 | 866.8914 | 332.4335 | 248.5074 | 266.0502 | 242.1566 | 239.9954 | 227.9062 | 206.7481 | 252.85
933.8929 | 867.8929 | 332.3315 | 248.6467 | 266.1765 | 242.2424 | 240.0704 | 227.9951 | 206.7997 | 252.8759
934.8943 | 868.8943 | 332.2732 | 248.7844 | 266.3035 | 242.3292 | 240.1551 | 228.0851 | 206.8486 | 252.9044
935.8958 | 869.8958 | 332.2416 | 248.932 | 266.4272 | 242.4182 | 240.2312 | 228.1732 | 206.9035 | 252.9208
936.8972 | 870.8972 | 332.2729 | 249.0771 | 266.5587 | 242.4991 | 240.322 | 228.2635 | 206.9398 | 252.9418
937.8886 | 871.8886 | 332.272 | 249.2153 | 266.6831 | 242.5781 | 240.4035 | 228.3593 | 206.9895 | 252.9654
938.8901 | 872.8901 | 332.2154 | 249.3524 | 266.7962 | 242.6705 | 240.4811 | 228.4593 | 207.0364 | 253.0002
939.8915 | 873.8915 | 332.2249 | 249.4965 | 266.9131 | 242.7531 | 240.556 | 228.5617 | 207.0787 | 253.029
940.8929 | 874.8929 | 332.2662 | 249.6323 | 267.0319 | 242.8414 | 240.6436 | 228.6531 | 207.1283 | 253.0593
941.8944 | 875.8944 | 332.2369 | 249.7748 | 267.1363 | 242.9236 | 240.7315 | 228.7526 | 207.1722 | 253.0879
942.8958 | 876.8958 | 332.1375 | 249.9132 | 267.2509 | 243.009 | 240.8107 | 228.8484 | 207.2227 | 253.098
943.8872 | 877.8872 | 332.0809 | 250.0519 | 267.3472 | 243.0891 | 240.8995 | 228.9448 | 207.2657 | 253.1227
944.8887 | 878.8887 | 332.1333 | 250.1823 | 267.435 | 243.1767 | 240.9652 | 229.0326 | 207.3128 | 253.1461
945.8901 | 879.8901 | 332.0914 | 250.3206 | 267.5272 | 243.2625 | 241.0487 | 229.1134 | 207.3687 | 253.1688
946.8916 | 880.8916 | 331.9997 | 250.4554 | 267.603 | 243.3457 | 241.1221 | 229.2191 | 207.4073 | 253.1814
947.893 | 881.893 | 331.8742 | 250.5884 | 267.6734 | 243.4279 | 241.2103 | 229.3287 | 207.4516 | 253.185
948.8944 | 882.8944 | 331.7781 | 250.7188 | 267.7619 | 243.5115 | 241.2891 | 229.4238 | 207.5047 | 253.2232
949.8959 | 883.8959 | 331.6801 | 250.8415 | 267.8244 | 243.5871 | 241.3695 | 229.532 | 207.5501 | 253.2364
950.8873 | 884.8873 | 331.663 | 250.9713 | 267.903 | 243.6763 | 241.4506 | 229.6213 | 207.6035 | 253.251
951.8887 | 885.8887 | 331.5724 | 251.1019 | 267.9787 | 243.7561 | 241.525 | 229.7287 | 207.6536 | 253.288
952.8902 | 886.8902 | 331.4943 | 251.244 | 268.0572 | 243.8408 | 241.5905 | 229.8292 | 207.7041 | 253.2986
953.8916 | 887.8916 | 331.45 | 251.3681 | 268.1306 | 243.9207 | 241.6871 | 229.9107 | 207.7528 | 253.3282
954.8931 | 888.8931 | 331.4907 | 251.5037 | 268.1887 | 244.0022 | 241.7619 | 230.0109 | 207.806 | 253.344
955.8945 | 889.8945 | 331.5173 | 251.6191 | 268.2563 | 244.0822 | 241.8405 | 230.0913 | 207.8551 | 253.3565
956.8959 | 890.8959 | 331.596 | 251.7482 | 268.323 | 244.1567 | 241.9183 | 230.1823 | 207.901 | 253.3761
957.8974 | 891.8974 | 331.6091 | 251.8706 | 268.406 | 244.2448 | 241.986 | 230.2417 | 207.953 | 253.4083
958.8888 | 892.8888 | 331.6337 | 251.997 | 268.4591 | 244.3241 | 242.0689 | 230.3139 | 208.0059 | 253.4409
959.8903 | 893.8903 | 331.6512 | 252.1146 | 268.5246 | 244.4034 | 242.1558 | 230.4098 | 208.0595 | 253.4547
960.8917 | 894.8917 | 331.6089 | 252.233 | 268.5772 | 244.4872 | 242.2245 | 230.4956 | 208.1086 | 253.4864
961.8931 | 895.8931 | 331.6385 | 252.3438 | 268.6463 | 244.5654 | 242.3026 | 230.5873 | 208.1595 | 253.5109
962.8946 | 896.8946 | 331.7609 | 252.462 | 268.7071 | 244.6485 | 242.3782 | 230.6948 | 208.2122 | 253.5274
963.896 | 897.896 | 331.8925 | 252.5753 | 268.7771 | 244.7206 | 242.4539 | 230.8109 | 208.2578 | 253.5376
964.8874 | 898.8874 | 332.0061 | 252.6899 | 268.8513 | 244.8053 | 242.5266 | 230.9207 | 208.3114 | 253.5791
965.8889 | 899.8889 | 332.1249 | 252.8063 | 268.9128 | 244.8812 | 242.5935 | 231.0415 | 208.3674 | 253.5994
966.8903 | 900.8903 | 332.2515 | 252.9232 | 268.9808 | 244.9612 | 242.6721 | 231.1618 | 208.4124 | 253.6236
967.8918 | 901.8918 | 332.3477 | 253.0373 | 269.0536 | 245.0312 | 242.7481 | 231.2859 | 208.4581 | 253.6348
968.8932 | 902.8932 | 332.4436 | 253.1533 | 269.1014 | 245.1141 | 242.8164 | 231.3869 | 208.5025 | 253.6703
969.8946 | 903.8946 | 332.4497 | 253.2614 | 269.1776 | 245.1906 | 242.8861 | 231.4929 | 208.5531 | 253.6905
970.8961 | 904.8961 | 332.4528 | 253.3725 | 269.2622 | 245.2627 | 242.9646 | 231.5888 | 208.5963 | 253.6998
971.8975 | 905.8975 | 332.4428 | 253.4922 | 269.3246 | 245.344 | 243.0385 | 231.6845 | 208.6387 | 253.7248
972.8889 | 906.8889 | 332.5041 | 253.6044 | 269.387 | 245.4148 | 243.1044 | 231.7701 | 208.6856 | 253.7434
973.8904 | 907.8904 | 332.6159 | 253.7183 | 269.4596 | 245.4913 | 243.1835 | 231.8664 | 208.7278 | 253.7435
974.8918 | 908.8918 | 332.6783 | 253.8252 | 269.5191 | 245.5636 | 243.2587 | 231.9424 | 208.7827 | 253.7738
975.8933 | 909.8933 | 332.6267 | 253.9369 | 269.5824 | 245.6421 | 243.3302 | 232.0168 | 208.8165 | 253.7693
976.8947 | 910.8947 | 332.6503 | 254.0425 | 269.6598 | 245.7093 | 243.4078 | 232.0938 | 208.866 | 253.8171
977.8961 | 911.8961 | 332.6597 | 254.1607 | 269.7187 | 245.7759 | 243.4781 | 232.1721 | 208.9122 | 253.8255
978.8976 | 912.8976 | 332.7086 | 254.2788 | 269.7863 | 245.8505 | 243.5556 | 232.2452 | 208.9613 | 253.838
979.889 | 913.889 | 332.8014 | 254.3904 | 269.8467 | 245.9174 | 243.6233 | 232.3011 | 209.0094 | 253.8546
980.8905 | 914.8905 | 332.792 | 254.5072 | 269.9137 | 245.9926 | 243.7039 | 232.3764 | 209.0579 | 253.8558
981.8919 | 915.8919 | 332.771 | 254.6172 | 269.9856 | 246.0603 | 243.7571 | 232.465 | 209.1127 | 253.8733
982.8933 | 916.8933 | 332.7629 | 254.7307 | 270.0516 | 246.1298 | 243.8429 | 232.5359 | 209.1578 | 253.8925
983.8948 | 917.8948 | 332.7167 | 254.8405 | 270.102 | 246.1958 | 243.9162 | 232.6185 | 209.2035 | 253.9088
984.8962 | 918.8962 | 332.6419 | 254.9589 | 270.1525 | 246.2651 | 243.9898 | 232.714 | 209.2512 | 253.9313
985.8876 | 919.8876 | 332.6099 | 255.0753 | 270.1973 | 246.3369 | 244.0583 | 232.8112 | 209.3031 | 253.9272
986.8891 | 920.8891 | 332.6503 | 255.1948 | 270.2563 | 246.4134 | 244.1307 | 232.9106 | 209.3561 | 253.9548
987.8905 | 921.8905 | 332.7861 | 255.316 | 270.3258 | 246.4743 | 244.1942 | 232.9984 | 209.4047 | 253.9742
988.892 | 922.892 | 332.8242 | 255.4227 | 270.3733 | 246.5572 | 244.2722 | 233.0873 | 209.4559 | 253.9943
989.8934 | 923.8934 | 332.7697 | 255.535 | 270.4367 | 246.6204 | 244.3385 | 233.1616 | 209.5099 | 254.0027
990.8948 | 924.8948 | 332.7428 | 255.6412 | 270.5097 | 246.6969 | 244.4208 | 233.2452 | 209.5612 | 254.0195
991.8963 | 925.8963 | 332.7604 | 255.7424 | 270.5764 | 246.7603 | 244.4832 | 233.3169 | 209.6044 | 254.019
992.8877 | 926.8877 | 332.7319 | 255.8478 | 270.6598 | 246.8262 | 244.5548 | 233.4 | 209.6579 | 254.0397
993.8891 | 927.8891 | 332.6947 | 255.9464 | 270.7331 | 246.9024 | 244.6337 | 233.4593 | 209.7132 | 254.0613
994.8906 | 928.8906 | 332.7181 | 256.0474 | 270.82 | 246.9717 | 244.694 | 233.5351 | 209.76 | 254.0728
995.892 | 929.892 | 332.6946 | 256.157 | 270.8755 | 247.0335 | 244.7686 | 233.5971 | 209.8099 | 254.1014
996.8935 | 930.8935 | 332.6409 | 256.254 | 270.9558 | 247.1032 | 244.8376 | 233.6265 | 209.8607 | 254.125
997.8949 | 931.8949 | 332.5871 | 256.3555 | 271.0186 | 247.1654 | 244.9138 | 233.6836 | 209.9116 | 254.1364
998.8963 | 932.8963 | 332.5503 | 256.4616 | 271.092 | 247.2372 | 244.9701 | 233.761 | 209.9644 | 254.1562
999.8978 | 933.8978 | 332.5901 | 256.5628 | 271.1589 | 247.3067 | 245.0267 | 233.8339 | 210.0217 | 254.1543
1000.8892 | 934.8892 | 332.6199 | 256.6669 | 271.2291 | 247.3727 | 245.1078 | 233.9097 | 210.0743 | 254.1791
1001.8906 | 935.8906 | 332.597 | 256.768 | 271.2999 | 247.4407 | 245.177 | 233.9906 | 210.1286 | 254.183
1002.8921 | 936.8921 | 332.6628 | 256.8681 | 271.3762 | 247.5098 | 245.2497 | 234.0645 | 210.1803 | 254.2067
1003.8935 | 937.8935 | 332.6433 | 256.9607 | 271.4712 | 247.5811 | 245.3079 | 234.1424 | 210.2369 | 254.2181
1004.895 | 938.895 | 332.722 | 257.0556 | 271.5417 | 247.6474 | 245.389 | 234.2255 | 210.2893 | 254.2296
1005.8964 | 939.8964 | 332.777 | 257.1665 | 271.6217 | 247.7188 | 245.4516 | 234.3162 | 210.3417 | 254.2409
1006.8878 | 940.8878 | 332.8883 | 257.2641 | 271.7066 | 247.7889 | 245.5132 | 234.4176 | 210.3991 | 254.2676
1007.8893 | 941.8893 | 333.0867 | 257.3528 | 271.7881 | 247.8569 | 245.573 | 234.5228 | 210.4554 | 254.2572
1008.8907 | 942.8907 | 333.239 | 257.4361 | 271.8577 | 247.9304 | 245.6396 | 234.6087 | 210.5037 | 254.2776
1009.8922 | 943.8922 | 333.2759 | 257.5207 | 271.9361 | 247.9881 | 245.6938 | 234.6858 | 210.5598 | 254.2705
1010.8936 | 944.8936 | 333.3762 | 257.6006 | 272.0121 | 248.0518 | 245.776 | 234.7647 | 210.6157 | 254.3059
1011.895 | 945.895 | 333.3384 | 257.6769 | 272.0915 | 248.1214 | 245.8323 | 234.8656 | 210.6672 | 254.3097
1012.8965 | 946.8965 | 333.3092 | 257.7742 | 272.1471 | 248.1822 | 245.8925 | 234.9603 | 210.7218 | 254.3177
1013.8979 | 947.8979 | 333.3826 | 257.8771 | 272.2075 | 248.2353 | 245.9604 | 235.0353 | 210.7679 | 254.3369
1014.8893 | 948.8893 | 333.4512 | 257.9951 | 272.2842 | 248.2914 | 246.0104 | 235.1304 | 210.8224 | 254.3287
1015.8908 | 949.8908 | 333.4998 | 258.1178 | 272.3551 | 248.3544 | 246.0713 | 235.2131 | 210.8724 | 254.322
1016.8922 | 950.8922 | 333.4626 | 258.2338 | 272.4298 | 248.4044 | 246.148 | 235.2871 | 210.9175 | 254.3328
1017.8937 | 951.8937 | 333.3688 | 258.3509 | 272.4986 | 248.4483 | 246.1935 | 235.3642 | 210.9638 | 254.3318
1018.8951 | 952.8951 | 333.2299 | 258.4668 | 272.5566 | 248.5058 | 246.2612 | 235.4454 | 211.0136 | 254.3279
1019.8965 | 953.8965 | 333.0998 | 258.5817 | 272.5872 | 248.5581 | 246.309 | 235.5427 | 211.0592 | 254.3425
1020.898 | 954.898 | 333.1201 | 258.6758 | 272.6253 | 248.5975 | 246.3619 | 235.6107 | 211.1036 | 254.3411
1021.8894 | 955.8894 | 333.1189 | 258.7749 | 272.6365 | 248.6484 | 246.4239 | 235.6725 | 211.1493 | 254.3394
1022.8908 | 956.8908 | 333.1307 | 258.8871 | 272.6798 | 248.6901 | 246.4897 | 235.7172 | 211.1943 | 254.3421
1023.8923 | 957.8923 | 333.0232 | 258.9866 | 272.7339 | 248.7346 | 246.531 | 235.7782 | 211.2359 | 254.3542
1024.8937 | 958.8937 | 332.9737 | 259.0914 | 272.7733 | 248.7799 | 246.5901 | 235.8348 | 211.2765 | 254.3373
1025.8952 | 959.8952 | 332.9709 | 259.1984 | 272.8229 | 248.8192 | 246.6415 | 235.9194 | 211.3202 | 254.3511
1026.8866 | 960.8866 | 332.8623 | 259.2937 | 272.8499 | 248.8587 | 246.7 | 236.0081 | 211.3521 | 254.2745
1027.888 | 961.888 | 332.6849 | 259.3908 | 272.875 | 248.9026 | 246.75 | 236.0936 | 211.4023 | 254.2956
1028.8895 | 962.8895 | 332.5853 | 259.4851 | 272.8964 | 248.947 | 246.8077 | 236.1672 | 211.4459 | 254.3078
1029.8909 | 963.8909 | 332.5117 | 259.5798 | 272.9635 | 248.9818 | 246.8655 | 236.2277 | 211.4801 | 254.3138
1030.8924 | 964.8924 | 332.4597 | 259.6754 | 273.0126 | 249.0221 | 246.91 | 236.284 | 211.5223 | 254.3012
1031.8938 | 965.8938 | 332.3946 | 259.7763 | 273.0786 | 249.0634 | 246.9716 | 236.3369 | 211.5644 | 254.3076
1032.8952 | 966.8952 | 332.3425 | 259.87 | 273.1281 | 249.1017 | 247.0127 | 236.4234 | 211.6075 | 254.3027
1033.8867 | 967.8867 | 332.2452 | 259.9637 | 273.1742 | 249.1422 | 247.079 | 236.4981 | 211.6452 | 254.2977
1034.8881 | 968.8881 | 332.1862 | 260.0475 | 273.2015 | 249.1812 | 247.1219 | 236.5836 | 211.6907 | 254.2945
1035.8895 | 969.8895 | 332.0663 | 260.1308 | 273.257 | 249.2237 | 247.1831 | 236.6579 | 211.7302 | 254.2919
1036.891 | 970.891 | 332.0921 | 260.2127 | 273.299 | 249.2551 | 247.2303 | 236.7265 | 211.7789 | 254.29
1037.8924 | 971.8924 | 332.0469 | 260.2921 | 273.3429 | 249.2992 | 247.2804 | 236.7923 | 211.8289 | 254.2921
1038.8939 | 972.8939 | 332.0066 | 260.3719 | 273.3802 | 249.3395 | 247.3171 | 236.8386 | 211.8704 | 254.2808
1039.8953 | 973.8953 | 331.9789 | 260.4358 | 273.4176 | 249.3819 | 247.3793 | 236.8926 | 211.9189 | 254.2557
1040.8967 | 974.8967 | 331.9659 | 260.5125 | 273.4546 | 249.4273 | 247.4205 | 236.9446 | 211.9633 | 254.2682
1041.8982 | 975.8982 | 331.9505 | 260.5702 | 273.4902 | 249.4565 | 247.4734 | 237.0081 | 212.0161 | 254.2493
1042.8896 | 976.8896 | 332.0376 | 260.6348 | 273.5296 | 249.5003 | 247.5163 | 237.0746 | 212.0589 | 254.2532
1043.891 | 977.891 | 332.0796 | 260.7004 | 273.5601 | 249.5397 | 247.5593 | 237.1385 | 212.0936 | 254.1282
1044.9426 | 978.9426 | 332.1347 | 260.7762 | 273.5913 | 249.579 | 247.6124 | 237.1968 | 212.1508 | 254.1672
1045.8939 | 979.8939 | 332.2729 | 260.8647 | 273.6197 | 249.6234 | 247.6611 | 237.2165 | 212.1934 | 254.1518
1046.8954 | 980.8954 | 332.4801 | 260.9403 | 273.6536 | 249.6605 | 247.7031 | 237.2497 | 212.2364 | 254.1579
1047.8868 | 981.8868 | 332.4586 | 261.023 | 273.6789 | 249.6957 | 247.7575 | 237.3351 | 212.2862 | 254.1525
1048.8882 | 982.8882 | 332.4431 | 261.0882 | 273.7152 | 249.734 | 247.7936 | 237.3995 | 212.3257 | 254.1376
1049.8897 | 983.8897 | 332.4067 | 261.1553 | 273.7309 | 249.7801 | 247.8491 | 237.4619 | 212.3725 | 254.156
1050.8911 | 984.8911 | 332.3675 | 261.2086 | 273.7247 | 249.8063 | 247.8879 | 237.5309 | 212.4171 | 254.1217
1051.8925 | 985.8925 | 332.3015 | 261.2617 | 273.7545 | 249.8427 | 247.9307 | 237.6005 | 212.4656 | 254.1332
1052.894 | 986.894 | 332.1952 | 261.3139 | 273.7719 | 249.8691 | 247.975 | 237.6758 | 212.5162 | 254.1074
1053.8954 | 987.8954 | 332.0628 | 261.3729 | 273.7768 | 249.9041 | 248.0253 | 237.7117 | 212.5574 | 254.1058
1054.8969 | 988.8969 | 331.9543 | 261.4268 | 273.793 | 249.9428 | 248.0393 | 237.7617 | 212.5949 | 254.0861
1055.8983 | 989.8983 | 331.9228 | 261.4739 | 273.8015 | 249.9758 | 248.0989 | 237.8349 | 212.6429 | 254.0778
1056.8897 | 990.8897 | 331.908 | 261.5303 | 273.8115 | 250.006 | 248.1479 | 237.8585 | 212.6921 | 254.0593
1057.8912 | 991.8912 | 331.8959 | 261.5818 | 273.814 | 250.0367 | 248.1852 | 237.9199 | 212.731 | 254.0534
1058.8926 | 992.8926 | 331.9411 | 261.6475 | 273.8287 | 250.0727 | 248.2237 | 237.9841 | 212.7772 | 254.0637
1059.8941 | 993.8941 | 331.9961 | 261.7032 | 273.8486 | 250.0968 | 248.2664 | 238.0657 | 212.8238 | 254.0368
1060.8955 | 994.8955 | 331.9999 | 261.7677 | 273.8703 | 250.1429 | 248.32 | 238.1379 | 212.8698 | 254.05
1061.8969 | 995.8969 | 331.9644 | 261.8329 | 273.8997 | 250.1702 | 248.3617 | 238.2295 | 212.9165 | 254.0115
1062.9284 | 996.9284 | 332.0384 | 261.9052 | 273.9163 | 250.1995 | 248.4104 | 238.2747 | 212.96 | 254.0351
1063.8898 | 997.8898 | 332.1408 | 261.9663 | 273.9446 | 250.2309 | 248.44 | 238.3408 | 213.0125 | 254.0247
1064.8912 | 998.8912 | 332.3012 | 262.0347 | 273.973 | 250.2619 | 248.4792 | 238.4251 | 213.062 | 254.0217
1065.8927 | 999.8927 | 332.4424 | 262.1071 | 273.9815 | 250.2857 | 248.5185 | 238.4937 | 213.1016 | 254.0068
1066.8941 | 1000.8941 | 332.3999 | 262.1674 | 274.0117 | 250.3183 | 248.5493 | 238.556 | 213.1444 | 254.0127
1067.8956 | 1001.8956 | 332.2783 | 262.2285 | 274.046 | 250.3556 | 248.6105 | 238.63 | 213.1896 | 254.0061
1068.887 | 1002.887 | 332.2053 | 262.2965 | 274.0492 | 250.3862 | 248.6444 | 238.6909 | 213.2339 | 254.0224
1069.8884 | 1003.8884 | 332.202 | 262.3553 | 274.0596 | 250.4165 | 248.6876 | 238.7411 | 213.2817 | 254.0175
1070.8899 | 1004.8899 | 332.1682 | 262.4116 | 274.0822 | 250.4412 | 248.7144 | 238.8027 | 213.3241 | 253.9923
1071.8913 | 1005.8913 | 332.0761 | 262.4693 | 274.1311 | 250.4673 | 248.7674 | 238.8749 | 213.3682 | 254.0203
1072.8927 | 1006.8927 | 331.9594 | 262.5237 | 274.1931 | 250.4995 | 248.8091 | 238.9409 | 213.4124 | 253.9931
1073.8942 | 1007.8942 | 331.9265 | 262.5852 | 274.2569 | 250.5402 | 248.8538 | 238.9879 | 213.4589 | 253.9984
1074.8956 | 1008.8956 | 331.9183 | 262.6343 | 274.3028 | 250.5553 | 248.9007 | 239.0416 | 213.5062 | 254.0056
1075.8971 | 1009.8971 | 331.917 | 262.686 | 274.33 | 250.5857 | 248.9292 | 239.1039 | 213.5493 | 254.0017
1076.8885 | 1010.8885 | 331.886 | 262.7404 | 274.3587 | 250.6203 | 248.9678 | 239.1257 | 213.5942 | 254.007
1077.8899 | 1011.8899 | 331.944 | 262.7994 | 274.3773 | 250.6442 | 249.026 | 239.2096 | 213.6395 | 253.9988
1078.8914 | 1012.8914 | 332.0877 | 262.8486 | 274.4156 | 250.6782 | 249.0499 | 239.2524 | 213.6918 | 254.0273
1079.8928 | 1013.8928 | 332.1308 | 262.907 | 274.4477 | 250.708 | 249.1058 | 239.3328 | 213.7366 | 254.0114
1080.8942 | 1014.8942 | 332.241 | 262.9602 | 274.464 | 250.7452 | 249.1413 | 239.405 | 213.7809 | 254.0094
1081.8957 | 1015.8957 | 332.3441 | 263.016 | 274.4898 | 250.7771 | 249.1894 | 239.4514 | 213.8344 | 254.0047
1082.8871 | 1016.8871 | 332.4269 | 263.0738 | 274.5252 | 250.8098 | 249.2203 | 239.5206 | 213.8795 | 254.0086
1083.8886 | 1017.8886 | 332.422 | 263.1267 | 274.5578 | 250.8497 | 249.2682 | 239.5894 | 213.9337 | 254.0272
1084.89 | 1018.89 | 332.4973 | 263.1749 | 274.5883 | 250.879 | 249.3104 | 239.6827 | 213.9776 | 254.0292
1085.8914 | 1019.8914 | 332.5788 | 263.2326 | 274.6288 | 250.9131 | 249.3555 | 239.7298 | 214.03 | 254.0351
1086.8929 | 1020.8929 | 332.6251 | 263.2827 | 274.6253 | 250.9449 | 249.4082 | 239.7784 | 214.0756 | 254.0564
1087.8943 | 1021.8943 | 332.7297 | 263.3278 | 274.625 | 250.9852 | 249.4417 | 239.8355 | 214.1261 | 254.0598
1088.8958 | 1022.8958 | 332.8291 | 263.3671 | 274.6195 | 251.0094 | 249.488 | 239.931 | 214.1819 | 254.0602
1089.8872 | 1023.8872 | 333.0019 | 263.4211 | 274.6169 | 251.048 | 249.5261 | 240.0244 | 214.2241 | 254.061
1090.8886 | 1024.8886 | 332.9903 | 263.4743 | 274.6356 | 251.0719 | 249.5742 | 240.1127 | 214.2842 | 254.0722
1091.8901 | 1025.8901 | 332.969 | 263.5235 | 274.6664 | 251.1041 | 249.6226 | 240.1995 | 214.3273 | 254.0788
1092.8915 | 1026.8915 | 332.9734 | 263.5889 | 274.6834 | 251.1333 | 249.6581 | 240.2728 | 214.378 | 254.0829
1093.8929 | 1027.8929 | 333.0222 | 263.6449 | 274.7447 | 251.1638 | 249.7051 | 240.3181 | 214.4287 | 254.0864
1094.8944 | 1028.8944 | 332.9894 | 263.7063 | 274.7884 | 251.1915 | 249.7394 | 240.4062 | 214.4708 | 254.0984
1095.8958 | 1029.8958 | 332.8943 | 263.7603 | 274.8399 | 251.2224 | 249.7888 | 240.4297 | 214.5214 | 254.0792
1096.8973 | 1030.8973 | 332.8975 | 263.8216 | 274.8909 | 251.2474 | 249.8361 | 240.4906 | 214.5751 | 254.0941
1097.8887 | 1031.8887 | 332.9649 | 263.8764 | 274.9332 | 251.2716 | 249.876 | 240.5424 | 214.6157 | 254.1079
1098.8901 | 1032.8901 | 332.9275 | 263.9239 | 274.9888 | 251.3006 | 249.9304 | 240.459 | 214.6663 | 254.1203
1099.8916 | 1033.8916 | 332.8892 | 263.9809 | 275.0075 | 251.3411 | 249.9715 | 240.5606 | 214.708 | 254.1068
1100.893 | 1034.893 | 332.911 | 264.0374 | 275.0317 | 251.3707 | 250.0169 | 240.6201 | 214.7563 | 254.1212
1101.8944 | 1035.8944 | 332.8553 | 264.0915 | 275.0571 | 251.3975 | 250.0488 | 240.7199 | 214.8068 | 254.1259
1102.8959 | 1036.8959 | 332.7838 | 264.1373 | 275.079 | 251.4226 | 250.0937 | 240.773 | 214.8553 | 254.129
1103.8973 | 1037.8973 | 332.7517 | 264.1774 | 275.0969 | 251.4478 | 250.1231 | 240.8588 | 214.9001 | 254.1557
1104.8988 | 1038.8988 | 332.7894 | 264.2257 | 275.1334 | 251.4876 | 250.1622 | 240.9323 | 214.9493 | 254.145
1105.8902 | 1039.8902 | 332.7725 | 264.2551 | 275.142 | 251.5146 | 250.1967 | 240.9994 | 214.9968 | 254.175
1106.8916 | 1040.8916 | 332.8314 | 264.3025 | 275.1514 | 251.5464 | 250.2499 | 241.0452 | 215.0467 | 254.1714
1107.8931 | 1041.8931 | 332.8913 | 264.344 | 275.1555 | 251.5754 | 250.2679 | 241.1377 | 215.0939 | 254.1573
1108.8945 | 1042.8945 | 332.8083 | 264.3837 | 275.1447 | 251.6002 | 250.3182 | 241.1724 | 215.1387 | 254.1677
1109.896 | 1043.896 | 332.7761 | 264.4282 | 275.167 | 251.6381 | 250.3679 | 241.2692 | 215.1905 | 254.1974
1110.8874 | 1044.8874 | 332.7549 | 264.4831 | 275.185 | 251.665 | 250.4034 | 241.3533 | 215.2322 | 254.1954
1111.8888 | 1045.8888 | 332.7347 | 264.5408 | 275.2296 | 251.6843 | 250.4361 | 241.4228 | 215.2791 | 254.2332
1112.8903 | 1046.8903 | 332.703 | 264.5881 | 275.267 | 251.7162 | 250.4713 | 241.4982 | 215.3198 | 254.2208
1113.8917 | 1047.8917 | 332.7148 | 264.6212 | 275.2921 | 251.7509 | 250.5067 | 241.5416 | 215.3654 | 254.2466
1114.8931 | 1048.8931 | 332.6987 | 264.653 | 275.3243 | 251.771 | 250.5509 | 241.6153 | 215.4031 | 254.2097
1115.8946 | 1049.8946 | 332.6492 | 264.6946 | 275.3505 | 251.805 | 250.5948 | 241.6834 | 215.4456 | 254.2427
1116.896 | 1050.896 | 332.5532 | 264.7345 | 275.3487 | 251.8388 | 250.611 | 241.7138 | 215.492 | 254.2353
1117.8874 | 1051.8874 | 332.3945 | 264.7902 | 275.3587 | 251.8639 | 250.6474 | 241.7223 | 215.536 | 254.2587
1118.8889 | 1052.8889 | 332.3598 | 264.8313 | 275.3651 | 251.8985 | 250.6942 | 241.7232 | 215.5747 | 254.283
1119.8903 | 1053.8903 | 332.3153 | 264.8691 | 275.3598 | 251.9154 | 250.7439 | 241.7855 | 215.6215 | 254.2757
1120.8918 | 1054.8918 | 332.2017 | 264.9025 | 275.3476 | 251.9424 | 250.7684 | 241.8214 | 215.6612 | 254.3064
1121.8932 | 1055.8932 | 332.1041 | 264.9232 | 275.3584 | 251.9775 | 250.7983 | 241.9171 | 215.7047 | 254.2849
1122.8946 | 1056.8946 | 332.092 | 264.9385 | 275.3563 | 252 | 250.833 | 241.9978 | 215.7426 | 254.3052
1123.8961 | 1057.8961 | 332.0044 | 264.9582 | 275.3731 | 252.0245 | 250.8706 | 242.0679 | 215.7891 | 254.306
1124.8875 | 1058.8875 | 331.9101 | 264.9921 | 275.3822 | 252.0543 | 250.915 | 242.13 | 215.8269 | 254.3117
1125.8889 | 1059.8889 | 331.9604 | 265.0156 | 275.3952 | 252.0864 | 250.9473 | 242.2065 | 215.8642 | 254.3159
1126.8904 | 1060.8904 | 331.8332 | 265.0446 | 275.4093 | 252.1149 | 250.9895 | 242.2589 | 215.9083 | 254.3156
1127.8918 | 1061.8918 | 331.8233 | 265.0692 | 275.4215 | 252.1439 | 251.0198 | 242.3066 | 215.9465 | 254.3139
1128.8933 | 1062.8933 | 331.8155 | 265.0775 | 275.4511 | 252.1679 | 251.0537 | 242.3648 | 215.986 | 254.3165
1129.8947 | 1063.8947 | 331.8219 | 265.0885 | 275.4554 | 252.1943 | 251.0869 | 242.4421 | 216.0282 | 254.3356
1130.8961 | 1064.8961 | 331.8535 | 265.1148 | 275.4574 | 252.2244 | 251.114 | 242.5049 | 216.07 | 254.3316
1131.8876 | 1065.8876 | 331.9072 | 265.1519 | 275.4762 | 252.2528 | 251.1494 | 242.5731 | 216.1134 | 254.3259
1132.889 | 1066.889 | 331.9786 | 265.1967 | 275.5097 | 252.2771 | 251.1859 | 242.6426 | 216.1585 | 254.3403
1133.8905 | 1067.8905 | 332.0537 | 265.2324 | 275.5294 | 252.3045 | 251.2367 | 242.6687 | 216.2 | 254.341
1134.8919 | 1068.8919 | 332.175 | 265.2717 | 275.5572 | 252.3311 | 251.2681 | 242.727 | 216.253 | 254.3463
1135.8933 | 1069.8933 | 332.2261 | 265.2997 | 275.5708 | 252.3563 | 251.3113 | 242.7694 | 216.2927 | 254.3303
1136.8948 | 1070.8948 | 332.2666 | 265.3245 | 275.6187 | 252.377 | 251.3369 | 242.81 | 216.3341 | 254.3467
1137.8962 | 1071.8962 | 332.2852 | 265.3479 | 275.6199 | 252.4017 | 251.3836 | 242.871 | 216.3744 | 254.3653
1138.8977 | 1072.8977 | 332.24 | 265.3734 | 275.6382 | 252.4283 | 251.4091 | 242.8872 | 216.4159 | 254.3669
1139.8891 | 1073.8891 | 332.1201 | 265.4224 | 275.6707 | 252.4507 | 251.4593 | 242.9435 | 216.4627 | 254.3644
1140.8905 | 1074.8905 | 332.0714 | 265.4696 | 275.691 | 252.4789 | 251.4756 | 243.0441 | 216.5099 | 254.3448
1141.892 | 1075.892 | 332.1858 | 265.5091 | 275.7139 | 252.4942 | 251.5217 | 243.1067 | 216.5487 | 254.3702
1142.8934 | 1076.8934 | 332.2549 | 265.5339 | 275.7404 | 252.5213 | 251.5522 | 243.2188 | 216.5859 | 254.3806
1143.8948 | 1077.8948 | 332.2119 | 265.5564 | 275.7473 | 252.5388 | 251.5922 | 243.2721 | 216.6345 | 254.3842
1144.8963 | 1078.8963 | 332.1426 | 265.5784 | 275.7718 | 252.5588 | 251.6322 | 243.3117 | 216.6835 | 254.3785
1145.8977 | 1079.8977 | 332.0059 | 265.6117 | 275.7718 | 252.5883 | 251.6636 | 243.3661 | 216.723 | 254.386
1146.8891 | 1080.8891 | 331.8725 | 265.6296 | 275.7824 | 252.6101 | 251.6968 | 243.4253 | 216.7657 | 254.3982
1147.8906 | 1081.8906 | 331.7748 | 265.6521 | 275.8113 | 252.6266 | 251.7218 | 243.4323 | 216.8088 | 254.3936
1148.892 | 1082.892 | 331.7469 | 265.6796 | 275.8227 | 252.64 | 251.7551 | 243.5271 | 216.8523 | 254.4018
1149.8935 | 1083.8935 | 331.6832 | 265.7122 | 275.8292 | 252.6639 | 251.7947 | 243.5631 | 216.901 | 254.4053
1150.8949 | 1084.8949 | 331.6631 | 265.7478 | 275.8401 | 252.6809 | 251.8268 | 243.6451 | 216.9442 | 254.4209
1151.8963 | 1085.8963 | 331.6223 | 265.7673 | 275.8603 | 252.7003 | 251.8662 | 243.7061 | 216.9899 | 254.4201
1152.8878 | 1086.8878 | 331.5989 | 265.7713 | 275.886 | 252.7203 | 251.8977 | 243.7652 | 217.0341 | 254.4319
1153.8892 | 1087.8892 | 331.651 | 265.7902 | 275.9029 | 252.7449 | 251.9308 | 243.8118 | 217.0841 | 254.4298
1154.8907 | 1088.8907 | 331.602 | 265.8205 | 275.9317 | 252.7629 | 251.969 | 243.8756 | 217.1263 | 254.4375
1155.8921 | 1089.8921 | 331.5783 | 265.8354 | 275.9131 | 252.7819 | 251.9981 | 243.9137 | 217.1731 | 254.4511
1156.8935 | 1090.8935 | 331.7175 | 265.8581 | 275.9455 | 252.8045 | 252.0328 | 243.97 | 217.2176 | 254.4606
1157.895 | 1091.895 | 331.9176 | 265.8738 | 275.9784 | 252.8208 | 252.0606 | 244.0392 | 217.2734 | 254.4843
1158.8964 | 1092.8964 | 331.998 | 265.8988 | 276.0157 | 252.8476 | 252.1063 | 244.0889 | 217.3135 | 254.4942
1159.8878 | 1093.8878 | 332.0078 | 265.9202 | 276.0403 | 252.8686 | 252.1335 | 244.1036 | 217.3657 | 254.511
1160.8893 | 1094.8893 | 332.0361 | 265.9464 | 276.0325 | 252.8943 | 252.1657 | 244.1647 | 217.4077 | 254.4992
1161.8907 | 1095.8907 | 332.1198 | 265.9618 | 276.0486 | 252.9159 | 252.2021 | 244.199 | 217.4633 | 254.5196
1162.8922 | 1096.8922 | 332.2638 | 265.9808 | 276.0527 | 252.9497 | 252.2367 | 244.2215 | 217.5128 | 254.5413
1163.8936 | 1097.8936 | 332.2721 | 265.9906 | 276.0603 | 252.964 | 252.2669 | 244.1935 | 217.5582 | 254.5312
1164.9551 | 1098.9551 | 332.2816 | 266.003 | 276.0794 | 252.9929 | 252.304 | 244.2851 | 217.611 | 254.5413
1165.8965 | 1099.8965 | 332.2992 | 266.0177 | 276.082 | 253.018 | 252.3349 | 244.2978 | 217.6637 | 254.5537
1166.8879 | 1100.8879 | 332.2211 | 266.0239 | 276.0772 | 253.0411 | 252.3702 | 244.3092 | 217.7163 | 254.5747
1167.8893 | 1101.8893 | 332.1353 | 266.0561 | 276.0964 | 253.0644 | 252.4075 | 244.3871 | 217.7608 | 254.5734
1168.8908 | 1102.8908 | 332.2518 | 266.0814 | 276.1412 | 253.0966 | 252.4433 | 244.4556 | 217.8056 | 254.5934
1169.8922 | 1103.8922 | 332.3562 | 266.1051 | 276.1786 | 253.1216 | 252.4786 | 244.4643 | 217.858 | 254.602
1170.8937 | 1104.8937 | 332.3897 | 266.1218 | 276.2153 | 253.1438 | 252.5127 | 244.5091 | 217.9064 | 254.6176
1171.8951 | 1105.8951 | 332.3048 | 266.1413 | 276.2501 | 253.1679 | 252.5379 | 244.5666 | 217.9583 | 254.6362
1172.8965 | 1106.8965 | 332.3966 | 266.1575 | 276.3018 | 253.1967 | 252.5639 | 244.6127 | 218.0079 | 254.6624
1173.888 | 1107.888 | 332.4667 | 266.1896 | 276.3373 | 253.216 | 252.6021 | 244.6611 | 218.0513 | 254.6671
1174.8894 | 1108.8894 | 332.3933 | 266.2287 | 276.3563 | 253.2348 | 252.6428 | 244.7081 | 218.1007 | 254.6862
1175.8908 | 1109.8908 | 332.3361 | 266.2431 | 276.3671 | 253.2568 | 252.6751 | 244.736 | 218.1481 | 254.6897
1176.8923 | 1110.8923 | 332.2697 | 266.2516 | 276.3855 | 253.2877 | 252.7084 | 244.7796 | 218.2009 | 254.7235
1177.8937 | 1111.8937 | 332.2082 | 266.2765 | 276.3955 | 253.3126 | 252.7375 | 244.8296 | 218.2484 | 254.7398
1178.8952 | 1112.8952 | 332.2028 | 266.2853 | 276.4188 | 253.342 | 252.7739 | 244.8378 | 218.2929 | 254.7433
1179.8866 | 1113.8866 | 332.3077 | 266.3078 | 276.4466 | 253.3693 | 252.805 | 244.8659 | 218.338 | 254.7549
1180.898 | 1114.898 | 332.533 | 266.3253 | 276.4729 | 253.3942 | 252.8393 | 244.8805 | 218.3964 | 254.7816
1181.8895 | 1115.8895 | 332.5718 | 266.3339 | 276.4949 | 253.4265 | 252.8608 | 244.9087 | 218.4413 | 254.8043
1182.8909 | 1116.8909 | 332.5802 | 266.3586 | 276.5274 | 253.4551 | 252.903 | 244.8747 | 218.4916 | 254.8106
1183.8924 | 1117.8924 | 332.651 | 266.394 | 276.5499 | 253.4858 | 252.9295 | 244.94 | 218.5363 | 254.8303
1184.8938 | 1118.8938 | 332.8154 | 266.4436 | 276.6005 | 253.5195 | 252.9658 | 245.0054 | 218.5849 | 254.8263
1185.8952 | 1119.8952 | 332.9791 | 266.4846 | 276.6362 | 253.5453 | 252.9852 | 245.0397 | 218.632 | 254.8785
1186.8967 | 1120.8967 | 333.1263 | 266.5095 | 276.6274 | 253.5823 | 253.0185 | 245.0954 | 218.6811 | 254.8729
1187.8981 | 1121.8981 | 333.2371 | 266.5405 | 276.6202 | 253.6186 | 253.0564 | 245.1558 | 218.7329 | 254.8904
1188.8895 | 1122.8895 | 333.3516 | 266.5651 | 276.6364 | 253.6549 | 253.0863 | 245.1698 | 218.7822 | 254.9033
1189.891 | 1123.891 | 333.4581 | 266.5943 | 276.6352 | 253.6865 | 253.1173 | 245.2258 | 218.8256 | 254.9166
1190.8924 | 1124.8924 | 333.4991 | 266.6224 | 276.663 | 253.7101 | 253.1505 | 245.2713 | 218.8752 | 254.9498
1191.8939 | 1125.8939 | 333.5711 | 266.6345 | 276.6918 | 253.7516 | 253.1922 | 245.3198 | 218.9211 | 254.9524
1192.8953 | 1126.8953 | 333.6417 | 266.676 | 276.7106 | 253.7762 | 253.2255 | 245.3758 | 218.9747 | 254.9906
1193.8967 | 1127.8967 | 333.6555 | 266.723 | 276.7349 | 253.809 | 253.2662 | 245.4255 | 219.0148 | 254.9872
1194.8982 | 1128.8982 | 333.6995 | 266.7526 | 276.7623 | 253.846 | 253.2901 | 245.4632 | 219.0739 | 255.0053
1195.8896 | 1129.8896 | 333.6308 | 266.762 | 276.8037 | 253.8763 | 253.3279 | 245.526 | 219.1239 | 255.0077
1196.891 | 1130.891 | 333.5759 | 266.7634 | 276.845 | 253.9163 | 253.3731 | 245.5939 | 219.177 | 255.0526
1197.8925 | 1131.8925 | 333.4522 | 266.751 | 276.8575 | 253.9447 | 253.3902 | 245.5617 | 219.2281 | 255.0634
1198.8939 | 1132.8939 | 333.3846 | 266.7316 | 276.8672 | 253.976 | 253.4243 | 245.6472 | 219.28 | 255.0769
1199.8954 | 1133.8954 | 333.3097 | 266.7177 | 276.8703 | 254.0145 | 253.4506 | 245.6874 | 219.3275 | 255.0957
1200.8868 | 1134.8868 | 333.2408 | 266.7142 | 276.8978 | 254.0365 | 253.4787 | 245.7226 | 219.3716 | 255.1094
1201.8882 | 1135.8882 | 333.1043 | 266.7709 | 276.9303 | 254.0839 | 253.5135 | 245.7038 | 219.4262 | 255.1293
1202.8897 | 1136.8897 | 333.0632 | 266.8229 | 276.9352 | 254.1114 | 253.5449 | 245.6892 | 219.4784 | 255.1342
1203.8911 | 1137.8911 | 333.0017 | 266.8611 | 276.9702 | 254.1456 | 253.5723 | 245.7482 | 219.5259 | 255.1466
1204.8926 | 1138.8926 | 332.7982 | 266.9066 | 277.0141 | 254.1719 | 253.5959 | 245.7887 | 219.5822 | 255.1633
1205.894 | 1139.894 | 332.7081 | 266.9449 | 277.0423 | 254.2023 | 253.6222 | 245.814 | 219.6268 | 255.1576
1206.8954 | 1140.8954 | 332.6641 | 266.9877 | 277.0543 | 254.226 | 253.6385 | 245.8323 | 219.6784 | 255.1727
1207.8869 | 1141.8869 | 332.5373 | 267.0188 | 277.0528 | 254.2622 | 253.6829 | 245.8495 | 219.7319 | 255.1822
1208.8883 | 1142.8883 | 332.3276 | 267.0498 | 277.0524 | 254.2855 | 253.7062 | 245.824 | 219.7752 | 255.2006
1209.8897 | 1143.8897 | 332.2221 | 267.0935 | 277.0544 | 254.3121 | 253.736 | 245.8178 | 219.8287 | 255.2065
1210.8912 | 1144.8912 | 332.2196 | 267.1187 | 277.0608 | 254.3433 | 253.7724 | 245.8733 | 219.8718 | 255.2286
1211.8926 | 1145.8926 | 332.1618 | 267.176 | 277.0756 | 254.3759 | 253.8045 | 245.8764 | 219.9197 | 255.2221
1212.8941 | 1146.8941 | 332.223 | 267.2162 | 277.1057 | 254.4042 | 253.8379 | 245.92 | 219.9664 | 255.2426
1213.8955 | 1147.8955 | 332.275 | 267.2811 | 277.1107 | 254.4394 | 253.861 | 245.8929 | 220.0098 | 255.2397
1214.8969 | 1148.8969 | 332.3139 | 267.3297 | 277.1274 | 254.461 | 253.8961 | 245.8323 | 220.0527 | 255.2481
1215.8884 | 1149.8884 | 332.3815 | 267.3751 | 277.1503 | 254.493 | 253.9216 | 245.8266 | 220.0961 | 255.2632
1216.8898 | 1150.8898 | 332.465 | 267.4031 | 277.1525 | 254.5238 | 253.9522 | 245.858 | 220.1339 | 255.2653
1217.8912 | 1151.8912 | 332.3925 | 267.4413 | 277.1915 | 254.5481 | 253.983 | 245.9075 | 220.1752 | 255.2519
1218.8927 | 1152.8927 | 332.4316 | 267.4704 | 277.2265 | 254.5741 | 254.0156 | 245.9186 | 220.2144 | 255.2709
1219.8941 | 1153.8941 | 332.3888 | 267.4865 | 277.2523 | 254.6058 | 254.0473 | 245.8932 | 220.2557 | 255.2683
1220.8956 | 1154.8956 | 332.3761 | 267.5025 | 277.2942 | 254.6425 | 254.062 | 245.9306 | 220.2922 | 255.2776
1221.897 | 1155.897 | 332.3817 | 267.5131 | 277.3103 | 254.6693 | 254.0728 | 245.9969 | 220.3357 | 255.2864
1222.8884 | 1156.8884 | 332.3485 | 267.546 | 277.3074 | 254.7028 | 254.0966 | 245.9907 | 220.3766 | 255.3096
1223.8899 | 1157.8899 | 332.3478 | 267.579 | 277.3139 | 254.7274 | 254.1223 | 246.0644 | 220.4041 | 255.3089
1224.8913 | 1158.8913 | 332.4156 | 267.606 | 277.3363 | 254.7533 | 254.162 | 246.0944 | 220.4479 | 255.3084
1225.8927 | 1159.8927 | 332.4035 | 267.6379 | 277.373 | 254.7875 | 254.1813 | 246.1266 | 220.494 | 255.3201
1226.8942 | 1160.8942 | 332.4152 | 267.6891 | 277.3971 | 254.8232 | 254.2066 | 246.1662 | 220.5301 | 255.3213
1227.8956 | 1161.8956 | 332.3785 | 267.7321 | 277.4346 | 254.8537 | 254.2388 | 246.1754 | 220.5703 | 255.331
1228.8971 | 1162.8971 | 332.2926 | 267.7703 | 277.4762 | 254.8866 | 254.2667 | 246.239 | 220.6134 | 255.3489
1229.8985 | 1163.8985 | 332.2333 | 267.7934 | 277.5381 | 254.9241 | 254.3037 | 246.2108 | 220.6535 | 255.3616
1230.8899 | 1164.8899 | 332.358 | 267.8199 | 277.6253 | 254.9624 | 254.3379 | 246.2268 | 220.6981 | 255.3625
1231.8914 | 1165.8914 | 332.3732 | 267.8359 | 277.6872 | 254.9905 | 254.3688 | 246.3031 | 220.7386 | 255.3882
1232.8928 | 1166.8928 | 332.4526 | 267.846 | 277.7214 | 255.0276 | 254.4115 | 246.3255 | 220.7762 | 255.4049
1233.8943 | 1167.8943 | 332.5484 | 267.8556 | 277.7622 | 255.0657 | 254.4487 | 246.3516 | 220.8163 | 255.4009
1234.8957 | 1168.8957 | 332.5489 | 267.867 | 277.7921 | 255.1048 | 254.4711 | 246.372 | 220.853 | 255.4201
1235.8971 | 1169.8971 | 332.5351 | 267.8936 | 277.8483 | 255.1456 | 254.4965 | 246.4294 | 220.8932 | 255.4325
1236.8986 | 1170.8986 | 332.46 | 267.9259 | 277.8768 | 255.1822 | 254.534 | 246.4768 | 220.94 | 255.4574
1237.89 | 1171.89 | 332.4708 | 267.9713 | 277.9071 | 255.2186 | 254.5643 | 246.4664 | 220.9807 | 255.4671
1238.8914 | 1172.8914 | 332.5642 | 268.0231 | 277.939 | 255.2623 | 254.5952 | 246.3282 | 221.0176 | 255.4773
1239.8929 | 1173.8929 | 332.5966 | 268.0613 | 277.9752 | 255.3009 | 254.6333 | 246.4213 | 221.0649 | 255.4923
1240.8943 | 1174.8943 | 332.515 | 268.0837 | 278.0282 | 255.3434 | 254.6615 | 246.412 | 221.105 | 255.5102
1241.8958 | 1175.8958 | 332.5278 | 268.1227 | 278.0629 | 255.377 | 254.69 | 246.3926 | 221.1455 | 255.5035
1242.8872 | 1176.8872 | 332.568 | 268.1664 | 278.0969 | 255.4135 | 254.7173 | 246.4194 | 221.1877 | 255.5337
1243.9487 | 1177.9487 | 332.6816 | 268.2083 | 278.1407 | 255.4469 | 254.7505 | 246.4891 | 221.2327 | 255.5266
1244.8901 | 1178.8901 | 332.8054 | 268.2291 | 278.183 | 255.484 | 254.7876 | 246.5545 | 221.2772 | 255.57
1245.8915 | 1179.8915 | 332.8933 | 268.2656 | 278.2156 | 255.5202 | 254.8096 | 246.6031 | 221.3175 | 255.5798
1246.8929 | 1180.8929 | 332.8849 | 268.3013 | 278.2619 | 255.5431 | 254.8441 | 246.6203 | 221.3565 | 255.5879
1247.8944 | 1181.8944 | 333.0025 | 268.3569 | 278.3261 | 255.5854 | 254.8656 | 246.6556 | 221.4006 | 255.5937
1248.8958 | 1182.8958 | 333.0874 | 268.387 | 278.3616 | 255.6168 | 254.9001 | 246.7111 | 221.4403 | 255.6104
1249.8872 | 1183.8872 | 333.0977 | 268.4253 | 278.394 | 255.6546 | 254.951 | 246.7875 | 221.4833 | 255.6222
1250.8887 | 1184.8887 | 333.0857 | 268.4516 | 278.4243 | 255.6809 | 254.9692 | 246.7445 | 221.5291 | 255.6327
1251.8901 | 1185.8901 | 333.0516 | 268.4564 | 278.454 | 255.7089 | 255.0069 | 246.7297 | 221.564 | 255.6451
1252.8916 | 1186.8916 | 333.052 | 268.4598 | 278.5048 | 255.7434 | 255.0388 | 246.7664 | 221.6084 | 255.647
1253.893 | 1187.893 | 333.0711 | 268.4566 | 278.5439 | 255.7777 | 255.0696 | 246.7635 | 221.6453 | 255.6729
1254.8944 | 1188.8944 | 333.0721 | 268.4423 | 278.5929 | 255.8091 | 255.1146 | 246.8202 | 221.6819 | 255.6874
1255.8959 | 1189.8959 | 333.0269 | 268.4422 | 278.6292 | 255.8444 | 255.1372 | 246.899 | 221.7278 | 255.7029
1256.8973 | 1190.8973 | 332.9993 | 268.446 | 278.6696 | 255.8836 | 255.1792 | 246.9769 | 221.7654 | 255.6887
1257.8888 | 1191.8888 | 333.0567 | 268.4582 | 278.7251 | 255.9129 | 255.2284 | 247.0279 | 221.806 | 255.6941
1258.8902 | 1192.8902 | 333.0843 | 268.4889 | 278.7328 | 255.9501 | 255.25 | 247.0728 | 221.845 | 255.7243
1259.8916 | 1193.8916 | 333.0535 | 268.5313 | 278.7666 | 255.992 | 255.2832 | 247.143 | 221.886 | 255.7393
1260.8931 | 1194.8931 | 333.0516 | 268.5654 | 278.8201 | 256.0235 | 255.3117 | 247.1984 | 221.9189 | 255.7643
1261.8945 | 1195.8945 | 333.015 | 268.5952 | 278.8588 | 256.0565 | 255.3515 | 247.2441 | 221.9594 | 255.7829
1262.896 | 1196.896 | 332.9283 | 268.6209 | 278.9011 | 256.0877 | 255.3766 | 247.3011 | 221.9982 | 255.7905
1263.8874 | 1197.8874 | 332.8143 | 268.6395 | 278.9319 | 256.124 | 255.4231 | 247.3628 | 222.0288 | 255.795
1264.8888 | 1198.8888 | 332.7706 | 268.657 | 278.9424 | 256.1577 | 255.4511 | 247.3105 | 222.0682 | 255.8091
1265.8903 | 1199.8903 | 332.7389 | 268.6894 | 279.0064 | 256.1845 | 255.482 | 247.2599 | 222.1029 | 255.8253
1266.8917 | 1200.8917 | 332.711 | 268.7353 | 279.0628 | 256.2238 | 255.5064 | 247.3226 | 222.1382 | 255.8314
1267.8931 | 1201.8931 | 332.7916 | 268.7637 | 279.0962 | 256.2515 | 255.5495 | 247.4025 | 222.1796 | 255.8464
1268.8946 | 1202.8946 | 332.8472 | 268.7829 | 279.1478 | 256.2846 | 255.5875 | 247.3822 | 222.2124 | 255.8626
1269.896 | 1203.896 | 332.8983 | 268.7894 | 279.1769 | 256.31 | 255.6085 | 247.3683 | 222.2498 | 255.8703
1270.8975 | 1204.8975 | 332.9221 | 268.8022 | 279.2108 | 256.3372 | 255.6382 | 247.2819 | 222.2852 | 255.8825
1271.8889 | 1205.8889 | 332.8912 | 268.8261 | 279.2706 | 256.3636 | 255.6726 | 247.3112 | 222.3255 | 255.8926
1272.8903 | 1206.8903 | 332.8526 | 268.8609 | 279.3117 | 256.4017 | 255.7051 | 247.2679 | 222.3624 | 255.9065
1273.8918 | 1207.8918 | 332.7682 | 268.8851 | 279.3483 | 256.4245 | 255.7359 | 247.2319 | 222.3976 | 255.9106
1274.8932 | 1208.8932 | 332.7216 | 268.9104 | 279.3702 | 256.4586 | 255.7616 | 247.268 | 222.4353 | 255.9218
1275.8946 | 1209.8946 | 332.6887 | 268.9328 | 279.3918 | 256.4917 | 255.7948 | 247.3733 | 222.4697 | 255.9312
1276.8961 | 1210.8961 | 332.7263 | 268.9457 | 279.4181 | 256.5168 | 255.8298 | 247.4692 | 222.5068 | 255.9554
1277.8975 | 1211.8975 | 332.6544 | 268.9424 | 279.4666 | 256.5508 | 255.8595 | 247.5089 | 222.5386 | 255.9678
1278.889 | 1212.889 | 332.5824 | 268.9413 | 279.5069 | 256.5795 | 255.8871 | 247.5256 | 222.565 | 255.9819
1279.8904 | 1213.8904 | 332.6711 | 268.9782 | 279.5268 | 256.6062 | 255.9215 | 247.5948 | 222.6033 | 255.9865
1280.8918 | 1214.8918 | 332.7702 | 269.0038 | 279.5697 | 256.6347 | 255.9507 | 247.6357 | 222.6469 | 256.0193
1281.8933 | 1215.8933 | 332.8296 | 269.0451 | 279.6078 | 256.6613 | 255.9902 | 247.6898 | 222.6692 | 256.0185
1282.8947 | 1216.8947 | 332.8332 | 269.088 | 279.6475 | 256.691 | 256.0206 | 247.7692 | 222.7066 | 256.0253
1283.8962 | 1217.8962 | 332.7726 | 269.1049 | 279.6701 | 256.7146 | 256.0416 | 247.7787 | 222.7447 | 256.0444
1284.8876 | 1218.8876 | 332.7651 | 269.1077 | 279.687 | 256.7405 | 256.0631 | 247.8402 | 222.7798 | 256.0423
1285.889 | 1219.889 | 332.7749 | 269.1371 | 279.7124 | 256.7617 | 256.1086 | 247.8136 | 222.8179 | 256.0609
1286.8905 | 1220.8905 | 332.8757 | 269.1802 | 279.7226 | 256.7856 | 256.1346 | 247.881 | 222.8559 | 256.0665
1287.8919 | 1221.8919 | 332.8852 | 269.212 | 279.7293 | 256.8167 | 256.165 | 247.9479 | 222.8949 | 256.0648
1288.8933 | 1222.8933 | 332.7658 | 269.2511 | 279.759 | 256.8352 | 256.1907 | 247.9423 | 222.9291 | 256.0744
1289.8948 | 1223.8948 | 332.7723 | 269.2994 | 279.7568 | 256.865 | 256.2199 | 248.0387 | 222.9664 | 256.0762
1290.8962 | 1224.8962 | 332.7907 | 269.3411 | 279.772 | 256.8803 | 256.2389 | 248.0817 | 222.996 | 256.0845
1291.8876 | 1225.8876 | 332.7718 | 269.3629 | 279.773 | 256.9011 | 256.2716 | 248.1378 | 223.0286 | 256.0573
1292.8891 | 1226.8891 | 332.6657 | 269.3878 | 279.7907 | 256.9168 | 256.2992 | 248.1885 | 223.0685 | 256.0838
1293.8905 | 1227.8905 | 332.5289 | 269.432 | 279.809 | 256.9409 | 256.3423 | 248.2549 | 223.1019 | 256.0751
1294.892 | 1228.892 | 332.4808 | 269.4511 | 279.8301 | 256.9631 | 256.3634 | 248.2979 | 223.1334 | 256.074
1295.8934 | 1229.8934 | 332.4369 | 269.4694 | 279.8402 | 256.9741 | 256.39 | 248.3361 | 223.1668 | 256.0931
1296.8948 | 1230.8948 | 332.3333 | 269.4921 | 279.8536 | 256.9882 | 256.4224 | 248.363 | 223.1999 | 256.0603
1297.8963 | 1231.8963 | 332.1955 | 269.5142 | 279.8741 | 257.0116 | 256.4445 | 248.393 | 223.2363 | 256.0878
1298.8977 | 1232.8977 | 332.0622 | 269.5398 | 279.9059 | 257.0141 | 256.5196 | 248.4838 | 223.2541 | 256.0087
1299.8891 | 1233.8891 | 332.012 | 269.5905 | 279.9182 | 257.0299 | 256.501 | 248.4442 | 223.2969 | 256.0505
1300.8906 | 1234.8906 | 331.8992 | 269.6164 | 279.9199 | 257.0398 | 256.5123 | 248.4192 | 223.3318 | 256.0536
1301.892 | 1235.892 | 331.7751 | 269.6615 | 279.9364 | 257.0552 | 256.5415 | 248.4563 | 223.3688 | 256.0716
1302.8935 | 1236.8935 | 331.7055 | 269.6888 | 279.9413 | 257.0602 | 256.565 | 248.3805 | 223.4032 | 256.063
1303.8949 | 1237.8949 | 331.6852 | 269.7135 | 279.9483 | 257.0724 | 256.5884 | 248.3737 | 223.4333 | 256.0541
1304.8963 | 1238.8963 | 331.6154 | 269.7325 | 279.9524 | 257.089 | 256.6111 | 248.4143 | 223.4573 | 256.0522
1305.8878 | 1239.8878 | 331.6546 | 269.7594 | 279.9678 | 257.0975 | 256.6359 | 248.4945 | 223.4969 | 256.0661
1306.8892 | 1240.8892 | 331.7025 | 269.7677 | 279.9706 | 257.111 | 256.6624 | 248.5341 | 223.5237 | 256.071
1307.8907 | 1241.8907 | 331.7198 | 269.7757 | 279.9755 | 257.1221 | 256.686 | 248.6013 | 223.5472 | 256.0601
1308.8921 | 1242.8921 | 331.7217 | 269.7893 | 279.9883 | 257.1331 | 256.7067 | 248.5899 | 223.581 | 256.0718
1309.8935 | 1243.8935 | 331.7224 | 269.8167 | 279.9962 | 257.153 | 256.728 | 248.6042 | 223.608 | 256.0714
1310.895 | 1244.895 | 331.7115 | 269.8418 | 280.0012 | 257.1616 | 256.7459 | 248.6959 | 223.6444 | 256.0776
1311.8964 | 1245.8964 | 331.7233 | 269.8542 | 280.009 | 257.1718 | 256.7678 | 248.681 | 223.6728 | 256.0626
1312.8878 | 1246.8878 | 331.6898 | 269.8541 | 280.02 | 257.1845 | 256.7786 | 248.6797 | 223.7074 | 256.0778
1313.8893 | 1247.8893 | 331.6748 | 269.868 | 280.023 | 257.1988 | 256.7974 | 248.7278 | 223.7407 | 256.0924
1314.8907 | 1248.8907 | 331.7082 | 269.8866 | 280.0387 | 257.2163 | 256.8232 | 248.6329 | 223.7745 | 256.0963
1315.8922 | 1249.8922 | 331.7657 | 269.9077 | 280.056 | 257.2303 | 256.8426 | 248.6571 | 223.8086 | 256.1124
1316.8936 | 1250.8936 | 331.8755 | 269.9174 | 280.0758 | 257.2468 | 256.8802 | 248.7511 | 223.8466 | 256.1158
1317.895 | 1251.895 | 331.9317 | 269.9271 | 280.1094 | 257.2697 | 256.8993 | 248.8245 | 223.8862 | 256.1277
1318.8965 | 1252.8965 | 331.9236 | 269.9294 | 280.1338 | 257.2846 | 256.9307 | 248.8466 | 223.9203 | 256.1408
1319.8979 | 1253.8979 | 331.947 | 269.9482 | 280.1652 | 257.3023 | 256.9516 | 248.9058 | 223.9527 | 256.1444
1320.8893 | 1254.8893 | 331.9997 | 269.9578 | 280.1757 | 257.3263 | 256.973 | 248.9357 | 223.9893 | 256.1487
1321.8908 | 1255.8908 | 332.1618 | 269.9717 | 280.1942 | 257.3473 | 257.0113 | 248.9343 | 224.0295 | 256.1693
1322.8922 | 1256.8922 | 332.2392 | 269.9755 | 280.2007 | 257.3632 | 257.0184 | 248.9552 | 224.0663 | 256.1794
1323.8937 | 1257.8937 | 332.307 | 269.983 | 280.2295 | 257.3939 | 257.0446 | 249.0245 | 224.1019 | 256.1829
1324.8951 | 1258.8951 | 332.3504 | 269.9959 | 280.2322 | 257.4275 | 257.0703 | 248.986 | 224.1379 | 256.1859
1325.8965 | 1259.8965 | 332.4669 | 269.9988 | 280.2339 | 257.451 | 257.0967 | 249.0006 | 224.1763 | 256.2136
1326.888 | 1260.888 | 332.5607 | 270.0261 | 280.2319 | 257.4733 | 257.1235 | 249.0209 | 224.2158 | 256.2282
1327.8894 | 1261.8894 | 332.7645 | 270.0451 | 280.2582 | 257.5083 | 257.14 | 249.1189 | 224.2503 | 256.2501
1328.8909 | 1262.8909 | 332.8926 | 270.0599 | 280.2901 | 257.533 | 257.1608 | 249.062 | 224.2858 | 256.2521
1329.8923 | 1263.8923 | 332.9336 | 270.0819 | 280.3296 | 257.5568 | 257.1899 | 249.141 | 224.3335 | 256.2936
1330.8937 | 1264.8937 | 332.919 | 270.1145 | 280.358 | 257.5858 | 257.2122 | 249.1793 | 224.3727 | 256.2879
1331.8952 | 1265.8952 | 333.0117 | 270.1334 | 280.3833 | 257.6167 | 257.2419 | 249.1432 | 224.4152 | 256.3167
1332.8966 | 1266.8966 | 333.0696 | 270.1656 | 280.4151 | 257.6529 | 257.2563 | 249.0351 | 224.4513 | 256.3453
1333.888 | 1267.888 | 333.1517 | 270.1885 | 280.4576 | 257.685 | 257.2917 | 249.0686 | 224.4905 | 256.3534
1334.8895 | 1268.8895 | 333.1089 | 270.2169 | 280.4993 | 257.7156 | 257.3088 | 249.1631 | 224.536 | 256.3728
1335.8909 | 1269.8909 | 333.144 | 270.2398 | 280.5361 | 257.7558 | 257.3325 | 249.1746 | 224.5769 | 256.3966
1336.8924 | 1270.8924 | 333.1379 | 270.2576 | 280.5434 | 257.781 | 257.358 | 249.2038 | 224.6197 | 256.426
1337.8938 | 1271.8938 | 333.2242 | 270.2656 | 280.5511 | 257.8068 | 257.3907 | 249.1809 | 224.6648 | 256.4606
1338.8952 | 1272.8952 | 333.2438 | 270.2765 | 280.5701 | 257.8453 | 257.4113 | 249.2393 | 224.7117 | 256.4744
1339.8967 | 1273.8967 | 333.3301 | 270.2841 | 280.6133 | 257.8745 | 257.4416 | 249.288 | 224.7541 | 256.4982
1340.8981 | 1274.8981 | 333.5122 | 270.2973 | 280.6413 | 257.9111 | 257.4722 | 249.3466 | 224.7983 | 256.5154
1341.8895 | 1275.8895 | 333.7032 | 270.3127 | 280.653 | 257.9458 | 257.5043 | 249.4028 | 224.8434 | 256.5492
1342.891 | 1276.891 | 333.7216 | 270.3515 | 280.6761 | 257.975 | 257.5344 | 249.4705 | 224.8879 | 256.562
1343.8924 | 1277.8924 | 333.6602 | 270.37 | 280.6885 | 257.9987 | 257.5621 | 249.5185 | 224.9359 | 256.589
1344.9339 | 1278.9339 | 333.6304 | 270.4065 | 280.7371 | 258.0405 | 257.5997 | 249.3573 | 224.9839 | 256.6081
1345.8953 | 1279.8953 | 333.5939 | 270.4515 | 280.7724 | 258.064 | 257.6298 | 249.3813 | 225.0201 | 256.6307
1346.8967 | 1280.8967 | 333.5172 | 270.5018 | 280.8163 | 258.0973 | 257.664 | 249.423 | 225.0614 | 256.6366
1347.8882 | 1281.8882 | 333.4133 | 270.5442 | 280.8491 | 258.1232 | 257.687 | 249.4623 | 225.102 | 256.6684
1348.8896 | 1282.8896 | 333.3165 | 270.5741 | 280.8809 | 258.1558 | 257.7192 | 249.5643 | 225.1474 | 256.6914
1349.891 | 1283.891 | 333.2446 | 270.6165 | 280.9085 | 258.1804 | 257.7468 | 249.5634 | 225.1906 | 256.702
1350.8925 | 1284.8925 | 333.186 | 270.6422 | 280.9367 | 258.2128 | 257.7851 | 249.5698 | 225.2284 | 256.7306
1351.8939 | 1285.8939 | 333.1309 | 270.6699 | 280.9849 | 258.2462 | 257.8201 | 249.6541 | 225.2734 | 256.7568
1352.8954 | 1286.8954 | 333.0979 | 270.6881 | 281.0271 | 258.2765 | 257.8461 | 249.716 | 225.3166 | 256.7775
1353.8968 | 1287.8968 | 333.09 | 270.7089 | 281.0539 | 258.3114 | 257.8692 | 249.7378 | 225.3565 | 256.8073
1354.8982 | 1288.8982 | 332.9348 | 270.7246 | 281.0767 | 258.3417 | 257.903 | 249.7945 | 225.4036 | 256.8236
1355.8897 | 1289.8897 | 332.9302 | 270.7713 | 281.0846 | 258.3613 | 257.9306 | 249.7893 | 225.4479 | 256.8327
1356.8911 | 1290.8911 | 332.9551 | 270.8032 | 281.1072 | 258.3945 | 257.9504 | 249.873 | 225.4881 | 256.8696
1357.8926 | 1291.8926 | 332.9737 | 270.8459 | 281.1109 | 258.4221 | 257.9953 | 249.948 | 225.5331 | 256.8813
1358.894 | 1292.894 | 332.95 | 270.884 | 281.1125 | 258.4508 | 258.0219 | 249.9998 | 225.5759 | 256.914
1359.8954 | 1293.8954 | 332.8212 | 270.9266 | 281.0855 | 258.4876 | 258.0538 | 250.0522 | 225.6158 | 256.9349
1360.8969 | 1294.8969 | 332.7026 | 270.9562 | 281.0615 | 258.5172 | 258.0906 | 250.1112 | 225.6569 | 256.9453
1361.8983 | 1295.8983 | 332.5483 | 270.9781 | 281.0801 | 258.5427 | 258.1151 | 250.1303 | 225.6925 | 256.9628
1362.8897 | 1296.8897 | 332.594 | 271.0139 | 281.1335 | 258.5775 | 258.145 | 250.1438 | 225.7372 | 256.985
1363.8912 | 1297.8912 | 332.6788 | 271.0437 | 281.1364 | 258.5887 | 258.1771 | 250.2161 | 225.7714 | 257.001
1364.8926 | 1298.8926 | 332.7936 | 271.0712 | 281.1334 | 258.6089 | 258.2012 | 250.295 | 225.8136 | 257.0239
1365.8941 | 1299.8941 | 332.9099 | 271.095 | 281.1488 | 258.6425 | 258.2462 | 250.3544 | 225.8559 | 257.0386
1366.8955 | 1300.8955 | 333.0248 | 271.1106 | 281.1616 | 258.6652 | 258.2682 | 250.4068 | 225.891 | 257.0592
1367.8969 | 1301.8969 | 333.0488 | 271.1283 | 281.1742 | 258.6947 | 258.2956 | 250.415 | 225.9322 | 257.0805
1368.8884 | 1302.8884 | 333.0769 | 271.1496 | 281.1546 | 258.7142 | 258.3436 | 250.4853 | 225.9693 | 257.0476
1369.8898 | 1303.8898 | 333.0393 | 271.1801 | 281.1377 | 258.7368 | 258.3507 | 250.5392 | 225.9984 | 257.0864
1370.8912 | 1304.8912 | 333.0115 | 271.2103 | 281.1442 | 258.7614 | 258.3911 | 250.5711 | 226.0451 | 257.1089
1371.8927 | 1305.8927 | 333.0471 | 271.2234 | 281.1667 | 258.7774 | 258.4141 | 250.5656 | 226.0748 | 257.1027
1372.8941 | 1306.8941 | 332.9656 | 271.2562 | 281.1753 | 258.8005 | 258.4314 | 250.5421 | 226.1186 | 257.1268
1373.8956 | 1307.8956 | 332.8244 | 271.2891 | 281.2054 | 258.8236 | 258.4482 | 250.6223 | 226.1385 | 257.1426
1374.887 | 1308.887 | 332.6496 | 271.3338 | 281.239 | 258.834 | 258.4723 | 250.6604 | 226.1831 | 257.1355
1375.8884 | 1309.8884 | 332.5278 | 271.3598 | 281.2696 | 258.8505 | 258.4996 | 250.6488 | 226.2171 | 257.1639
1376.8899 | 1310.8899 | 332.4368 | 271.3832 | 281.3181 | 258.8705 | 258.5276 | 250.6351 | 226.2412 | 257.165
1377.8913 | 1311.8913 | 332.3601 | 271.4205 | 281.3602 | 258.8887 | 258.5555 | 250.6948 | 226.2806 | 257.1644
1378.8928 | 1312.8928 | 332.3419 | 271.4523 | 281.3881 | 258.8954 | 258.562 | 250.7395 | 226.3144 | 257.163
1379.8942 | 1313.8942 | 332.2583 | 271.4704 | 281.4286 | 258.9141 | 258.5912 | 250.7553 | 226.3492 | 257.1705
1380.8956 | 1314.8956 | 332.14 | 271.4809 | 281.471 | 258.9293 | 258.6064 | 250.7663 | 226.3893 | 257.1873
1381.8871 | 1315.8871 | 332.0593 | 271.5269 | 281.4983 | 258.9482 | 258.6302 | 250.7733 | 226.4125 | 257.1763
1382.8985 | 1316.8985 | 331.934 | 271.5782 | 281.5096 | 258.9558 | 258.6523 | 250.7931 | 226.4502 | 257.1951
1383.8899 | 1317.8899 | 331.826 | 271.6171 | 281.5512 | 258.9742 | 258.6651 | 250.7825 | 226.4765 | 257.1845
1384.8914 | 1318.8914 | 331.8606 | 271.6388 | 281.5873 | 258.9857 | 258.6838 | 250.764 | 226.5115 | 257.1916
1385.8928 | 1319.8928 | 331.8331 | 271.6634 | 281.6033 | 259.0034 | 258.7046 | 250.7173 | 226.5278 | 257.1923
1386.8943 | 1320.8943 | 331.8023 | 271.688 | 281.6433 | 259.02 | 258.7223 | 250.7534 | 226.5545 | 257.1936
1387.8957 | 1321.8957 | 331.77 | 271.7089 | 281.6605 | 259.0448 | 258.7427 | 250.8036 | 226.5797 | 257.2096
1388.8971 | 1322.8971 | 331.7352 | 271.7208 | 281.6626 | 259.0607 | 258.7535 | 250.8201 | 226.6051 | 257.2096
1389.8886 | 1323.8886 | 331.7431 | 271.7469 | 281.6698 | 259.0769 | 258.7757 | 250.7732 | 226.6271 | 257.225
1390.89 | 1324.89 | 331.7764 | 271.7654 | 281.6952 | 259.0994 | 258.7866 | 250.8041 | 226.6538 | 257.171
1391.8914 | 1325.8914 | 331.7108 | 271.7977 | 281.7369 | 259.1194 | 258.8033 | 250.8063 | 226.6664 | 257.1837
1392.8929 | 1326.8929 | 331.7333 | 271.8122 | 281.7655 | 259.1431 | 258.8134 | 250.8471 | 226.6928 | 257.194
1393.8943 | 1327.8943 | 331.7205 | 271.8295 | 281.7695 | 259.1651 | 258.82 | 250.8104 | 226.7064 | 257.2154
1394.8958 | 1328.8958 | 331.6814 | 271.8554 | 281.7722 | 259.1814 | 258.8517 | 250.7615 | 226.7148 | 257.2221
1395.8872 | 1329.8872 | 331.6382 | 271.8768 | 281.7939 | 259.2012 | 258.8575 | 250.7017 | 226.7333 | 257.2216
1396.8886 | 1330.8886 | 331.533 | 271.9021 | 281.8018 | 259.2248 | 258.871 | 250.7692 | 226.749 | 257.2155
1397.8901 | 1331.8901 | 331.5669 | 271.9367 | 281.8249 | 259.2533 | 258.8881 | 250.758 | 226.7652 | 257.2339
1398.8915 | 1332.8915 | 331.5604 | 271.9572 | 281.865 | 259.2886 | 258.9162 | 250.7976 | 226.7751 | 257.2263
1399.8929 | 1333.8929 | 331.5721 | 271.9588 | 281.9159 | 259.3092 | 258.9376 | 250.7887 | 226.7827 | 257.2426
1400.8944 | 1334.8944 | 331.567 | 271.9651 | 281.9333 | 259.3419 | 258.9531 | 250.819 | 226.7991 | 257.2559
1401.8958 | 1335.8958 | 331.5859 | 271.9765 | 281.963 | 259.369 | 258.966 | 250.8875 | 226.8076 | 257.2415
1402.8973 | 1336.8973 | 331.7058 | 271.9866 | 281.9964 | 259.4084 | 258.9951 | 250.9167 | 226.8241 | 257.2657
1403.8987 | 1337.8987 | 331.9396 | 271.9953 | 282.0234 | 259.4303 | 259.015 | 250.9831 | 226.837 | 257.2847
1404.8901 | 1338.8901 | 332.0843 | 272.0227 | 282.0565 | 259.4515 | 259.0328 | 251.0581 | 226.8426 | 257.285
1405.8916 | 1339.8916 | 332.1447 | 272.0407 | 282.0906 | 259.4801 | 259.0464 | 251.0885 | 226.852 | 257.2939
1406.893 | 1340.893 | 332.222 | 272.0655 | 282.1236 | 259.5082 | 259.0563 | 251.1531 | 226.8649 | 257.3017
1407.8945 | 1341.8945 | 332.3014 | 272.0977 | 282.1474 | 259.5304 | 259.078 | 251.1898 | 226.8686 | 257.3087
1408.8959 | 1342.8959 | 332.3151 | 272.1208 | 282.181 | 259.5581 | 259.1001 | 251.2117 | 226.8824 | 257.2997
1409.8973 | 1343.8973 | 332.405 | 272.1428 | 282.2059 | 259.5937 | 259.1114 | 251.2193 | 226.8953 | 257.3122
1410.8988 | 1344.8988 | 332.4347 | 272.1725 | 282.22 | 259.6166 | 259.1282 | 251.0768 | 226.9093 | 257.3183
1411.8902 | 1345.8902 | 332.4294 | 272.1928 | 282.2204 | 259.6354 | 259.1559 | 251.0783 | 226.9208 | 257.3097
1412.8916 | 1346.8916 | 332.3385 | 272.2197 | 282.2229 | 259.6568 | 259.1694 | 251.1955 | 226.9271 | 257.3104
1413.8931 | 1347.8931 | 332.3088 | 272.2547 | 282.242 | 259.6859 | 259.1924 | 251.2753 | 226.9436 | 257.3213
1414.8945 | 1348.8945 | 332.4161 | 272.3035 | 282.2774 | 259.7187 | 259.2137 | 251.2571 | 226.9599 | 257.3442
1415.896 | 1349.896 | 332.4682 | 272.3291 | 282.301 | 259.7341 | 259.228 | 251.322 | 226.9694 | 257.3337
1416.8874 | 1350.8874 | 332.4717 | 272.3429 | 282.3264 | 259.7539 | 259.2379 | 251.2385 | 226.9812 | 257.3458
1417.8888 | 1351.8888 | 332.5054 | 272.3564 | 282.3558 | 259.7798 | 259.2685 | 251.2351 | 226.9887 | 257.3555
1418.8903 | 1352.8903 | 332.6237 | 272.3841 | 282.3779 | 259.7983 | 259.288 | 251.2388 | 227.0059 | 257.3774
1419.8917 | 1353.8917 | 332.6857 | 272.4254 | 282.4149 | 259.8237 | 259.3026 | 251.1489 | 227.0224 | 257.3666
1420.8931 | 1354.8931 | 332.838 | 272.4545 | 282.4387 | 259.8525 | 259.3221 | 251.1358 | 227.0272 | 257.3811
1421.8946 | 1355.8946 | 332.9519 | 272.4966 | 282.4541 | 259.8752 | 259.3462 | 251.0756 | 227.0414 | 257.384
1422.896 | 1356.896 | 333.0672 | 272.5221 | 282.4587 | 259.9006 | 259.3728 | 250.9694 | 227.0579 | 257.4028
1423.8975 | 1357.8975 | 333.2514 | 272.5615 | 282.4805 | 259.9206 | 259.3967 | 251.0264 | 227.0767 | 257.427
1424.8889 | 1358.8889 | 333.4142 | 272.5647 | 282.4842 | 259.9477 | 259.4306 | 251.1653 | 227.0872 | 257.4387
1425.8903 | 1359.8903 | 333.534 | 272.5672 | 282.4987 | 259.9756 | 259.4365 | 251.2592 | 227.1041 | 257.4515
1426.8918 | 1360.8918 | 333.5761 | 272.5892 | 282.4869 | 260.0013 | 259.4681 | 251.2481 | 227.1264 | 257.4471
1427.8932 | 1361.8932 | 333.6393 | 272.6183 | 282.4818 | 260.0261 | 259.4947 | 251.2927 | 227.1436 | 257.4706
1428.8946 | 1362.8946 | 333.6607 | 272.6516 | 282.4792 | 260.0613 | 259.5227 | 251.2884 | 227.1675 | 257.4827
1429.8961 | 1363.8961 | 333.672 | 272.6817 | 282.5089 | 260.0894 | 259.5542 | 251.3911 | 227.19 | 257.5143
1430.8975 | 1364.8975 | 333.6365 | 272.7089 | 282.5249 | 260.1196 | 259.5721 | 251.3609 | 227.2071 | 257.5188
1431.899 | 1365.899 | 333.5616 | 272.735 | 282.5241 | 260.1491 | 259.6095 | 251.4217 | 227.2328 | 257.5147
1432.8904 | 1366.8904 | 333.509 | 272.7546 | 282.5608 | 260.1791 | 259.6286 | 251.3928 | 227.2519 | 257.5494
1433.8918 | 1367.8918 | 333.4354 | 272.769 | 282.6082 | 260.2092 | 259.6598 | 251.4581 | 227.2745 | 257.5686
1434.8933 | 1368.8933 | 333.3531 | 272.7876 | 282.6432 | 260.2417 | 259.68 | 251.349 | 227.295 | 257.5911
1435.8947 | 1369.8947 | 333.3429 | 272.7948 | 282.6704 | 260.2718 | 259.7229 | 251.4115 | 227.3176 | 257.6046
1436.8962 | 1370.8962 | 333.3595 | 272.8154 | 282.7162 | 260.3109 | 259.731 | 251.5101 | 227.3419 | 257.6274
1437.8976 | 1371.8976 | 333.3617 | 272.8328 | 282.7416 | 260.3296 | 259.7767 | 251.4782 | 227.3653 | 257.6601
1438.889 | 1372.889 | 333.3248 | 272.8441 | 282.7453 | 260.3496 | 259.8052 | 251.488 | 227.389 | 257.692
1439.8905 | 1373.8905 | 333.2932 | 272.8549 | 282.752 | 260.3876 | 259.8389 | 251.5183 | 227.4084 | 257.7019
1440.8919 | 1374.8919 | 333.278 | 272.875 | 282.7543 | 260.4207 | 259.8573 | 251.4688 | 227.4365 | 257.7213
1441.8933 | 1375.8933 | 333.2655 | 272.8818 | 282.7789 | 260.4455 | 259.8884 | 251.3786 | 227.4593 | 257.748
1442.8948 | 1376.8948 | 333.1877 | 272.8957 | 282.7932 | 260.4721 | 259.905 | 251.3737 | 227.4766 | 257.7671
1443.8962 | 1377.8962 | 333.1774 | 272.9187 | 282.8067 | 260.4943 | 259.9421 | 251.3397 | 227.5 | 257.784
1444.8876 | 1378.8876 | 333.1997 | 272.9298 | 282.8061 | 260.5164 | 259.9787 | 251.4242 | 227.5184 | 257.8203
1445.8891 | 1379.8891 | 333.1036 | 272.9444 | 282.8325 | 260.5477 | 259.9957 | 251.4779 | 227.5435 | 257.825
1446.8905 | 1380.8905 | 332.9975 | 272.9687 | 282.8398 | 260.5711 | 260.0316 | 251.5277 | 227.5642 | 257.8532
1447.892 | 1381.892 | 332.8492 | 273.0072 | 282.8442 | 260.5954 | 260.0657 | 251.5176 | 227.5822 | 257.8634
1448.8934 | 1382.8934 | 332.7728 | 273.028 | 282.8355 | 260.6299 | 260.0863 | 251.525 | 227.5993 | 257.8867
1449.8948 | 1383.8948 | 332.7481 | 273.0616 | 282.8152 | 260.6489 | 260.1187 | 251.4942 | 227.6184 | 257.9013
1450.8963 | 1384.8963 | 332.7067 | 273.0772 | 282.7989 | 260.6798 | 260.1498 | 251.5817 | 227.6421 | 257.9338
1451.8977 | 1385.8977 | 332.7106 | 273.107 | 282.7698 | 260.7084 | 260.1802 | 251.7074 | 227.6612 | 257.9459
1452.8892 | 1386.8892 | 332.7993 | 273.1316 | 282.7584 | 260.7354 | 260.2054 | 251.7282 | 227.6805 | 257.9654
1453.8906 | 1387.8906 | 332.8099 | 273.1665 | 282.7476 | 260.7621 | 260.2482 | 251.7662 | 227.6974 | 258.001
1454.892 | 1388.892 | 332.7662 | 273.1827 | 282.7582 | 260.795 | 260.268 | 251.848 | 227.7194 | 258.0126
1455.8935 | 1389.8935 | 332.7128 | 273.1965 | 282.781 | 260.8175 | 260.2982 | 251.8757 | 227.7336 | 258.0431
1456.8949 | 1390.8949 | 332.62 | 273.1964 | 282.7848 | 260.8492 | 260.3222 | 251.9785 | 227.7579 | 258.0288
1457.8964 | 1391.8964 | 332.5171 | 273.2106 | 282.8117 | 260.8639 | 260.3652 | 252.0377 | 227.7746 | 258.0667
1458.8878 | 1392.8878 | 332.4675 | 273.2066 | 282.8257 | 260.9012 | 260.3927 | 252.0162 | 227.7915 | 258.0802
1459.8892 | 1393.8892 | 332.4852 | 273.1997 | 282.8413 | 260.9181 | 260.4175 | 251.9251 | 227.8013 | 258.0998
1460.8907 | 1394.8907 | 332.4809 | 273.195 | 282.872 | 260.9442 | 260.4415 | 251.9705 | 227.8159 | 258.1192
1461.8921 | 1395.8921 | 332.4187 | 273.1939 | 282.9205 | 260.9655 | 260.4708 | 251.8837 | 227.8382 | 258.1368
1462.8935 | 1396.8935 | 332.3536 | 273.1923 | 282.9346 | 260.9872 | 260.4831 | 251.7904 | 227.843 | 258.1466
1463.895 | 1397.895 | 332.3662 | 273.1951 | 282.974 | 261.004 | 260.5207 | 251.8246 | 227.8501 | 258.1546
1464.9465 | 1398.9465 | 332.3712 | 273.2049 | 283.0395 | 261.0333 | 260.5474 | 251.8882 | 227.8645 | 258.1896
1465.8878 | 1399.8878 | 332.3477 | 273.2174 | 283.0804 | 261.0594 | 260.574 | 251.7822 | 227.8849 | 258.1995
1466.8893 | 1400.8893 | 332.2963 | 273.2323 | 283.1272 | 261.0858 | 260.602 | 251.5973 | 227.898 | 258.2121
1467.8907 | 1401.8907 | 332.2744 | 273.259 | 283.1834 | 261.1157 | 260.6359 | 251.5511 | 227.9124 | 258.2221
1468.8922 | 1402.8922 | 332.2191 | 273.287 | 283.2292 | 261.1353 | 260.648 | 251.4707 | 227.9343 | 258.2235
1469.8936 | 1403.8936 | 332.1537 | 273.3041 | 283.2562 | 261.1576 | 260.6812 | 251.4818 | 227.9588 | 258.2563
1470.895 | 1404.895 | 332.0277 | 273.3257 | 283.2937 | 261.1833 | 260.7025 | 251.5888 | 227.9847 | 258.2797
1471.8965 | 1405.8965 | 332.0536 | 273.3427 | 283.3203 | 261.2146 | 260.7345 | 251.6406 | 228.0043 | 258.2889
1472.8979 | 1406.8979 | 332.1015 | 273.3621 | 283.3415 | 261.2344 | 260.7538 | 251.7427 | 228.0248 | 258.2953
1473.8893 | 1407.8893 | 332.1837 | 273.3723 | 283.3484 | 261.2532 | 260.7743 | 251.7792 | 228.0363 | 258.3193
1474.8908 | 1408.8908 | 332.2433 | 273.3648 | 283.3886 | 261.2707 | 260.905 | 251.8392 | 228.0408 | 258.2672
1475.8922 | 1409.8922 | 332.2604 | 273.4047 | 283.3805 | 261.2959 | 260.8361 | 251.7946 | 228.0779 | 258.358
1476.8937 | 1410.8937 | 332.282 | 273.4263 | 283.3826 | 261.3185 | 260.8821 | 251.8454 | 228.099 | 258.333
1477.8951 | 1411.8951 | 332.3219 | 273.4569 | 283.407 | 261.3429 | 260.875 | 251.6365 | 228.1313 | 258.3764
1478.8965 | 1412.8965 | 332.3974 | 273.473 | 283.4274 | 261.3621 | 260.903 | 251.5308 | 228.1584 | 258.3965
1479.888 | 1413.888 | 332.3832 | 273.4725 | 283.4397 | 261.3871 | 260.9285 | 251.6389 | 228.1875 | 258.3963
1480.8894 | 1414.8894 | 332.4922 | 273.4764 | 283.4582 | 261.4071 | 260.9504 | 251.6595 | 228.213 | 258.4192
1481.8909 | 1415.8909 | 332.4874 | 273.4768 | 283.4514 | 261.4316 | 260.979 | 251.7644 | 228.2302 | 258.4355
1482.8923 | 1416.8923 | 332.4212 | 273.4888 | 283.4281 | 261.4574 | 260.9979 | 251.7207 | 228.2497 | 258.4538
1483.8937 | 1417.8937 | 332.4191 | 273.4939 | 283.427 | 261.4798 | 261.0163 | 251.5318 | 228.2732 | 258.4681
1484.8952 | 1418.8952 | 332.4312 | 273.4962 | 283.4381 | 261.5083 | 261.0373 | 251.5841 | 228.3028 | 258.4632
1485.8966 | 1419.8966 | 332.439 | 273.5083 | 283.4212 | 261.519 | 261.0548 | 251.5881 | 228.3214 | 258.4956
1486.888 | 1420.888 | 332.4254 | 273.513 | 283.428 | 261.5418 | 261.074 | 251.7091 | 228.3528 | 258.5254
1487.8895 | 1421.8895 | 332.3708 | 273.5092 | 283.4376 | 261.5557 | 261.0964 | 251.5637 | 228.3778 | 258.5293
1488.8909 | 1422.8909 | 332.4501 | 273.5156 | 283.4385 | 261.5871 | 261.1227 | 251.6935 | 228.4056 | 258.5315
1489.8924 | 1423.8924 | 332.5135 | 273.5111 | 283.4441 | 261.605 | 261.1522 | 251.608 | 228.4346 | 258.5643
1490.8938 | 1424.8938 | 332.6055 | 273.5046 | 283.4466 | 261.6343 | 261.1785 | 251.7184 | 228.4636 | 258.5776
1491.8952 | 1425.8952 | 332.6353 | 273.5002 | 283.4439 | 261.6463 | 261.2043 | 251.8256 | 228.4878 | 258.5875
1492.8967 | 1426.8967 | 332.6164 | 273.5052 | 283.4429 | 261.6712 | 261.2249 | 251.8095 | 228.5183 | 258.6117
1493.8981 | 1427.8981 | 332.6278 | 273.5247 | 283.4487 | 261.6938 | 261.2524 | 251.8168 | 228.5357 | 258.6231
1494.8895 | 1428.8895 | 332.6606 | 273.5216 | 283.4354 | 261.7194 | 261.2801 | 251.6816 | 228.5643 | 258.6286
1495.891 | 1429.891 | 332.6358 | 273.5195 | 283.4328 | 261.7201 | 261.3142 | 251.79 | 228.5917 | 258.6424
1496.8924 | 1430.8924 | 332.5885 | 273.5242 | 283.4384 | 261.75 | 261.3341 | 251.8418 | 228.6244 | 258.6602
1497.8939 | 1431.8939 | 332.6142 | 273.5164 | 283.4582 | 261.7711 | 261.3626 | 251.8843 | 228.6536 | 258.6806
1498.8953 | 1432.8953 | 332.624 | 273.5174 | 283.4745 | 261.7994 | 261.3842 | 252.0065 | 228.6805 | 258.6887
1499.8967 | 1433.8967 | 332.6763 | 273.5102 | 283.4842 | 261.8204 | 261.4089 | 252.047 | 228.7121 | 258.7059
1500.8882 | 1434.8882 | 332.7468 | 273.5074 | 283.4997 | 261.8543 | 261.4339 | 251.8715 | 228.7413 | 258.7366
1501.8896 | 1435.8896 | 332.7813 | 273.4957 | 283.523 | 261.8617 | 261.4635 | 252.0188 | 228.7658 | 258.736
1502.8911 | 1436.8911 | 332.7959 | 273.4993 | 283.537 | 261.8835 | 261.489 | 252.0942 | 228.7862 | 258.7646
1503.8925 | 1437.8925 | 332.8461 | 273.4862 | 283.5581 | 261.9098 | 261.5167 | 252.0715 | 228.8199 | 258.7729
1504.8939 | 1438.8939 | 332.889 | 273.4856 | 283.6011 | 261.9332 | 261.5306 | 252.0902 | 228.8454 | 258.7936
1505.8954 | 1439.8954 | 332.9064 | 273.4781 | 283.6153 | 261.9688 | 261.5578 | 251.9959 | 228.8767 | 258.8054
1506.8868 | 1440.8868 | 333.022 | 273.472 | 283.6215 | 261.9851 | 261.5736 | 252.0787 | 228.8984 | 258.8317
1507.8882 | 1441.8882 | 333.0741 | 273.4795 | 283.6246 | 262.0114 | 261.608 | 252.1426 | 228.9199 | 258.8639
1508.8897 | 1442.8897 | 333.154 | 273.4716 | 283.6424 | 262.0292 | 261.631 | 252.1486 | 228.9458 | 258.8787
1509.8911 | 1443.8911 | 333.1603 | 273.4748 | 283.6407 | 262.0566 | 261.6523 | 252.2115 | 228.9792 | 258.8904
1510.8926 | 1444.8926 | 333.1946 | 273.4711 | 283.6502 | 262.0741 | 261.6761 | 252.1322 | 229.0057 | 258.904
1511.894 | 1445.894 | 333.1823 | 273.47 | 283.6651 | 262.1038 | 261.7039 | 251.9408 | 229.0346 | 258.9169
1512.8954 | 1446.8954 | 333.1255 | 273.4627 | 283.6701 | 262.1298 | 261.7334 | 252.0462 | 229.0527 | 258.9305
1513.8969 | 1447.8969 | 333.1884 | 273.4531 | 283.6711 | 262.1444 | 261.7618 | 251.9315 | 229.0663 | 258.9466
1514.8983 | 1448.8983 | 333.2296 | 273.4459 | 283.6779 | 262.1788 | 261.7763 | 251.9332 | 229.0813 | 258.9662
1515.8897 | 1449.8897 | 333.3632 | 273.4384 | 283.6736 | 262.188 | 261.8033 | 251.8862 | 229.1032 | 258.9834
1516.8912 | 1450.8912 | 333.3559 | 273.431 | 283.6628 | 262.216 | 261.8243 | 251.8445 | 229.1264 | 258.9902
1517.8926 | 1451.8926 | 333.2835 | 273.4018 | 283.661 | 262.2369 | 261.8459 | 251.9103 | 229.1428 | 259.01
1518.8941 | 1452.8941 | 333.1457 | 273.398 | 283.6965 | 262.2487 | 261.8784 | 251.8654 | 229.168 | 259.0367
1519.8955 | 1453.8955 | 333.1519 | 273.4002 | 283.7318 | 262.2693 | 261.8974 | 251.9908 | 229.1861 | 259.0492
1520.8969 | 1454.8969 | 333.2443 | 273.4002 | 283.7506 | 262.2871 | 261.9117 | 252.0347 | 229.1956 | 259.0352
1521.8884 | 1455.8884 | 333.2881 | 273.3977 | 283.781 | 262.2984 | 261.9363 | 252.0015 | 229.22 | 259.064
1522.8898 | 1456.8898 | 333.299 | 273.3958 | 283.7807 | 262.3256 | 261.9664 | 252.0397 | 229.2297 | 259.0661
1523.8912 | 1457.8912 | 333.3626 | 273.3907 | 283.8098 | 262.3394 | 261.9813 | 252.1582 | 229.2512 | 259.1008
1524.8927 | 1458.8927 | 333.3495 | 273.4068 | 283.8326 | 262.3535 | 262.0051 | 252.1977 | 229.2648 | 259.1138
1525.8941 | 1459.8941 | 333.2602 | 273.4205 | 283.8518 | 262.3693 | 262.0159 | 252.2225 | 229.2811 | 259.1236
1526.8956 | 1460.8956 | 333.2833 | 273.4327 | 283.8685 | 262.3848 | 262.0479 | 252.2095 | 229.301 | 259.1391
1527.897 | 1461.897 | 333.3074 | 273.4504 | 283.8688 | 262.3984 | 262.0627 | 252.1997 | 229.3077 | 259.1452
1528.8984 | 1462.8984 | 333.3177 | 273.4682 | 283.8747 | 262.4193 | 262.0808 | 252.1857 | 229.3256 | 259.143
1529.8899 | 1463.8899 | 333.3053 | 273.4918 | 283.8847 | 262.4298 | 262.1027 | 252.2978 | 229.3308 | 259.1818
1530.8913 | 1464.8913 | 333.2481 | 273.5197 | 283.9131 | 262.4329 | 262.1233 | 252.3355 | 229.3424 | 259.1942
1531.8928 | 1465.8928 | 333.126 | 273.5317 | 283.9235 | 262.4442 | 262.154 | 252.3715 | 229.3568 | 259.1838
1532.8942 | 1466.8942 | 333.1207 | 273.5489 | 283.9558 | 262.4535 | 262.1761 | 252.2693 | 229.365 | 259.2158
1533.8956 | 1467.8956 | 333.0975 | 273.5572 | 283.9878 | 262.4582 | 262.1897 | 252.4181 | 229.3714 | 259.216
1534.8971 | 1468.8971 | 333.1733 | 273.5816 | 284.0351 | 262.4602 | 262.2108 | 252.4502 | 229.3891 | 259.2423
1535.8985 | 1469.8985 | 333.1613 | 273.5997 | 284.0606 | 262.4735 | 262.2218 | 252.5476 | 229.3983 | 259.2454
1536.8899 | 1470.8899 | 333.1111 | 273.6328 | 284.0857 | 262.4861 | 262.2528 | 252.4963 | 229.3996 | 259.2577
1537.8914 | 1471.8914 | 333.1903 | 273.6688 | 284.1125 | 262.5 | 262.2679 | 252.4761 | 229.4155 | 259.2614
1538.8928 | 1472.8928 | 333.2997 | 273.7008 | 284.1451 | 262.5087 | 262.2863 | 252.5365 | 229.4155 | 259.2848
1539.8943 | 1473.8943 | 333.3285 | 273.7264 | 284.1576 | 262.5162 | 262.3197 | 252.6467 | 229.4233 | 259.2969
1540.8957 | 1474.8957 | 333.293 | 273.7451 | 284.1759 | 262.5259 | 262.3231 | 252.6431 | 229.441 | 259.2849
1541.8971 | 1475.8971 | 333.1825 | 273.7634 | 284.1795 | 262.5295 | 262.3478 | 252.6338 | 229.4449 | 259.2996
1542.8886 | 1476.8886 | 333.1424 | 273.7776 | 284.2026 | 262.5431 | 262.36 | 252.7035 | 229.4506 | 259.3115
1543.89 | 1477.89 | 333.1554 | 273.8159 | 284.2311 | 262.5446 | 262.391 | 252.7649 | 229.4592 | 259.3375
1544.8914 | 1478.8914 | 333.3007 | 273.8534 | 284.2404 | 262.549 | 262.399 | 252.8556 | 229.4685 | 259.3422
1545.8929 | 1479.8929 | 333.3709 | 273.881 | 284.2772 | 262.5527 | 262.4169 | 252.9292 | 229.4663 | 259.3754
1546.8943 | 1480.8943 | 333.3213 | 273.9055 | 284.2938 | 262.5583 | 262.4321 | 252.9704 | 229.4719 | 259.3697
1547.8958 | 1481.8958 | 333.214 | 273.931 | 284.3148 | 262.5673 | 262.4357 | 253.0394 | 229.4782 | 259.375
1548.8872 | 1482.8872 | 333.1838 | 273.9685 | 284.3298 | 262.5764 | 262.4576 | 253.1105 | 229.4701 | 259.3901
1549.8886 | 1483.8886 | 333.2187 | 274.0061 | 284.3279 | 262.5824 | 262.48 | 253.1693 | 229.473 | 259.3997
1550.8901 | 1484.8901 | 333.1599 | 273.9838 | 284.3609 | 262.5761 | 262.6209 | 253.37 | 229.432 | 259.2773
1551.8915 | 1485.8915 | 333.1826 | 274.0698 | 284.3511 | 262.575 | 262.5419 | 253.2753 | 229.4641 | 259.3776
1552.893 | 1486.893 | 333.2093 | 274.132 | 284.3483 | 262.5823 | 262.509 | 253.2443 | 229.4657 | 259.4005
1553.8944 | 1487.8944 | 333.2393 | 274.1816 | 284.3563 | 262.5784 | 262.5364 | 253.2344 | 229.4689 | 259.3901
1554.8958 | 1488.8958 | 333.2837 | 274.23 | 284.3592 | 262.5827 | 262.5344 | 253.2944 | 229.4647 | 259.4
1555.8973 | 1489.8973 | 333.2573 | 274.2685 | 284.3677 | 262.5869 | 262.5442 | 253.2586 | 229.4652 | 259.4
1556.8987 | 1490.8987 | 333.2723 | 274.312 | 284.3431 | 262.5891 | 262.5676 | 253.251 | 229.4618 | 259.4075
1557.8901 | 1491.8901 | 333.2395 | 274.3449 | 284.3456 | 262.5879 | 262.5759 | 253.2668 | 229.4657 | 259.4283
1558.8916 | 1492.8916 | 333.048 | 274.1292 | 284.4304 | 262.5199 | 263.2257 | 253.9942 | 229.2977 | 259.0393
1559.893 | 1493.893 | 332.8488 | 274.4221 | 284.3214 | 262.573 | 262.6024 | 253.2191 | 229.4765 | 259.4445
1560.8945 | 1494.8945 | 332.656 | 274.4228 | 284.342 | 262.5588 | 262.7564 | 253.3827 | 229.449 | 259.3431
1561.8959 | 1495.8959 | 332.5452 | 274.4903 | 284.3163 | 262.5698 | 262.6236 | 253.1561 | 229.4821 | 259.4398
1562.8973 | 1496.8973 | 332.4608 | 274.5149 | 284.3169 | 262.5672 | 262.6325 | 253.1634 | 229.4887 | 259.433
1563.8888 | 1497.8888 | 332.4086 | 274.5401 | 284.3069 | 262.5592 | 262.6394 | 253.1689 | 229.4891 | 259.432
1564.8902 | 1498.8902 | 332.4051 | 274.5686 | 284.3087 | 262.5537 | 262.6498 | 253.2529 | 229.4878 | 259.4148
1565.8916 | 1499.8916 | 332.396 | 274.5785 | 284.2961 | 262.552 | 262.6651 | 253.3018 | 229.4878 | 259.4022
1566.8931 | 1500.8931 | 332.2864 | 274.5818 | 284.3066 | 262.5425 | 262.6652 | 253.24 | 229.4961 | 259.4065
1567.8945 | 1501.8945 | 332.0928 | 274.5906 | 284.304 | 262.5382 | 262.6728 | 253.262 | 229.4925 | 259.3919
1568.896 | 1502.896 | 331.9323 | 274.6077 | 284.3143 | 262.526 | 262.6804 | 253.2293 | 229.5026 | 259.3776
1569.8974 | 1503.8974 | 331.7407 | 274.6241 | 284.3293 | 262.5227 | 262.6713 | 253.1007 | 229.5021 | 259.3598
1570.8888 | 1504.8888 | 331.4982 | 274.6355 | 284.3501 | 262.5178 | 262.6804 | 253.0921 | 229.5057 | 259.3505
1571.8903 | 1505.8903 | 331.2776 | 274.6504 | 284.3668 | 262.5181 | 262.6855 | 252.8993 | 229.5085 | 259.3421
1572.8917 | 1506.8917 | 331.1416 | 274.6606 | 284.3768 | 262.5167 | 262.6933 | 252.8532 | 229.5095 | 259.3578
1573.8931 | 1507.8931 | 331.0257 | 274.6716 | 284.376 | 262.5103 | 262.6939 | 252.8631 | 229.5134 | 259.3378
1574.8946 | 1508.8946 | 331.0267 | 274.6839 | 284.3812 | 262.5086 | 262.6926 | 252.8757 | 229.5081 | 259.3491
1575.896 | 1509.896 | 331.0626 | 274.6967 | 284.3739 | 262.5135 | 262.6936 | 252.8045 | 229.5126 | 259.3405
1576.8975 | 1510.8975 | 331.0343 | 274.7028 | 284.3897 | 262.5195 | 262.7098 | 252.7088 | 229.5132 | 259.336
1577.8889 | 1511.8889 | 330.952 | 274.7149 | 284.4013 | 262.5186 | 262.7078 | 252.6739 | 229.5111 | 259.3274
1578.8903 | 1512.8903 | 330.9378 | 274.7311 | 284.4318 | 262.5213 | 262.6939 | 252.5703 | 229.5215 | 259.3199
1579.8918 | 1513.8918 | 330.9154 | 274.7351 | 284.4585 | 262.5303 | 262.7117 | 252.535 | 229.5289 | 259.3335
1580.8932 | 1514.8932 | 330.9526 | 274.7457 | 284.4944 | 262.5327 | 262.7118 | 252.6706 | 229.5326 | 259.3219
1581.8947 | 1515.8947 | 330.9907 | 274.7456 | 284.5087 | 262.5431 | 262.7169 | 252.7773 | 229.5467 | 259.3088
1582.8961 | 1516.8961 | 331.1473 | 274.7629 | 284.5382 | 262.5519 | 262.7266 | 252.7915 | 229.556 | 259.3122
1583.8875 | 1517.8875 | 331.2997 | 274.7665 | 284.5669 | 262.5536 | 262.7323 | 252.8836 | 229.5667 | 259.3125
1584.889 | 1518.889 | 331.4375 | 274.7849 | 284.5925 | 262.5666 | 262.7359 | 252.9377 | 229.5823 | 259.3147
1585.8904 | 1519.8904 | 331.5588 | 274.7899 | 284.6178 | 262.5844 | 262.7465 | 253.0057 | 229.5987 | 259.3185
1586.8918 | 1520.8918 | 331.5882 | 274.7913 | 284.6469 | 262.5848 | 262.7469 | 253.007 | 229.5993 | 259.304
1587.8933 | 1521.8933 | 331.6762 | 274.8089 | 284.6629 | 262.5958 | 262.7518 | 252.9815 | 229.6197 | 259.3099
1588.8947 | 1522.8947 | 331.6555 | 274.8155 | 284.6419 | 262.5977 | 262.7603 | 252.8366 | 229.6368 | 259.2964
1589.8962 | 1523.8962 | 331.5806 | 274.818 | 284.6169 | 262.6136 | 262.7729 | 252.8569 | 229.6505 | 259.3188
1590.8876 | 1524.8876 | 331.6804 | 274.8283 | 284.6248 | 262.6228 | 262.7732 | 252.853 | 229.6669 | 259.2803
1591.889 | 1525.889 | 331.879 | 274.8333 | 284.6345 | 262.6234 | 262.7852 | 252.927 | 229.6845 | 259.2963
1592.8905 | 1526.8905 | 331.8881 | 274.8477 | 284.6365 | 262.6276 | 262.7843 | 253.0085 | 229.6975 | 259.2746
1593.8919 | 1527.8919 | 331.8669 | 274.8537 | 284.6537 | 262.6292 | 262.7875 | 253.0282 | 229.7084 | 259.2933
1594.8933 | 1528.8933 | 331.7298 | 274.867 | 284.6577 | 262.6416 | 262.7937 | 253.0079 | 229.7255 | 259.2801
1595.8948 | 1529.8948 | 331.5792 | 274.8761 | 284.6887 | 262.6487 | 262.7951 | 253.0581 | 229.7391 | 259.2895
1596.8962 | 1530.8962 | 331.569 | 274.8884 | 284.7053 | 262.6519 | 262.8121 | 252.9945 | 229.758 | 259.2757
1597.8977 | 1531.8977 | 331.5814 | 274.9034 | 284.752 | 262.6635 | 262.8085 | 252.9624 | 229.7798 | 259.2891
1598.8891 | 1532.8891 | 331.6524 | 274.912 | 284.7783 | 262.6717 | 262.8183 | 253.0455 | 229.799 | 259.2805
1599.8905 | 1533.8905 | 331.6217 | 274.9249 | 284.8044 | 262.6788 | 262.8269 | 253.096 | 229.815 | 259.2659
1600.892 | 1534.892 | 331.6264 | 274.9316 | 284.8381 | 262.6902 | 262.8378 | 253.103 | 229.8382 | 259.2899
1601.8934 | 1535.8934 | 331.6942 | 274.9359 | 284.8639 | 262.6955 | 262.8483 | 253.0756 | 229.8535 | 259.2717
1602.8948 | 1536.8948 | 331.751 | 274.9431 | 284.8732 | 262.707 | 262.8534 | 253.0589 | 229.8773 | 259.2892
1603.8963 | 1537.8963 | 331.8056 | 274.9515 | 284.8841 | 262.7198 | 262.8683 | 253.1524 | 229.9038 | 259.2635
1605.0279 | 1539.0279 | 331.8013 | 274.9581 | 284.9198 | 262.7302 | 262.8668 | 253.2003 | 229.9298 | 259.2744
1605.8892 | 1539.8892 | 331.849 | 274.9726 | 284.9238 | 262.7368 | 262.8809 | 253.2189 | 229.9535 | 259.2686
1606.8906 | 1540.8906 | 331.9418 | 274.9821 | 284.9446 | 262.7496 | 262.8801 | 253.2366 | 229.9742 | 259.2884
1607.892 | 1541.892 | 331.9927 | 274.9831 | 284.9561 | 262.7553 | 262.891 | 253.178 | 230.0042 | 259.2941
1608.8935 | 1542.8935 | 332.0371 | 274.9901 | 284.9731 | 262.77 | 262.8985 | 253.1396 | 230.0285 | 259.3126
1609.8949 | 1543.8949 | 332.0903 | 275.0069 | 284.993 | 262.7907 | 262.9177 | 253.1261 | 230.0455 | 259.3043
1610.8964 | 1544.8964 | 332.1698 | 275.0192 | 285.0063 | 262.8 | 262.9268 | 253.165 | 230.0608 | 259.3043
1611.8978 | 1545.8978 | 332.2296 | 275.0262 | 285.0161 | 262.8238 | 262.9357 | 253.2062 | 230.0838 | 259.2996
1612.8892 | 1546.8892 | 332.2514 | 275.0332 | 285.0416 | 262.8479 | 262.9467 | 253.1742 | 230.107 | 259.3042
1613.8907 | 1547.8907 | 332.2969 | 275.0416 | 285.0619 | 262.8736 | 262.9584 | 253.1105 | 230.1207 | 259.3032
1614.8921 | 1548.8921 | 332.4 | 275.0389 | 285.0843 | 262.8824 | 262.9723 | 253.1371 | 230.145 | 259.3332
1615.8935 | 1549.8935 | 332.4219 | 275.0392 | 285.1079 | 262.8966 | 262.9863 | 253.2418 | 230.1691 | 259.3384
1616.895 | 1550.895 | 332.4394 | 275.0454 | 285.1203 | 262.9045 | 262.994 | 253.2275 | 230.183 | 259.3318
1617.8964 | 1551.8964 | 332.423 | 275.0453 | 285.1535 | 262.9266 | 262.9964 | 253.2574 | 230.2024 | 259.3355
1618.8979 | 1552.8979 | 332.407 | 275.0532 | 285.1787 | 262.9434 | 263.0018 | 253.2555 | 230.2295 | 259.3691
1619.8893 | 1553.8893 | 332.4361 | 275.0538 | 285.2006 | 262.9575 | 263.0136 | 253.2732 | 230.2519 | 259.3764
1620.8907 | 1554.8907 | 332.512 | 275.0592 | 285.2416 | 262.9688 | 263.0162 | 253.2316 | 230.2813 | 259.3882
1621.8922 | 1555.8922 | 332.5107 | 275.062 | 285.2735 | 262.9767 | 263.033 | 253.2339 | 230.299 | 259.4057
1622.8936 | 1556.8936 | 332.5212 | 275.0646 | 285.2974 | 262.9933 | 263.0356 | 253.1923 | 230.3232 | 259.3902
1623.895 | 1557.895 | 332.4985 | 275.079 | 285.3085 | 263.0103 | 263.058 | 253.2197 | 230.3381 | 259.4226
1624.8965 | 1558.8965 | 332.5446 | 275.0797 | 285.323 | 263.0204 | 263.0662 | 253.3071 | 230.3684 | 259.4226
1625.8979 | 1559.8979 | 332.5549 | 275.0923 | 285.3435 | 263.0357 | 263.0782 | 253.2786 | 230.3883 | 259.4246
1626.8894 | 1560.8894 | 332.6137 | 275.1098 | 285.3512 | 263.0686 | 263.0944 | 253.3293 | 230.4104 | 259.4382
1627.8908 | 1561.8908 | 332.7596 | 275.123 | 285.3787 | 263.0751 | 263.0969 | 253.31 | 230.4314 | 259.4671
1628.8922 | 1562.8922 | 332.8261 | 275.135 | 285.3816 | 263.0956 | 263.1251 | 253.3163 | 230.4581 | 259.4832
1629.8937 | 1563.8937 | 332.9219 | 275.1475 | 285.4086 | 263.1151 | 263.1294 | 253.3418 | 230.485 | 259.4862
1630.8951 | 1564.8951 | 332.9461 | 275.1538 | 285.4156 | 263.097 | 263.1423 | 253.1636 | 230.5136 | 259.4995
1631.8966 | 1565.8966 | 332.9725 | 275.1725 | 285.4386 | 263.1337 | 263.1543 | 253.1791 | 230.5324 | 259.5281
1632.888 | 1566.888 | 332.9945 | 275.1741 | 285.4469 | 263.1596 | 263.176 | 253.092 | 230.5572 | 259.5501
1633.8894 | 1567.8894 | 332.9708 | 275.1794 | 285.4363 | 263.182 | 263.1828 | 253.0641 | 230.5911 | 259.5627
1634.8909 | 1568.8909 | 333.0605 | 275.1989 | 285.4277 | 263.2114 | 263.1937 | 253.1304 | 230.6189 | 259.5697
1635.8923 | 1569.8923 | 333.0415 | 275.2116 | 285.4293 | 263.1885 | 263.2258 | 253.131 | 230.6456 | 259.5911
1636.8937 | 1570.8937 | 333.0864 | 275.2251 | 285.4425 | 263.2511 | 263.2278 | 253.1763 | 230.6736 | 259.6024
1637.8952 | 1571.8952 | 333.19 | 275.2394 | 285.4685 | 263.281 | 263.2495 | 253.1937 | 230.6928 | 259.6312
1638.8966 | 1572.8966 | 333.2102 | 275.2572 | 285.4816 | 263.314 | 263.2613 | 253.2864 | 230.714 | 259.657
1639.8981 | 1573.8981 | 333.1501 | 275.2754 | 285.5002 | 263.3471 | 263.2748 | 253.2804 | 230.7257 | 259.6691
1640.8895 | 1574.8895 | 333.0216 | 275.2804 | 285.514 | 263.368 | 263.3087 | 253.2909 | 230.741 | 259.69
1641.8909 | 1575.8909 | 332.9475 | 275.2963 | 285.5328 | 263.3357 | 263.3214 | 253.2926 | 230.7626 | 259.7004
1642.8924 | 1576.8924 | 332.9539 | 275.2954 | 285.5424 | 263.3903 | 263.332 | 253.3283 | 230.7752 | 259.7151
1643.8938 | 1577.8938 | 332.8487 | 275.2973 | 285.5744 | 263.3878 | 263.3414 | 253.3745 | 230.7913 | 259.7372
1644.9153 | 1578.9153 | 332.7541 | 275.3067 | 285.6024 | 263.4403 | 263.3738 | 253.4116 | 230.8145 | 259.7367
1645.8967 | 1579.8967 | 332.6306 | 275.3091 | 285.6226 | 263.4666 | 263.3849 | 253.4213 | 230.8298 | 259.7646
1646.8981 | 1580.8981 | 332.5136 | 275.3231 | 285.6571 | 263.4933 | 263.406 | 253.3155 | 230.8431 | 259.7746
1647.8895 | 1581.8895 | 332.4936 | 275.3407 | 285.6918 | 263.5117 | 263.4195 | 253.342 | 230.8587 | 259.7925
1648.891 | 1582.891 | 332.4529 | 275.354 | 285.706 | 263.5411 | 263.4312 | 253.2701 | 230.8801 | 259.8015
1649.8924 | 1583.8924 | 332.4719 | 275.3762 | 285.7181 | 263.5666 | 263.4448 | 253.3515 | 230.8969 | 259.8204
1650.8939 | 1584.8939 | 332.5414 | 275.3944 | 285.7274 | 263.5234 | 263.4568 | 253.3174 | 230.9015 | 259.8273
1651.8953 | 1585.8953 | 332.616 | 275.4159 | 285.7313 | 263.5403 | 263.4769 | 253.275 | 230.9131 | 259.8366
1652.8967 | 1586.8967 | 332.6722 | 275.4322 | 285.7351 | 263.5875 | 263.4874 | 253.3509 | 230.9274 | 259.857
1653.8882 | 1587.8882 | 332.7466 | 275.4505 | 285.7473 | 263.6195 | 263.5002 | 253.3282 | 230.9406 | 259.8715
1654.8896 | 1588.8896 | 332.7986 | 275.4613 | 285.7486 | 263.5897 | 263.5234 | 253.3557 | 230.952 | 259.8697
1655.8911 | 1589.8911 | 332.8943 | 275.4671 | 285.7629 | 263.6373 | 263.535 | 253.4362 | 230.9723 | 259.879
1656.8925 | 1590.8925 | 332.9469 | 275.4713 | 285.7708 | 263.6237 | 263.5588 | 253.4346 | 230.9879 | 259.9019
1657.8939 | 1591.8939 | 333.0083 | 275.4799 | 285.7546 | 263.614 | 263.5745 | 253.4443 | 230.9939 | 259.9244
1658.8954 | 1592.8954 | 332.9619 | 275.486 | 285.7711 | 263.6157 | 263.5948 | 253.4157 | 231.0076 | 259.927
1659.8968 | 1593.8968 | 332.9894 | 275.4965 | 285.7737 | 263.6167 | 263.6211 | 253.5165 | 231.0245 | 259.9416
1660.8983 | 1594.8983 | 333.1053 | 275.4946 | 285.773 | 263.6213 | 263.6317 | 253.3844 | 231.0342 | 259.9422
1661.8897 | 1595.8897 | 333.1747 | 275.51 | 285.7707 | 263.655 | 263.6448 | 253.488 | 231.0491 | 259.9537
1662.8911 | 1596.8911 | 333.3051 | 275.5151 | 285.7671 | 263.6986 | 263.6698 | 253.5416 | 231.0652 | 259.9612
1663.8926 | 1597.8926 | 333.2821 | 275.5255 | 285.7855 | 263.7396 | 263.6927 | 253.5444 | 231.0678 | 259.9811
1664.894 | 1598.894 | 333.1911 | 275.5311 | 285.7798 | 263.7609 | 263.7043 | 253.6346 | 231.0811 | 259.9692
1665.8954 | 1599.8954 | 333.052 | 275.5472 | 285.7886 | 263.7549 | 263.721 | 253.5825 | 231.0906 | 259.9856
1666.8969 | 1600.8969 | 332.9045 | 275.5641 | 285.7791 | 263.7355 | 263.723 | 253.5578 | 231.0981 | 259.9923
1667.8983 | 1601.8983 | 332.8074 | 275.5722 | 285.7798 | 263.7347 | 263.753 | 253.6503 | 231.1049 | 259.9941
1668.8897 | 1602.8897 | 332.72 | 275.5841 | 285.7734 | 263.7376 | 263.7683 | 253.6916 | 231.1102 | 260.0092
1669.8912 | 1603.8912 | 332.7774 | 275.5983 | 285.7624 | 263.7326 | 263.7903 | 253.7519 | 231.1077 | 260.0144
1670.8926 | 1604.8926 | 332.7701 | 275.609 | 285.7496 | 263.7249 | 263.8017 | 253.6825 | 231.1145 | 260.0162
1671.8941 | 1605.8941 | 332.6723 | 275.6253 | 285.7379 | 263.7203 | 263.8202 | 253.5695 | 231.1198 | 260.0376
1672.8955 | 1606.8955 | 332.6161 | 275.6428 | 285.7397 | 263.723 | 263.8371 | 253.4368 | 231.1211 | 260.051
1673.8969 | 1607.8969 | 332.5165 | 275.6649 | 285.7332 | 263.7298 | 263.8598 | 253.5294 | 231.1162 | 260.0347
1674.8884 | 1608.8884 | 332.4627 | 275.6795 | 285.7334 | 263.7633 | 263.8688 | 253.4099 | 231.1124 | 260.0652
1675.8898 | 1609.8898 | 332.4519 | 275.6965 | 285.7379 | 263.7571 | 263.8869 | 253.4685 | 231.1267 | 260.066
1676.8913 | 1610.8913 | 332.3989 | 275.7221 | 285.7415 | 263.7488 | 263.9098 | 253.418 | 231.1287 | 260.0661
1677.8927 | 1611.8927 | 332.4075 | 275.7523 | 285.7563 | 263.7628 | 263.9159 | 253.4773 | 231.1398 | 260.0855
1678.8941 | 1612.8941 | 332.4707 | 275.788 | 285.7761 | 263.7737 | 263.9308 | 253.493 | 231.1449 | 260.096
1679.8956 | 1613.8956 | 332.5003 | 275.8266 | 285.8044 | 263.7866 | 263.9436 | 253.5392 | 231.1547 | 260.0923
1680.897 | 1614.897 | 332.5685 | 275.8728 | 285.8248 | 263.7941 | 263.9546 | 253.4982 | 231.1524 | 260.1061
1681.8884 | 1615.8884 | 332.5679 | 275.8985 | 285.8469 | 263.8195 | 263.9772 | 253.5691 | 231.1502 | 260.0951
1682.8899 | 1616.8899 | 332.5105 | 275.9324 | 285.877 | 263.8664 | 263.9775 | 253.5609 | 231.1497 | 260.1007
1683.8913 | 1617.8913 | 332.4323 | 275.9615 | 285.8711 | 263.8805 | 263.9897 | 253.5833 | 231.1513 | 260.1233
1684.8928 | 1618.8928 | 332.5438 | 275.9895 | 285.8762 | 263.8821 | 264.0135 | 253.5653 | 231.1531 | 260.119
1685.8942 | 1619.8942 | 332.5891 | 276.0109 | 285.8981 | 263.877 | 264.0135 | 253.611 | 231.1567 | 260.1321
1686.8956 | 1620.8956 | 332.548 | 276.0512 | 285.9356 | 263.867 | 264.044 | 253.5863 | 231.1666 | 260.1382
1687.8971 | 1621.8971 | 332.619 | 275.8546 | 286.0616 | 263.8092 | 264.6324 | 254.2495 | 231.0088 | 259.7546
1688.8985 | 1622.8985 | 332.5338 | 276.0676 | 286.0423 | 263.8701 | 264.3519 | 253.9092 | 231.1062 | 259.9279
1689.8899 | 1623.8899 | 332.333 | 276.1763 | 286.0544 | 263.9053 | 264.0741 | 253.5311 | 231.1712 | 260.1719
1690.8914 | 1624.8914 | 332.2211 | 276.2089 | 286.0992 | 263.9313 | 264.0966 | 253.4701 | 231.1739 | 260.1843
1691.8928 | 1625.8928 | 332.217 | 276.242 | 286.1319 | 263.9102 | 264.1059 | 253.3956 | 231.1793 | 260.1829
1692.8943 | 1626.8943 | 332.1525 | 276.2612 | 286.1654 | 263.8817 | 264.1198 | 253.3119 | 231.1787 | 260.1912
1693.8957 | 1627.8957 | 332.169 | 276.2745 | 286.2164 | 263.8646 | 264.1351 | 253.2263 | 231.189 | 260.2035
1694.8971 | 1628.8971 | 332.1702 | 276.287 | 286.2314 | 263.858 | 264.1553 | 253.0623 | 231.1873 | 260.2175
1695.8886 | 1629.8886 | 332.1366 | 276.3173 | 286.2479 | 263.86 | 264.1771 | 253.1378 | 231.1865 | 260.2068
1696.89 | 1630.89 | 332.1384 | 276.3056 | 286.2662 | 263.8526 | 264.1901 | 253.1508 | 231.1963 | 260.2331
1697.8914 | 1631.8914 | 332.1184 | 276.3067 | 286.2865 | 263.8603 | 264.1961 | 253.0847 | 231.1995 | 260.2463
1698.8929 | 1632.8929 | 332.0753 | 276.3044 | 286.3092 | 263.882 | 264.2134 | 253.1012 | 231.2053 | 260.2389
1699.8943 | 1633.8943 | 331.9658 | 276.3162 | 286.321 | 263.9134 | 264.2252 | 253.1283 | 231.2166 | 260.2393
1700.8958 | 1634.8958 | 331.9225 | 276.3201 | 286.3413 | 263.94 | 264.2467 | 253.2381 | 231.2222 | 260.247
1701.8972 | 1635.8972 | 331.9779 | 276.3323 | 286.3545 | 263.9793 | 264.2623 | 253.3124 | 231.2341 | 260.2557
1702.8886 | 1636.8886 | 332.0018 | 276.339 | 286.383 | 263.9884 | 264.2694 | 253.3223 | 231.2412 | 260.2485
1703.8901 | 1637.8901 | 332.0118 | 276.3283 | 286.3961 | 264.0168 | 264.2865 | 253.3026 | 231.2639 | 260.2669
1704.8915 | 1638.8915 | 332.014 | 276.3414 | 286.4334 | 264.0474 | 264.2964 | 253.257 | 231.272 | 260.2747
1705.893 | 1639.893 | 332.0567 | 276.3583 | 286.4392 | 264.0542 | 264.3263 | 253.2458 | 231.286 | 260.2747
1706.8944 | 1640.8944 | 332.0818 | 276.3887 | 286.4482 | 264.0539 | 264.3346 | 253.2446 | 231.3018 | 260.2938
1707.8958 | 1641.8958 | 332.1126 | 276.4211 | 286.4722 | 264.0756 | 264.3596 | 253.1778 | 231.3152 | 260.3059
1708.8973 | 1642.8973 | 332.1313 | 276.4616 | 286.4922 | 264.1086 | 264.3848 | 253.1116 | 231.3321 | 260.3079
1709.8987 | 1643.8987 | 332.1541 | 276.4708 | 286.4898 | 264.1274 | 264.3882 | 253.0794 | 231.3528 | 260.3221
1710.8901 | 1644.8901 | 332.1893 | 276.4786 | 286.5107 | 264.1466 | 264.4075 | 253.188 | 231.3704 | 260.3367
1711.8916 | 1645.8916 | 332.2615 | 276.4797 | 286.5058 | 264.1699 | 264.4247 | 253.0514 | 231.3874 | 260.3448
1712.893 | 1646.893 | 332.2621 | 276.429 | 286.5531 | 264.1782 | 264.6239 | 253.416 | 231.3663 | 260.0723
1713.8945 | 1647.8945 | 332.2515 | 276.4518 | 286.5555 | 264.224 | 264.4478 | 253.0633 | 231.4108 | 260.3579
1714.8959 | 1648.8959 | 332.3162 | 276.2814 | 286.6235 | 264.2126 | 264.9169 | 253.7234 | 231.3257 | 260.1618
1715.8973 | 1649.8973 | 332.4492 | 276.4388 | 286.585 | 264.2641 | 264.5074 | 253.3106 | 231.4535 | 260.3779
1716.8888 | 1650.8888 | 332.601 | 276.4252 | 286.5868 | 264.2894 | 264.5229 | 253.2874 | 231.4622 | 260.3914
1717.8902 | 1651.8902 | 332.6908 | 276.4396 | 286.6023 | 264.3097 | 264.5353 | 253.1904 | 231.4778 | 260.3984
1718.8916 | 1652.8916 | 332.7998 | 276.4482 | 286.6007 | 264.3307 | 264.5537 | 253.1825 | 231.501 | 260.4171
1719.8931 | 1653.8931 | 332.8474 | 276.472 | 286.6075 | 264.3499 | 264.5771 | 253.1996 | 231.5181 | 260.4204
1720.8945 | 1654.8945 | 332.9353 | 276.4775 | 286.6093 | 264.3683 | 264.5892 | 253.169 | 231.5379 | 260.4398
1721.896 | 1655.896 | 332.9851 | 276.476 | 286.596 | 264.3815 | 264.6364 | 253.1993 | 231.5425 | 260.248
1722.8874 | 1656.8874 | 333.062 | 276.0648 | 286.7345 | 264.2822 | 265.8032 | 254.6841 | 231.2895 | 260.1423
1723.8888 | 1657.8888 | 333.0785 | 276.5237 | 286.5802 | 264.431 | 264.6482 | 253.0628 | 231.5892 | 260.4605
1724.8903 | 1658.8903 | 333.167 | 276.5378 | 286.5896 | 264.4561 | 264.6616 | 253.1605 | 231.6111 | 260.4934
1725.8917 | 1659.8917 | 333.2787 | 276.5357 | 286.5891 | 264.4748 | 264.6877 | 253.2403 | 231.6303 | 260.5044
1726.8932 | 1660.8932 | 333.394 | 276.5025 | 286.6079 | 264.4893 | 264.842 | 253.4565 | 231.6275 | 260.3258
1727.8946 | 1661.8946 | 333.4616 | 276.5391 | 286.6032 | 264.5158 | 264.7056 | 253.2236 | 231.669 | 260.5125
1728.896 | 1662.896 | 333.4227 | 276.5314 | 286.6345 | 264.5264 | 264.8214 | 253.3076 | 231.6715 | 260.4685
1729.8975 | 1663.8975 | 333.3359 | 276.5909 | 286.6287 | 264.5548 | 264.7433 | 253.034 | 231.7022 | 260.5485
1730.8889 | 1664.8889 | 333.302 | 276.5947 | 286.6316 | 264.5871 | 264.7541 | 252.9404 | 231.7268 | 260.5682
1731.8903 | 1665.8903 | 333.2749 | 276.6054 | 286.6286 | 264.6134 | 264.7701 | 252.9647 | 231.7417 | 260.5624
1732.8918 | 1666.8918 | 333.3091 | 276.6093 | 286.6205 | 264.6246 | 264.7932 | 253.0195 | 231.7639 | 260.5787
1733.8932 | 1667.8932 | 333.2724 | 276.6197 | 286.6096 | 264.6374 | 264.8088 | 253.075 | 231.7809 | 260.6009
1734.8947 | 1668.8947 | 333.2192 | 276.6395 | 286.6148 | 264.648 | 264.8203 | 253.1833 | 231.8035 | 260.6052
1735.8961 | 1669.8961 | 333.2295 | 276.637 | 286.6176 | 264.6688 | 264.8437 | 253.2541 | 231.8278 | 260.6141
1736.8975 | 1670.8975 | 333.0999 | 276.6523 | 286.618 | 264.6897 | 264.8643 | 253.1391 | 231.8422 | 260.6248
1737.889 | 1671.889 | 333.0647 | 276.6433 | 286.6229 | 264.7194 | 264.8828 | 253.1342 | 231.86 | 260.6356
1738.8904 | 1672.8904 | 332.9939 | 276.6145 | 286.6113 | 264.7341 | 264.8938 | 253.1188 | 231.8796 | 260.6552
1739.8918 | 1673.8918 | 332.9729 | 276.592 | 286.6295 | 264.7557 | 264.9205 | 253.1754 | 231.8857 | 260.6724
1740.8933 | 1674.8933 | 332.8753 | 276.5647 | 286.6174 | 264.7846 | 264.9301 | 253.2277 | 231.9111 | 260.6806
1741.8947 | 1675.8947 | 332.8709 | 276.5383 | 286.6278 | 264.8255 | 264.9498 | 253.2512 | 231.9251 | 260.683
1742.8962 | 1676.8962 | 332.8747 | 276.5371 | 286.6356 | 264.8564 | 264.9728 | 253.1354 | 231.9515 | 260.7009
1743.8976 | 1677.8976 | 332.7625 | 276.5359 | 286.6294 | 264.8889 | 264.9816 | 253.1633 | 231.968 | 260.7007
1744.889 | 1678.889 | 332.595 | 276.5312 | 286.6036 | 264.923 | 265.0032 | 253.0493 | 231.9939 | 260.7078
1745.8905 | 1679.8905 | 332.5406 | 276.5147 | 286.5938 | 264.956 | 265.0246 | 253.019 | 232.0144 | 260.7285
1746.8919 | 1680.8919 | 332.5547 | 276.4855 | 286.5853 | 264.9882 | 265.0255 | 252.9959 | 232.0439 | 260.7463
1747.8933 | 1681.8933 | 332.5004 | 276.4647 | 286.5773 | 265.0151 | 265.0498 | 253.0292 | 232.0634 | 260.7643
1748.8948 | 1682.8948 | 332.4514 | 276.458 | 286.5607 | 265.0375 | 265.0599 | 253.1269 | 232.0802 | 260.7637
1749.8962 | 1683.8962 | 332.3759 | 276.4442 | 286.5504 | 265.0488 | 265.0612 | 253.0741 | 232.0931 | 260.7659
1750.8977 | 1684.8977 | 332.3524 | 276.4448 | 286.54 | 265.073 | 265.1061 | 253.1804 | 232.1124 | 260.7647
1751.8891 | 1685.8891 | 332.3588 | 276.4438 | 286.5182 | 265.0888 | 265.1196 | 253.1813 | 232.1273 | 260.7955
1752.8905 | 1686.8905 | 332.4089 | 276.4524 | 286.5013 | 265.1235 | 265.1197 | 253.0098 | 232.1473 | 260.783
1753.892 | 1687.892 | 332.4446 | 276.4584 | 286.4913 | 265.1463 | 265.1356 | 253.1215 | 232.156 | 260.8005
1754.8934 | 1688.8934 | 332.5651 | 276.4653 | 286.4703 | 265.1825 | 265.16 | 253.2131 | 232.1697 | 260.8103
1755.8949 | 1689.8949 | 332.6334 | 276.4892 | 286.4695 | 265.2083 | 265.1756 | 253.2334 | 232.181 | 260.8203
1756.8963 | 1690.8963 | 332.5768 | 276.5066 | 286.4687 | 265.2459 | 265.1992 | 253.1543 | 232.1979 | 260.8316
1757.8977 | 1691.8977 | 332.5971 | 276.4998 | 286.466 | 265.2616 | 265.2089 | 253.2345 | 232.2065 | 260.838
1758.8892 | 1692.8892 | 332.639 | 276.5121 | 286.4662 | 265.2963 | 265.2203 | 253.1408 | 232.2183 | 260.8431
1759.8906 | 1693.8906 | 332.6827 | 276.5203 | 286.4795 | 265.313 | 265.236 | 253.0796 | 232.2404 | 260.8502
1760.892 | 1694.892 | 332.7681 | 276.5186 | 286.4847 | 265.3217 | 265.2506 | 253.0387 | 232.2469 | 260.8384
1761.8935 | 1695.8935 | 332.8391 | 276.5194 | 286.4904 | 265.3415 | 265.2724 | 253.0072 | 232.2522 | 260.8498
1762.8949 | 1696.8949 | 332.8106 | 276.5268 | 286.5151 | 265.3613 | 265.2882 | 252.8247 | 232.2704 | 260.8549
1763.8964 | 1697.8964 | 332.8005 | 276.53 | 286.5435 | 265.3808 | 265.3059 | 252.8745 | 232.2845 | 260.8703
1764.9379 | 1698.9379 | 332.883 | 276.5485 | 286.5728 | 265.3981 | 265.313 | 252.877 | 232.2896 | 260.8748
1765.8892 | 1699.8892 | 332.9429 | 276.5526 | 286.5912 | 265.4247 | 265.3379 | 252.7681 | 232.2957 | 260.8807
1766.8907 | 1700.8907 | 332.9989 | 276.5582 | 286.6081 | 265.462 | 265.3512 | 252.7695 | 232.3118 | 260.8765
1767.8921 | 1701.8921 | 333.0318 | 276.5608 | 286.623 | 265.4861 | 265.3678 | 252.7316 | 232.3164 | 260.8919
1768.8935 | 1702.8935 | 332.9226 | 276.5737 | 286.6529 | 265.513 | 265.3768 | 252.7418 | 232.3295 | 260.8834
1769.895 | 1703.895 | 332.7905 | 276.585 | 286.6889 | 265.4999 | 265.3867 | 252.7398 | 232.3431 | 260.8994
1770.8964 | 1704.8964 | 332.7684 | 276.6041 | 286.7181 | 265.5028 | 265.3985 | 252.736 | 232.3572 | 260.8912
1771.8979 | 1705.8979 | 332.793 | 276.6127 | 286.7477 | 265.503 | 265.4165 | 252.7646 | 232.3693 | 260.9024
1772.8893 | 1706.8893 | 332.8066 | 276.6348 | 286.7854 | 265.504 | 265.4361 | 252.7759 | 232.3835 | 260.9162
1773.8907 | 1707.8907 | 332.9252 | 276.6333 | 286.8066 | 265.5169 | 265.4397 | 252.7237 | 232.3966 | 260.9221
1774.8922 | 1708.8922 | 333.0524 | 276.6347 | 286.8274 | 265.5242 | 265.4588 | 252.7106 | 232.4082 | 260.9287
1775.8936 | 1709.8936 | 333.0704 | 276.6417 | 286.8351 | 265.5324 | 265.4672 | 252.7334 | 232.4189 | 260.9371
1776.895 | 1710.895 | 333.0753 | 276.656 | 286.8568 | 265.538 | 265.4744 | 252.705 | 232.4358 | 260.9371
1777.8965 | 1711.8965 | 333.0697 | 276.6829 | 286.8623 | 265.5592 | 265.4917 | 252.6626 | 232.4569 | 260.9332
1778.8979 | 1712.8979 | 333.1215 | 276.7052 | 286.8881 | 265.5764 | 265.5054 | 252.7933 | 232.4689 | 260.952
1779.8894 | 1713.8894 | 333.0877 | 276.7326 | 286.9118 | 265.5818 | 265.5173 | 252.7826 | 232.4775 | 260.9544
1780.8908 | 1714.8908 | 333.0316 | 276.7665 | 286.9229 | 265.586 | 265.5266 | 252.6924 | 232.4883 | 260.9728
1781.8922 | 1715.8922 | 332.9146 | 276.7764 | 286.9341 | 265.5999 | 265.5476 | 252.7952 | 232.5024 | 260.9847
1782.8937 | 1716.8937 | 332.8612 | 276.7885 | 286.9633 | 265.6058 | 265.5572 | 252.8424 | 232.516 | 260.9894
1783.8951 | 1717.8951 | 332.7835 | 276.8073 | 286.9894 | 265.6097 | 265.5532 | 252.825 | 232.5301 | 261.0025
1784.8966 | 1718.8966 | 332.7254 | 276.831 | 287.0082 | 265.6124 | 265.567 | 252.814 | 232.5297 | 261.0079
1785.888 | 1719.888 | 332.7327 | 276.8678 | 287.0109 | 265.6198 | 265.5852 | 252.6664 | 232.5339 | 260.9983
1786.8894 | 1720.8894 | 332.7042 | 276.8951 | 287.0462 | 265.6355 | 265.6041 | 252.7776 | 232.5428 | 261.018
1787.8909 | 1721.8909 | 332.6777 | 276.9146 | 287.0659 | 265.6612 | 265.6032 | 252.8163 | 232.553 | 261.0209
1788.8923 | 1722.8923 | 332.7266 | 276.9214 | 287.0773 | 265.6678 | 265.6185 | 252.7587 | 232.5592 | 261.0331
1789.8937 | 1723.8937 | 332.7101 | 276.9184 | 287.0884 | 265.6872 | 265.6222 | 252.8173 | 232.5793 | 261.0546
1790.8952 | 1724.8952 | 332.7794 | 276.9135 | 287.0957 | 265.7067 | 265.6355 | 252.5818 | 232.5956 | 261.0639
1791.8966 | 1725.8966 | 332.7969 | 276.9245 | 287.0887 | 265.7213 | 265.6456 | 252.5643 | 232.6117 | 261.0248
1792.8981 | 1726.8981 | 332.7764 | 276.9309 | 287.0996 | 265.7367 | 265.6594 | 252.5192 | 232.6168 | 261.0709
1793.8895 | 1727.8895 | 332.8478 | 276.9394 | 287.0932 | 265.7577 | 265.6867 | 252.5553 | 232.6327 | 261.0573
1794.8909 | 1728.8909 | 332.9792 | 276.9664 | 287.0979 | 265.7634 | 265.6893 | 252.5622 | 232.649 | 261.0737
1795.8924 | 1729.8924 | 333.0441 | 276.9642 | 287.0924 | 265.7838 | 265.7027 | 252.701 | 232.6581 | 261.0951
1796.8938 | 1730.8938 | 333.1728 | 276.9649 | 287.1091 | 265.7978 | 265.7284 | 252.7404 | 232.6858 | 261.1033
1797.8952 | 1731.8952 | 333.2451 | 276.9779 | 287.134 | 265.8129 | 265.73 | 252.5431 | 232.6945 | 261.1138
1798.8967 | 1732.8967 | 333.21 | 276.9754 | 287.1491 | 265.8367 | 265.7463 | 252.5776 | 232.7059 | 261.1049
1799.8881 | 1733.8881 | 333.2257 | 276.9925 | 287.1724 | 265.8689 | 265.7547 | 252.4213 | 232.7118 | 261.1199
1800.8896 | 1734.8896 | 333.2051 | 276.9976 | 287.1671 | 265.908 | 265.7724 | 252.5537 | 232.7272 | 261.1215
1801.891 | 1735.891 | 333.1057 | 276.9969 | 287.1945 | 265.9378 | 265.7805 | 252.4004 | 232.742 | 261.1224
1802.8924 | 1736.8924 | 333.0731 | 277.0085 | 287.2174 | 265.9632 | 265.7957 | 252.5093 | 232.7424 | 261.1506
1803.8939 | 1737.8939 | 333.0788 | 277.0054 | 287.244 | 265.9902 | 265.8019 | 252.5213 | 232.7585 | 261.1478
1804.8953 | 1738.8953 | 333.0666 | 277.0068 | 287.2721 | 266.0062 | 265.8147 | 252.5156 | 232.7715 | 261.1457
1805.8968 | 1739.8968 | 333.0498 | 277.0023 | 287.2958 | 266.0138 | 265.8235 | 252.5762 | 232.7808 | 261.1652
1806.8882 | 1740.8882 | 333.0512 | 277.0027 | 287.3062 | 266.0308 | 265.8283 | 252.6586 | 232.807 | 261.1663
1807.8896 | 1741.8896 | 333.0453 | 277.0182 | 287.3128 | 266.048 | 265.856 | 252.6953 | 232.8192 | 261.1895
1808.8911 | 1742.8911 | 333.0315 | 277.0239 | 287.3229 | 266.0577 | 265.8517 | 252.7473 | 232.8276 | 261.1846
1809.8925 | 1743.8925 | 333.0419 | 277.0192 | 287.3265 | 266.0687 | 265.8614 | 252.7896 | 232.8502 | 261.2106
1810.8939 | 1744.8939 | 332.983 | 277.0076 | 287.3249 | 266.0779 | 265.8749 | 252.8383 | 232.8545 | 261.2158
1811.8954 | 1745.8954 | 332.8996 | 277.0048 | 287.3277 | 266.0872 | 265.8663 | 252.8212 | 232.8769 | 261.2143
1812.8968 | 1746.8968 | 332.8183 | 277.0081 | 287.3466 | 266.107 | 265.888 | 252.7472 | 232.8857 | 261.2361
1813.8983 | 1747.8983 | 332.7641 | 277.0287 | 287.3381 | 266.1228 | 265.9071 | 252.8346 | 232.8911 | 261.2457
1814.8897 | 1748.8897 | 332.7224 | 277.0519 | 287.3362 | 266.1494 | 265.9101 | 252.7655 | 232.9039 | 261.2331
1815.8911 | 1749.8911 | 332.748 | 277.0598 | 287.3458 | 266.1634 | 265.929 | 252.7445 | 232.9209 | 261.2525
1816.8926 | 1750.8926 | 332.7248 | 277.0915 | 287.363 | 266.1859 | 265.9426 | 252.6928 | 232.9361 | 261.2586
1817.894 | 1751.894 | 332.7399 | 277.0753 | 287.348 | 266.212 | 265.9501 | 252.8205 | 232.944 | 261.2678
1818.8954 | 1752.8954 | 332.7876 | 277.069 | 287.3574 | 266.2134 | 265.9648 | 252.9144 | 232.9555 | 261.2652
1819.8969 | 1753.8969 | 332.7864 | 277.0727 | 287.3429 | 266.239 | 265.9752 | 252.8961 | 232.9709 | 261.2701
1820.8983 | 1754.8983 | 332.7428 | 277.1122 | 287.3549 | 266.2542 | 265.9769 | 252.9124 | 232.9882 | 261.2718
1821.8897 | 1755.8897 | 332.7086 | 277.1103 | 287.3477 | 266.2735 | 266.0044 | 252.9449 | 233.0002 | 261.275
1822.8912 | 1756.8912 | 332.7485 | 277.0826 | 287.3479 | 266.289 | 266.0071 | 252.9844 | 233.0183 | 261.2952
1823.8926 | 1757.8926 | 332.889 | 277.0692 | 287.3426 | 266.3114 | 266.0421 | 253.0261 | 233.033 | 261.3027
1824.8941 | 1758.8941 | 332.9664 | 277.0494 | 287.3282 | 266.324 | 266.0443 | 253.0626 | 233.0447 | 261.2973
1825.8955 | 1759.8955 | 332.9705 | 277.067 | 287.3462 | 266.3435 | 266.0648 | 253.0612 | 233.0593 | 261.298
1826.8969 | 1760.8969 | 332.9667 | 277.0925 | 287.3404 | 266.3689 | 266.0734 | 252.9597 | 233.078 | 261.3292
1827.8884 | 1761.8884 | 333.0303 | 277.1071 | 287.3566 | 266.3899 | 266.0956 | 252.9993 | 233.0853 | 261.3374
1828.8898 | 1762.8898 | 333.0761 | 277.1284 | 287.3651 | 266.4104 | 266.1032 | 253.0534 | 233.1073 | 261.3442
1829.8913 | 1763.8913 | 333.1553 | 277.1498 | 287.3698 | 266.4195 | 266.1268 | 253.111 | 233.1115 | 261.3507
1830.8927 | 1764.8927 | 333.2016 | 277.1593 | 287.3844 | 266.4335 | 266.1433 | 253.0499 | 233.1328 | 261.3398
1831.8941 | 1765.8941 | 333.1874 | 277.1692 | 287.3977 | 266.4453 | 266.1712 | 253.0581 | 233.1505 | 261.3495
1832.8956 | 1766.8956 | 333.2375 | 277.1966 | 287.4017 | 266.4614 | 266.1715 | 253.0848 | 233.1649 | 261.3757
1833.897 | 1767.897 | 333.2025 | 277.2283 | 287.4089 | 266.485 | 266.1886 | 253.021 | 233.1712 | 261.3783
1834.8884 | 1768.8884 | 333.2007 | 277.2639 | 287.425 | 266.4901 | 266.2023 | 253.0752 | 233.1824 | 261.3997
1835.8899 | 1769.8899 | 333.1495 | 277.3125 | 287.4295 | 266.4967 | 266.224 | 253.055 | 233.1984 | 261.4045
1836.8913 | 1770.8913 | 333.1806 | 277.3497 | 287.4422 | 266.5004 | 266.2408 | 253.0577 | 233.2071 | 261.4182
1837.8928 | 1771.8928 | 333.3018 | 277.3933 | 287.459 | 266.5113 | 266.2607 | 253.1326 | 233.2155 | 261.4319
1838.8942 | 1772.8942 | 333.3791 | 277.4126 | 287.4783 | 266.5419 | 266.3358 | 253.2555 | 233.2132 | 261.1107
1839.8956 | 1773.8956 | 333.4777 | 277.4752 | 287.485 | 266.5798 | 266.282 | 253.128 | 233.238 | 261.4414
1840.8871 | 1774.8871 | 333.6142 | 277.5138 | 287.507 | 266.5963 | 266.3003 | 253.1825 | 233.2511 | 261.4636
1841.8885 | 1775.8885 | 333.7182 | 277.5327 | 287.5115 | 266.6064 | 266.3176 | 253.1887 | 233.2574 | 261.4733
1842.8899 | 1776.8899 | 333.7608 | 277.5447 | 287.5256 | 266.6115 | 266.33 | 253.2388 | 233.2673 | 261.4924
1843.8914 | 1777.8914 | 333.8116 | 277.5525 | 287.5403 | 266.6144 | 266.3473 | 253.2509 | 233.2787 | 261.496
1844.8928 | 1778.8928 | 333.9092 | 277.5475 | 287.5572 | 266.6287 | 266.3921 | 253.339 | 233.2885 | 261.4735
1845.8943 | 1779.8943 | 333.945 | 277.5632 | 287.5639 | 266.6305 | 266.3856 | 253.3099 | 233.3038 | 261.5194
1846.8957 | 1780.8957 | 334.0693 | 277.5898 | 287.558 | 266.6463 | 266.4029 | 253.3911 | 233.3203 | 261.5228
1847.8971 | 1781.8971 | 334.0766 | 277.618 | 287.597 | 266.6596 | 266.4155 | 253.4213 | 233.3269 | 261.5373
1848.8886 | 1782.8886 | 334.0818 | 277.653 | 287.614 | 266.6727 | 266.4315 | 253.3882 | 233.3381 | 261.5391
1849.89 | 1783.89 | 334.1005 | 277.6675 | 287.6168 | 266.6774 | 266.4405 | 253.4046 | 233.3456 | 261.5446
1850.8915 | 1784.8915 | 334.1082 | 277.69 | 287.6341 | 266.6843 | 266.4603 | 253.3209 | 233.3624 | 261.557
1851.8929 | 1785.8929 | 334.0907 | 277.7081 | 287.6434 | 266.7058 | 266.4766 | 253.4139 | 233.3638 | 261.5705
1852.8943 | 1786.8943 | 334.0567 | 277.7288 | 287.6513 | 266.7175 | 266.4869 | 253.3128 | 233.3736 | 261.5748
1853.8958 | 1787.8958 | 333.9404 | 277.7442 | 287.6668 | 266.7281 | 266.4873 | 253.2279 | 233.3838 | 261.5707
1854.8972 | 1788.8972 | 333.9164 | 277.751 | 287.6794 | 266.7445 | 266.516 | 253.0849 | 233.3896 | 261.5922
1855.8987 | 1789.8987 | 333.8029 | 277.781 | 287.6991 | 266.7653 | 266.5254 | 253.1337 | 233.3953 | 261.5877
1856.8901 | 1790.8901 | 333.6356 | 277.8436 | 287.7204 | 266.7751 | 266.5431 | 253.1023 | 233.4091 | 261.6062
1857.8915 | 1791.8915 | 333.5987 | 277.9101 | 287.7435 | 266.8063 | 266.5396 | 253.0934 | 233.4232 | 261.6208
1858.893 | 1792.893 | 333.548 | 277.9741 | 287.7826 | 266.8208 | 266.5632 | 253.1499 | 233.432 | 261.6367
1859.8944 | 1793.8944 | 333.4606 | 278.0356 | 287.7981 | 266.8487 | 266.5711 | 253.055 | 233.4485 | 261.6288
1860.8958 | 1794.8958 | 333.4935 | 278.0881 | 287.8103 | 266.8682 | 266.5827 | 253.1707 | 233.4549 | 261.6581
1861.8973 | 1795.8973 | 333.4076 | 278.1326 | 287.8424 | 266.8743 | 266.5778 | 253.0702 | 233.4669 | 261.7235
1862.8987 | 1796.8987 | 333.2276 | 278.1764 | 287.8461 | 266.879 | 266.5971 | 252.9899 | 233.4714 | 261.7158
1863.8901 | 1797.8901 | 333.1262 | 277.822 | 288.014 | 266.8077 | 267.6181 | 254.1451 | 233.2564 | 261.1716
1864.8916 | 1798.8916 | 333.0253 | 278.2494 | 287.8966 | 266.9162 | 266.6383 | 252.9961 | 233.486 | 261.7295
1865.893 | 1799.893 | 332.8247 | 278.2747 | 287.9098 | 266.9302 | 266.6593 | 253.0337 | 233.4884 | 261.7118
1866.8945 | 1800.8945 | 332.5516 | 278.2811 | 287.9166 | 266.9522 | 266.6443 | 252.9989 | 233.4928 | 261.7478
1867.8959 | 1801.8959 | 332.2889 | 278.2918 | 287.9218 | 266.9667 | 266.666 | 253.0315 | 233.4919 | 261.7477
1868.8973 | 1802.8973 | 331.9614 | 278.2974 | 287.9082 | 266.9662 | 266.6807 | 253.0231 | 233.4928 | 261.7383
1869.8888 | 1803.8888 | 331.6229 | 278.3114 | 287.9145 | 266.9794 | 266.7036 | 253.0586 | 233.4925 | 261.7415
1870.8902 | 1804.8902 | 331.3108 | 278.3244 | 287.9136 | 266.9836 | 266.7092 | 252.9808 | 233.5008 | 261.7476
1871.8916 | 1805.8916 | 330.957 | 278.3389 | 287.9029 | 266.9931 | 266.7192 | 252.9835 | 233.5113 | 261.747
1872.8931 | 1806.8931 | 330.5188 | 278.3561 | 287.8981 | 267.0027 | 266.7346 | 253.0555 | 233.509 | 261.7371
1873.8945 | 1807.8945 | 330.1122 | 278.3648 | 287.8955 | 267.0166 | 266.7496 | 252.9851 | 233.5155 | 261.7405
1874.896 | 1808.896 | 329.6337 | 278.3725 | 287.89 | 267.0255 | 266.7643 | 252.9163 | 233.5191 | 261.7463
1875.8974 | 1809.8974 | 329.2059 | 278.3726 | 287.8789 | 267.0357 | 266.7627 | 252.8688 | 233.5295 | 261.7363
1876.8888 | 1810.8888 | 328.8838 | 278.3758 | 287.8655 | 267.0667 | 266.7851 | 252.9381 | 233.5291 | 261.7258
1877.8903 | 1811.8903 | 328.4742 | 278.3717 | 287.8335 | 267.0929 | 266.7896 | 252.9949 | 233.5327 | 261.7241
1878.8917 | 1812.8917 | 328.0692 | 278.3832 | 287.8303 | 267.0988 | 266.7839 | 252.9186 | 233.5271 | 261.6936
1879.8932 | 1813.8932 | 327.7567 | 278.382 | 287.8287 | 267.1339 | 266.809 | 252.9812 | 233.5264 | 261.694
1880.8946 | 1814.8946 | 327.3848 | 278.3892 | 287.8137 | 267.1447 | 266.8153 | 252.94 | 233.526 | 261.6796
1881.896 | 1815.896 | 326.9525 | 278.3979 | 287.7979 | 267.1278 | 266.8271 | 252.7655 | 233.5183 | 261.6485
1882.8875 | 1816.8875 | 326.5467 | 278.4179 | 287.776 | 267.1153 | 266.8293 | 252.8141 | 233.5089 | 261.6467
1883.8889 | 1817.8889 | 326.0889 | 278.4431 | 287.7434 | 267.1117 | 266.8315 | 252.789 | 233.5034 | 261.6517
1884.8903 | 1818.8903 | 325.6651 | 278.4592 | 287.7356 | 267.1247 | 266.8444 | 252.7521 | 233.4889 | 261.6227
1885.8918 | 1819.8918 | 325.1931 | 278.4695 | 287.7083 | 267.169 | 266.863 | 252.7951 | 233.4762 | 261.5836
1886.8932 | 1820.8932 | 324.7026 | 278.4686 | 287.6671 | 267.1807 | 266.8627 | 252.7557 | 233.458 | 261.5619
1887.8947 | 1821.8947 | 324.275 | 278.4829 | 287.6498 | 267.1562 | 266.8755 | 252.7056 | 233.4474 | 261.5246
1888.8961 | 1822.8961 | 323.8229 | 278.4841 | 287.6279 | 267.15 | 266.8837 | 252.7513 | 233.4385 | 261.5125
1889.8975 | 1823.8975 | 323.3878 | 278.5076 | 287.6069 | 267.1674 | 266.8944 | 252.7204 | 233.4168 | 261.4943
1890.889 | 1824.889 | 322.9438 | 278.4696 | 287.5827 | 267.1759 | 266.9385 | 252.783 | 233.3939 | 261.4094
1891.8904 | 1825.8904 | 322.457 | 278.4701 | 287.5501 | 267.1323 | 266.8987 | 252.7551 | 233.3812 | 261.4295
1892.8918 | 1826.8918 | 321.9678 | 278.4393 | 287.5215 | 267.1045 | 266.8988 | 252.732 | 233.364 | 261.3827
1893.8933 | 1827.8933 | 321.5264 | 278.4225 | 287.4814 | 267.0859 | 266.9042 | 252.6948 | 233.3355 | 261.3337
1894.8947 | 1828.8947 | 321.057 | 278.4014 | 287.44 | 267.0642 | 266.9177 | 252.6229 | 233.314 | 261.3097
1895.8962 | 1829.8962 | 320.6053 | 278.3759 | 287.3985 | 267.0526 | 266.9138 | 252.4809 | 233.2899 | 261.2831
1896.8876 | 1830.8876 | 320.1243 | 278.3557 | 287.3423 | 267.0316 | 266.9158 | 252.4867 | 233.2639 | 261.22
1897.889 | 1831.889 | 319.6902 | 278.3064 | 287.3112 | 267.0114 | 266.9888 | 252.4468 | 233.2153 | 260.7951
1898.8905 | 1832.8905 | 319.2805 | 278.0461 | 287.3412 | 266.9371 | 267.5063 | 253.1099 | 233.0577 | 260.7078
1899.8919 | 1833.8919 | 318.8412 | 278.2505 | 287.2212 | 266.9797 | 266.9297 | 252.3548 | 233.1796 | 261.0742
1900.8934 | 1834.8934 | 318.389 | 278.2249 | 287.1707 | 266.9565 | 266.9141 | 252.327 | 233.1461 | 261.0174
1901.8948 | 1835.8948 | 317.9158 | 278.188 | 287.1286 | 266.9469 | 266.924 | 252.2625 | 233.1206 | 260.9839
1902.8962 | 1836.8962 | 317.4041 | 278.1518 | 287.0763 | 266.9252 | 266.9272 | 252.1882 | 233.0858 | 260.933
1903.8977 | 1837.8977 | 316.9838 | 278.1106 | 287.0196 | 266.9102 | 266.9281 | 252.0384 | 233.0463 | 260.8832
1904.8891 | 1838.8891 | 316.5732 | 278.084 | 286.9545 | 266.8848 | 266.9046 | 252.0642 | 233.0215 | 260.8188
1905.8905 | 1839.8905 | 316.1399 | 278.0492 | 286.8812 | 266.8848 | 266.902 | 252.0323 | 232.9834 | 260.7728
1906.892 | 1840.892 | 315.7532 | 278.0095 | 286.8148 | 266.8486 | 266.9023 | 252.0378 | 232.9425 | 260.6905
1907.8934 | 1841.8934 | 315.3497 | 277.9786 | 286.7346 | 266.8134 | 266.8933 | 252.034 | 232.9028 | 260.6322
1908.8949 | 1842.8949 | 314.9077 | 277.9392 | 286.6735 | 266.7798 | 266.8876 | 251.8774 | 232.8647 | 260.5768
1909.8963 | 1843.8963 | 314.5377 | 277.8842 | 286.5935 | 266.7565 | 266.8836 | 251.7926 | 232.8226 | 260.514
1910.8977 | 1844.8977 | 314.132 | 277.8256 | 286.5072 | 266.7491 | 266.8739 | 251.7554 | 232.7766 | 260.4377
1911.8892 | 1845.8892 | 313.7104 | 277.7665 | 286.4348 | 266.7654 | 266.8601 | 251.6559 | 232.7329 | 260.3721
1912.8906 | 1846.8906 | 313.3182 | 277.7058 | 286.3528 | 266.7568 | 266.8572 | 251.6098 | 232.6894 | 260.3049
1913.892 | 1847.892 | 312.878 | 277.6514 | 286.2717 | 266.7441 | 266.83 | 251.548 | 232.6458 | 260.2172
1914.8935 | 1848.8935 | 312.5595 | 277.5915 | 286.1857 | 266.7193 | 266.8306 | 251.5142 | 232.6117 | 260.1359
1915.8949 | 1849.8949 | 312.194 | 277.5329 | 286.0794 | 266.7031 | 266.8118 | 251.5088 | 232.5733 | 260.0719
1916.8964 | 1850.8964 | 311.8116 | 277.4801 | 285.9822 | 266.6801 | 266.7905 | 251.4067 | 232.5299 | 259.9943
1917.8978 | 1851.8978 | 311.3194 | 277.415 | 285.8819 | 266.6517 | 266.7747 | 251.2553 | 232.4881 | 259.9016
1918.8892 | 1852.8892 | 310.8501 | 277.3542 | 285.7836 | 266.6253 | 266.7562 | 251.2103 | 232.4441 | 259.8196
1919.8907 | 1853.8907 | 310.319 | 277.2837 | 285.6827 | 266.6116 | 266.7429 | 251.0879 | 232.4011 | 259.7292
1920.8921 | 1854.8921 | 309.7877 | 277.2085 | 285.5916 | 266.5849 | 266.7154 | 251.0477 | 232.3587 | 259.6432
1921.8935 | 1855.8935 | 309.3227 | 277.149 | 285.4867 | 266.5526 | 266.6908 | 250.8635 | 232.3172 | 259.5496
1922.895 | 1856.895 | 308.8851 | 277.0835 | 285.3864 | 266.518 | 266.6669 | 250.8762 | 232.2747 | 259.4734
1923.8964 | 1857.8964 | 308.4804 | 277.0119 | 285.3053 | 266.4952 | 266.6411 | 250.6861 | 232.2318 | 259.3648
1924.8879 | 1858.8879 | 308.1125 | 276.9271 | 285.2039 | 266.4711 | 266.6188 | 250.6217 | 232.183 | 259.2811
1925.8893 | 1859.8893 | 307.7057 | 276.8422 | 285.0931 | 266.444 | 266.5996 | 250.5755 | 232.1361 | 259.1864
1926.8907 | 1860.8907 | 307.3311 | 276.7571 | 284.9788 | 266.4212 | 266.5764 | 250.5691 | 232.0851 | 259.0766
1927.8922 | 1861.8922 | 306.9712 | 276.6747 | 284.8643 | 266.3817 | 266.5423 | 250.5735 | 232.0451 | 258.9946
1928.8936 | 1862.8936 | 306.5527 | 276.5904 | 284.7421 | 266.3516 | 266.5054 | 250.4477 | 231.994 | 258.8957
1929.8951 | 1863.8951 | 306.0989 | 276.4899 | 284.6419 | 266.3103 | 266.4765 | 250.4017 | 231.9502 | 258.7877
1930.8965 | 1864.8965 | 305.7178 | 276.3868 | 284.5164 | 266.2827 | 266.4537 | 250.3268 | 231.9047 | 258.6859
1931.8979 | 1865.8979 | 305.3674 | 276.2815 | 284.3869 | 266.2495 | 266.4176 | 250.2786 | 231.8548 | 258.5899
1932.8894 | 1866.8894 | 304.9507 | 276.1717 | 284.2813 | 266.2029 | 266.3938 | 250.1109 | 231.7921 | 258.4704
1933.8908 | 1867.8908 | 304.5582 | 276.0695 | 284.1568 | 266.1586 | 266.3574 | 250.0731 | 231.749 | 258.3536
1934.8922 | 1868.8922 | 304.1401 | 275.9708 | 284.0287 | 266.1169 | 266.3118 | 249.9774 | 231.6909 | 258.2716
1935.8937 | 1869.8937 | 303.6295 | 275.8826 | 283.8947 | 266.0777 | 266.2857 | 249.9364 | 231.6304 | 258.1627
1936.8951 | 1870.8951 | 303.1306 | 275.8031 | 283.7798 | 266.044 | 266.2361 | 249.7509 | 231.5811 | 258.0354
1937.8966 | 1871.8966 | 302.5779 | 275.7106 | 283.6654 | 265.9952 | 266.1976 | 249.6696 | 231.5296 | 257.9441
1938.898 | 1872.898 | 302.013 | 275.6122 | 283.5448 | 265.9513 | 266.1596 | 249.5778 | 231.47 | 257.8244
1939.8894 | 1873.8894 | 301.603 | 275.5169 | 283.4183 | 265.9225 | 266.1191 | 249.5377 | 231.4176 | 257.6959
1940.8909 | 1874.8909 | 301.1173 | 275.4354 | 283.2801 | 265.8765 | 266.0754 | 249.3488 | 231.3608 | 257.5902
1941.8923 | 1875.8923 | 300.6096 | 275.3551 | 283.1611 | 265.8282 | 266.0384 | 249.2455 | 231.3083 | 257.4719
1942.8937 | 1876.8937 | 300.1324 | 275.2552 | 283.0277 | 265.7813 | 265.9882 | 249.1699 | 231.2533 | 257.3596
1943.8952 | 1877.8952 | 299.6552 | 275.1674 | 282.9093 | 265.7323 | 265.9592 | 249.0989 | 231.1915 | 257.2398
1944.9066 | 1878.9066 | 299.2218 | 275.0901 | 282.7807 | 265.6789 | 265.9038 | 248.9733 | 231.1381 | 257.122
1945.8981 | 1879.8981 | 298.8619 | 275.0258 | 282.6443 | 265.6292 | 265.8686 | 248.8334 | 231.0747 | 257.0116
1946.8895 | 1880.8895 | 298.509 | 274.9451 | 282.5138 | 265.5745 | 265.8145 | 248.6495 | 231.0152 | 256.881
1947.8909 | 1881.8909 | 298.0677 | 274.8609 | 282.3889 | 265.5271 | 265.7718 | 248.5576 | 230.9482 | 256.7707
1948.8924 | 1882.8924 | 297.6341 | 274.7838 | 282.2541 | 265.474 | 265.7207 | 248.5446 | 230.8807 | 256.6563
1949.8938 | 1883.8938 | 297.2274 | 274.7168 | 282.1247 | 265.4156 | 265.6825 | 248.4296 | 230.8141 | 256.5165
1950.8952 | 1884.8952 | 296.8805 | 274.6367 | 281.9845 | 265.3595 | 265.6278 | 248.3391 | 230.7456 | 256.3856
1951.8967 | 1885.8967 | 296.458 | 274.5356 | 281.8498 | 265.2996 | 265.5733 | 248.3046 | 230.6758 | 256.2575
1952.8981 | 1886.8981 | 296.1275 | 274.4314 | 281.7123 | 265.2439 | 265.524 | 248.206 | 230.6037 | 256.1422
1953.8896 | 1887.8896 | 295.862 | 274.3233 | 281.5561 | 265.1885 | 265.4688 | 248.069 | 230.5218 | 256.0099
1954.891 | 1888.891 | 295.551 | 274.2281 | 281.4157 | 265.1226 | 265.4322 | 248.0338 | 230.4525 | 255.8722
1955.8924 | 1889.8924 | 295.1708 | 274.1405 | 281.2481 | 265.0587 | 265.3644 | 247.8816 | 230.3721 | 255.7395
1956.8939 | 1890.8939 | 294.7526 | 274.0407 | 281.1126 | 264.9911 | 265.312 | 247.7819 | 230.3014 | 255.6151
1957.8953 | 1891.8953 | 294.3364 | 273.9475 | 280.96 | 264.9252 | 265.2512 | 247.6291 | 230.2241 | 255.4874
1958.8968 | 1892.8968 | 294.0381 | 273.8514 | 280.8019 | 264.8551 | 265.2101 | 247.5618 | 230.1386 | 255.3349
1959.8982 | 1893.8982 | 293.5461 | 273.7549 | 280.6529 | 264.7752 | 265.1437 | 247.5015 | 230.0729 | 255.2054
1960.8896 | 1894.8896 | 293.0686 | 273.6538 | 280.4878 | 264.7135 | 265.0858 | 247.3694 | 229.9962 | 255.0565
1961.8911 | 1895.8911 | 292.6404 | 273.544 | 280.3301 | 264.6327 | 265.0388 | 247.1698 | 229.9248 | 254.943
1962.8925 | 1896.8925 | 292.1487 | 273.4422 | 280.1674 | 264.5729 | 264.9735 | 246.9429 | 229.8507 | 254.774
1963.8939 | 1897.8939 | 291.6189 | 273.3504 | 280.0269 | 264.5043 | 264.9228 | 246.8785 | 229.7769 | 254.6389
1964.8954 | 1898.8954 | 291.0598 | 273.2242 | 279.8727 | 264.4359 | 264.8658 | 246.7975 | 229.6972 | 254.5105
1965.9369 | 1899.9369 | 290.5851 | 273.099 | 279.7098 | 264.3473 | 264.7941 | 246.651 | 229.6104 | 254.3746
1966.8882 | 1900.8882 | 290.1427 | 272.9918 | 279.5625 | 264.2611 | 264.7333 | 246.5944 | 229.5367 | 254.2323
1967.8897 | 1901.8897 | 289.7977 | 272.9009 | 279.4079 | 264.1689 | 264.6612 | 246.4274 | 229.4522 | 254.0867
1968.8911 | 1902.8911 | 289.4547 | 272.8195 | 279.2532 | 264.0765 | 264.5786 | 246.3382 | 229.3807 | 253.9164
1969.8926 | 1903.8926 | 289.0146 | 272.7112 | 279.1027 | 263.9915 | 264.5221 | 246.2726 | 229.2988 | 253.8007
1970.894 | 1904.894 | 288.5332 | 272.6013 | 278.943 | 263.9169 | 264.4629 | 246.2301 | 229.2169 | 253.6311
1971.8954 | 1905.8954 | 288.0072 | 272.4783 | 278.7851 | 263.8356 | 264.385 | 246.0674 | 229.1326 | 253.4941
1972.8869 | 1906.8869 | 287.4592 | 272.3582 | 278.6444 | 263.7647 | 264.3267 | 245.8174 | 229.0389 | 253.3316
1973.8883 | 1907.8883 | 287.0026 | 272.248 | 278.4783 | 263.6877 | 264.2527 | 245.6782 | 228.9541 | 253.1945
1974.8898 | 1908.8898 | 286.6312 | 272.1191 | 278.3363 | 263.5972 | 264.176 | 245.6568 | 228.8633 | 253.0693
1975.8912 | 1909.8912 | 286.2146 | 271.9976 | 278.1807 | 263.5081 | 264.1042 | 245.6093 | 228.7812 | 252.9093
1976.8926 | 1910.8926 | 285.8428 | 271.8765 | 278.029 | 263.414 | 264.0202 | 245.4187 | 228.6917 | 252.7446
1977.8941 | 1911.8941 | 285.4356 | 271.752 | 277.8665 | 263.3306 | 263.9403 | 245.312 | 228.604 | 252.6226
1978.8955 | 1912.8955 | 284.9249 | 271.6247 | 277.7122 | 263.2366 | 263.8698 | 245.2308 | 228.5115 | 252.4634
1979.897 | 1913.897 | 284.468 | 271.5072 | 277.5606 | 263.146 | 263.7885 | 245.1388 | 228.4158 | 252.2993
1980.8884 | 1914.8884 | 284.0732 | 271.3778 | 277.3966 | 263.0613 | 263.7192 | 245.0067 | 228.3311 | 252.151
1981.8898 | 1915.8898 | 283.6284 | 271.2573 | 277.2291 | 262.9656 | 263.6397 | 244.895 | 228.2338 | 252.0015
1982.8913 | 1916.8913 | 283.158 | 271.1339 | 277.0714 | 262.8786 | 263.559 | 244.6507 | 228.1401 | 251.837
1983.8927 | 1917.8927 | 282.7465 | 271.0181 | 276.9062 | 262.7831 | 263.4806 | 244.4302 | 228.0556 | 251.6678
1984.8941 | 1918.8941 | 282.2892 | 270.8875 | 276.7487 | 262.6851 | 263.4037 | 244.2435 | 227.954 | 251.5237
1985.8956 | 1919.8956 | 281.8264 | 270.7746 | 276.5802 | 262.5949 | 263.3145 | 244.1004 | 227.8559 | 251.3576
1986.897 | 1920.897 | 281.3676 | 270.6509 | 276.4203 | 262.509 | 263.2344 | 244.097 | 227.765 | 251.1851
1987.8985 | 1921.8985 | 281.0201 | 270.5391 | 276.2602 | 262.4166 | 263.1491 | 243.9959 | 227.6623 | 251.0316
1988.8899 | 1922.8899 | 280.6394 | 270.4285 | 276.1025 | 262.3246 | 263.0597 | 243.8277 | 227.5661 | 250.8763
1989.8913 | 1923.8913 | 280.2068 | 270.3059 | 275.9388 | 262.2211 | 262.9656 | 243.6881 | 227.4673 | 250.7117
1990.8928 | 1924.8928 | 279.808 | 270.1809 | 275.7836 | 262.1231 | 262.8756 | 243.5113 | 227.3634 | 250.5411
1991.8942 | 1925.8942 | 279.408 | 270.0645 | 275.6306 | 262.0311 | 262.7838 | 243.3788 | 227.2639 | 250.3703
1992.8956 | 1926.8956 | 278.9952 | 269.9414 | 275.4709 | 261.9222 | 262.703 | 243.2479 | 227.1603 | 250.2112
1993.8971 | 1927.8971 | 278.6264 | 269.8206 | 275.3097 | 261.8057 | 262.6099 | 243.2088 | 227.0547 | 250.0409
1994.8885 | 1928.8885 | 278.2915 | 269.701 | 275.1645 | 261.6982 | 262.5283 | 243.0741 | 226.9509 | 249.8572
1995.8899 | 1929.8899 | 277.862 | 269.5806 | 274.9828 | 261.582 | 262.4307 | 242.8648 | 226.8401 | 249.6976
1996.8914 | 1930.8914 | 277.3998 | 269.4681 | 274.8357 | 261.4868 | 262.3386 | 242.647 | 226.741 | 249.5368
1997.8928 | 1931.8928 | 276.9957 | 269.3469 | 274.6741 | 261.3885 | 262.2448 | 242.5799 | 226.6345 | 249.3688
1998.8943 | 1932.8943 | 276.6175 | 269.2219 | 274.4972 | 261.2881 | 262.1566 | 242.5006 | 226.5442 | 249.2048
1999.8957 | 1933.8957 | 276.2682 | 269.1078 | 274.3312 | 261.1729 | 262.0675 | 242.4115 | 226.4399 | 249.0128
2000.8971 | 1934.8971 | 275.8778 | 268.9936 | 274.165 | 261.0673 | 261.9672 | 242.3345 | 226.3385 | 248.8441
2001.8886 | 1935.8886 | 275.5187 | 268.8758 | 273.9912 | 260.943 | 261.8616 | 242.198 | 226.2352 | 248.6952
2002.89 | 1936.89 | 275.2504 | 268.7631 | 273.8265 | 260.8334 | 261.7589 | 242.0899 | 226.1328 | 248.5209
2003.8915 | 1937.8915 | 274.928 | 268.65 | 273.6603 | 260.7308 | 261.6489 | 241.9802 | 226.0354 | 248.349
2004.8929 | 1938.8929 | 274.5366 | 268.558 | 273.4993 | 260.6177 | 261.5548 | 241.8951 | 225.9354 | 248.1692
2005.8943 | 1939.8943 | 274.2025 | 268.4738 | 273.3279 | 260.5012 | 261.4474 | 241.7527 | 225.8352 | 247.9946
2006.8958 | 1940.8958 | 273.9646 | 268.3787 | 273.1633 | 260.3911 | 261.3584 | 241.6596 | 225.7285 | 247.7985
2007.8972 | 1941.8972 | 273.6436 | 268.274 | 273.0016 | 260.271 | 261.2457 | 241.5937 | 225.6188 | 247.6448
2008.8987 | 1942.8987 | 273.2748 | 268.173 | 272.8324 | 260.164 | 261.1604 | 241.4588 | 225.5094 | 247.4616
2009.8901 | 1943.8901 | 272.8542 | 268.0651 | 272.6713 | 260.0586 | 261.0506 | 241.348 | 225.3977 | 247.2979
2010.8915 | 1944.8915 | 272.4706 | 267.9306 | 272.4984 | 259.9396 | 260.9463 | 241.159 | 225.301 | 247.103
2011.893 | 1945.893 | 272.0819 | 267.8057 | 272.3462 | 259.8236 | 260.8366 | 241.0536 | 225.2059 | 246.9369
2012.8944 | 1946.8944 | 271.7188 | 267.6863 | 272.1909 | 259.6999 | 260.7363 | 240.9298 | 225.1001 | 246.7573
2013.8958 | 1947.8958 | 271.4084 | 267.5696 | 272.0134 | 259.5864 | 260.6363 | 240.8273 | 224.9898 | 246.5766
2014.8873 | 1948.8873 | 271.087 | 267.4387 | 271.8715 | 259.4676 | 260.5454 | 240.7447 | 224.8774 | 246.3898
2015.8887 | 1949.8887 | 270.735 | 267.3051 | 271.7072 | 259.3555 | 260.4522 | 240.6456 | 224.7634 | 246.1923
2016.8901 | 1950.8901 | 270.3523 | 267.1916 | 271.552 | 259.2498 | 260.3148 | 240.4686 | 224.6569 | 246.0428
2017.8916 | 1951.8916 | 269.9608 | 267.0703 | 271.3838 | 259.1335 | 260.1967 | 240.2353 | 224.5477 | 245.8519
2018.893 | 1952.893 | 269.6444 | 266.9559 | 271.2137 | 259.0244 | 260.0768 | 240.1612 | 224.4286 | 245.6664
2019.8945 | 1953.8945 | 269.3055 | 266.8333 | 271.049 | 258.8932 | 259.9508 | 239.9079 | 224.3124 | 245.4878
2020.8959 | 1954.8959 | 268.8763 | 266.702 | 270.8793 | 258.7644 | 259.8261 | 239.7298 | 224.1946 | 245.2862
2021.8973 | 1955.8973 | 268.4887 | 266.5698 | 270.7135 | 258.6509 | 259.7089 | 239.5913 | 224.0836 | 245.1011
2022.8888 | 1956.8888 | 268.0835 | 266.4252 | 270.5487 | 258.5257 | 259.5868 | 239.5045 | 223.9608 | 244.9098
2023.8902 | 1957.8902 | 267.7098 | 266.2881 | 270.3715 | 258.3958 | 259.4521 | 239.3997 | 223.8462 | 244.7231
2024.8917 | 1958.8917 | 267.4068 | 266.1387 | 270.2012 | 258.2676 | 259.3296 | 239.2285 | 223.7174 | 244.5462
2025.8931 | 1959.8931 | 267.0088 | 266.0024 | 270.0365 | 258.1448 | 259.2123 | 239.1338 | 223.6022 | 244.3483
2026.8945 | 1960.8945 | 266.5799 | 265.8494 | 269.8541 | 258.0174 | 259.1022 | 239.0195 | 223.4858 | 244.167
2027.896 | 1961.896 | 266.1537 | 265.7135 | 269.6912 | 257.8894 | 258.987 | 238.8721 | 223.3658 | 243.9801
2028.8974 | 1962.8974 | 265.7508 | 265.5792 | 269.5238 | 257.7663 | 258.8586 | 238.5612 | 223.2538 | 243.7825
2029.8888 | 1963.8888 | 265.3365 | 265.437 | 269.3578 | 257.6332 | 258.7361 | 238.4598 | 223.1283 | 243.5718
2030.8903 | 1964.8903 | 264.9206 | 265.2924 | 269.1825 | 257.507 | 258.6203 | 238.3646 | 223.0049 | 243.3872
2031.8917 | 1965.8917 | 264.6013 | 265.151 | 268.9987 | 257.373 | 258.4998 | 238.157 | 222.8913 | 243.189
2032.8932 | 1966.8932 | 264.2724 | 265.0102 | 268.8308 | 257.2413 | 258.3786 | 237.9046 | 222.781 | 243.0057
2033.8946 | 1967.8946 | 263.9267 | 264.8723 | 268.665 | 257.109 | 258.2572 | 237.6598 | 222.6623 | 242.7979
2034.896 | 1968.896 | 263.5294 | 264.7258 | 268.4897 | 256.9785 | 258.1485 | 237.4118 | 222.5597 | 242.6079
2035.8975 | 1969.8975 | 263.1449 | 264.5939 | 268.3021 | 256.8466 | 258.0256 | 237.2446 | 222.4407 | 242.4113
2036.8989 | 1970.8989 | 262.7725 | 264.4612 | 268.1198 | 256.7037 | 257.9006 | 237.0104 | 222.3242 | 242.2094
2037.8903 | 1971.8903 | 262.3762 | 264.3166 | 267.9479 | 256.5702 | 257.7847 | 236.6963 | 222.2164 | 242.0133
2038.8918 | 1972.8918 | 262.0749 | 264.1676 | 267.7674 | 256.4162 | 257.6631 | 236.5222 | 222.112 | 241.8019
2039.8932 | 1973.8932 | 261.8135 | 264.0042 | 267.5877 | 256.2763 | 257.5425 | 236.4701 | 222.0006 | 241.5894
2040.8947 | 1974.8947 | 261.5252 | 263.8473 | 267.407 | 256.1378 | 257.428 | 236.1904 | 221.8901 | 241.3779
2041.8961 | 1975.8961 | 261.2353 | 263.6849 | 267.236 | 256.0055 | 257.3068 | 235.8659 | 221.7859 | 241.1971
2042.8975 | 1976.8975 | 260.9216 | 263.5221 | 267.0599 | 255.8665 | 257.1774 | 235.7146 | 221.6739 | 240.9889
2043.889 | 1977.889 | 260.6026 | 263.3675 | 266.8798 | 255.7216 | 257.0437 | 235.5645 | 221.5532 | 240.795
2044.8904 | 1978.8904 | 260.294 | 263.2043 | 266.7093 | 255.5833 | 256.9181 | 235.4208 | 221.4398 | 240.5979
2045.8918 | 1979.8918 | 259.9646 | 263.0423 | 266.5279 | 255.4492 | 256.7804 | 235.2644 | 221.3203 | 240.3835
2046.8933 | 1980.8933 | 259.683 | 262.8817 | 266.3452 | 255.3176 | 256.6573 | 235.1411 | 221.1992 | 240.1993
2047.8947 | 1981.8947 | 259.3196 | 262.7269 | 266.1659 | 255.1749 | 256.5395 | 234.9901 | 221.084 | 239.9945
2048.8962 | 1982.8962 | 258.9198 | 262.5607 | 265.9917 | 255.0479 | 256.4096 | 234.8672 | 220.9619 | 239.7899
2049.8976 | 1983.8976 | 258.5551 | 262.3999 | 265.819 | 254.9067 | 256.2879 | 234.6816 | 220.8385 | 239.6048
2050.889 | 1984.889 | 258.1821 | 262.2437 | 265.6303 | 254.7667 | 256.1495 | 234.6125 | 220.7187 | 239.3876
2051.8905 | 1985.8905 | 257.7542 | 262.0937 | 265.4516 | 254.6263 | 256.0132 | 234.4797 | 220.6064 | 239.1918
2052.8919 | 1986.8919 | 257.337 | 261.9316 | 265.2654 | 254.4852 | 255.8916 | 234.1849 | 220.4838 | 238.98
2053.8934 | 1987.8934 | 256.9731 | 261.7772 | 265.0844 | 254.3471 | 255.7651 | 234.0806 | 220.3692 | 238.7893
2054.8948 | 1988.8948 | 256.6062 | 261.6247 | 264.8945 | 254.2097 | 255.639 | 233.9071 | 220.2506 | 238.5822
2055.8962 | 1989.8962 | 256.1908 | 261.4655 | 264.7041 | 254.0753 | 255.4926 | 233.6807 | 220.1325 | 238.3938
2056.8877 | 1990.8877 | 255.812 | 261.3163 | 264.5354 | 253.9417 | 255.3472 | 233.3839 | 220.0121 | 238.2079
2057.8891 | 1991.8891 | 255.4497 | 261.1641 | 264.3561 | 253.806 | 255.2156 | 233.3112 | 219.8998 | 237.9864
2058.8905 | 1992.8905 | 255.0935 | 261.0089 | 264.1586 | 253.6747 | 255.0851 | 233.0382 | 219.7854 | 237.7859
2059.892 | 1993.892 | 254.7066 | 260.8386 | 263.9832 | 253.5251 | 254.9432 | 232.9533 | 219.6795 | 237.5859
2060.8934 | 1994.8934 | 254.3814 | 260.6837 | 263.8065 | 253.3837 | 254.8112 | 232.6912 | 219.5688 | 237.3828
2061.8949 | 1995.8949 | 254.096 | 260.5148 | 263.6224 | 253.2393 | 254.6649 | 232.4867 | 219.4441 | 237.175
2062.8963 | 1996.8963 | 253.8062 | 260.3557 | 263.4366 | 253.1082 | 254.5297 | 232.342 | 219.3355 | 236.9696
2063.8977 | 1997.8977 | 253.4491 | 260.1825 | 263.2535 | 252.9651 | 254.3794 | 232.2064 | 219.2187 | 236.7814
2064.9392 | 1998.9392 | 253.0687 | 260.0129 | 263.0635 | 252.823 | 254.2522 | 231.9578 | 219.0933 | 236.558
2065.8906 | 1999.8906 | 252.7428 | 259.8519 | 262.8897 | 252.6934 | 254.1166 | 231.5902 | 218.9812 | 236.3587
2066.892 | 2000.892 | 252.4554 | 259.6881 | 262.6973 | 252.5616 | 253.9746 | 231.3868 | 218.8671 | 236.1473
2067.8935 | 2001.8935 | 252.1983 | 259.5229 | 262.5248 | 252.4221 | 253.8369 | 231.3348 | 218.7498 | 235.9637
2068.8949 | 2002.8949 | 251.8598 | 259.3579 | 262.3334 | 252.291 | 253.6881 | 231.2652 | 218.6282 | 235.758
2069.8964 | 2003.8964 | 251.4509 | 259.2017 | 262.1521 | 252.1509 | 253.5482 | 231.054 | 218.5058 | 235.5594
2070.8978 | 2004.8978 | 251.0562 | 259.0384 | 261.9742 | 252.0166 | 253.3985 | 230.796 | 218.3818 | 235.3532
2071.8892 | 2005.8892 | 250.6531 | 258.8741 | 261.7875 | 251.8717 | 253.2514 | 230.6691 | 218.2602 | 235.1449
2072.8907 | 2006.8907 | 250.2966 | 258.71 | 261.607 | 251.7171 | 253.1129 | 230.3938 | 218.1445 | 234.9331
2073.8921 | 2007.8921 | 249.9833 | 258.5464 | 261.4305 | 251.5635 | 252.9697 | 230.1495 | 218.0203 | 234.7299
2074.8936 | 2008.8936 | 249.6652 | 258.3822 | 261.2479 | 251.4327 | 252.8233 | 230.1176 | 217.9049 | 234.5234
2075.895 | 2009.895 | 249.3656 | 258.2293 | 261.0693 | 251.2894 | 252.6724 | 229.9549 | 217.7716 | 234.3067
2076.8964 | 2010.8964 | 248.9908 | 258.0636 | 260.8839 | 251.1361 | 252.5178 | 229.7394 | 217.6493 | 234.1174
2077.8979 | 2011.8979 | 248.6878 | 257.8943 | 260.6883 | 250.992 | 252.3748 | 229.5582 | 217.5251 | 233.9113
2078.8893 | 2012.8893 | 248.385 | 257.7339 | 260.5187 | 250.8433 | 252.2281 | 229.5406 | 217.406 | 233.6995
2079.8907 | 2013.8907 | 248.1076 | 257.5687 | 260.3198 | 250.705 | 252.0724 | 229.3775 | 217.2764 | 233.506
2080.8922 | 2014.8922 | 247.7975 | 257.3999 | 260.1574 | 250.5626 | 251.9326 | 229.2376 | 217.1488 | 233.2951
2081.8936 | 2015.8936 | 247.4403 | 257.2276 | 259.9736 | 250.4164 | 251.7824 | 229.0879 | 217.0312 | 233.1031
2082.8951 | 2016.8951 | 247.0614 | 257.0647 | 259.8025 | 250.2704 | 251.6377 | 228.8498 | 216.8939 | 232.8884
2083.8965 | 2017.8965 | 246.7518 | 256.8976 | 259.6191 | 250.1259 | 251.4865 | 228.7003 | 216.7751 | 232.6952
2084.8979 | 2018.8979 | 246.4154 | 256.7344 | 259.4203 | 249.9805 | 251.3441 | 228.5219 | 216.6514 | 232.4659
2085.8894 | 2019.8894 | 246.0233 | 256.5581 | 259.2601 | 249.8337 | 251.1868 | 228.3072 | 216.5225 | 232.2631
2086.8908 | 2020.8908 | 245.7336 | 256.3821 | 259.0672 | 249.687 | 251.0407 | 228.2656 | 216.4 | 232.0643
2087.8922 | 2021.8922 | 245.4859 | 256.212 | 258.8821 | 249.5372 | 250.8908 | 228.1646 | 216.2593 | 231.8547
2088.8937 | 2022.8937 | 245.1517 | 256.0417 | 258.6915 | 249.3896 | 250.7424 | 228.0202 | 216.1367 | 231.6555
2089.8951 | 2023.8951 | 244.7284 | 255.8663 | 258.4946 | 249.2423 | 250.5973 | 227.8006 | 216.0132 | 231.4609
2090.8966 | 2024.8966 | 244.3475 | 255.6966 | 258.2992 | 249.107 | 250.4483 | 227.6111 | 215.8838 | 231.2348
2091.898 | 2025.898 | 243.9653 | 255.5275 | 258.1226 | 248.9641 | 250.302 | 227.4112 | 215.756 | 231.0324
2092.8894 | 2026.8894 | 243.6748 | 255.3435 | 257.9257 | 248.8124 | 250.1528 | 227.2781 | 215.6308 | 230.8452
2093.8909 | 2027.8909 | 243.3882 | 255.1694 | 257.7353 | 248.6656 | 250.0024 | 227.0944 | 215.4957 | 230.6289
2094.8923 | 2028.8923 | 243.0664 | 255.0028 | 257.5267 | 248.5147 | 249.8622 | 226.9242 | 215.3596 | 230.427
2095.8937 | 2029.8937 | 242.7856 | 254.8208 | 257.3411 | 248.3601 | 249.699 | 226.8786 | 215.2299 | 230.2297
2096.8952 | 2030.8952 | 242.4259 | 254.6482 | 257.1496 | 248.2032 | 249.5556 | 226.5923 | 215.0961 | 230.0148
2097.8866 | 2031.8866 | 242.1086 | 254.4707 | 256.9469 | 248.0451 | 249.408 | 226.5853 | 214.9646 | 229.8071
2098.8881 | 2032.8881 | 241.904 | 254.2898 | 256.7538 | 247.8949 | 249.2514 | 226.4933 | 214.8237 | 229.6034
2099.8895 | 2033.8895 | 241.6383 | 254.1138 | 256.5645 | 247.7392 | 249.112 | 226.4128 | 214.6877 | 229.3969
2100.8909 | 2034.8909 | 241.3536 | 253.9385 | 256.3615 | 247.5859 | 248.9466 | 226.31 | 214.5568 | 229.1948
2101.8924 | 2035.8924 | 241.0807 | 253.7606 | 256.1648 | 247.4249 | 248.7785 | 226.2041 | 214.4243 | 228.9785
2102.8938 | 2036.8938 | 240.7214 | 253.582 | 255.9755 | 247.2643 | 248.6271 | 226.0833 | 214.2931 | 228.7775
2103.8953 | 2037.8953 | 240.4888 | 253.4112 | 255.7747 | 247.1029 | 248.4679 | 225.9274 | 214.1623 | 228.5627
2104.8967 | 2038.8967 | 240.2487 | 253.2368 | 255.5688 | 246.9427 | 248.3246 | 225.7934 | 214.0406 | 228.3501
2105.8881 | 2039.8881 | 239.9231 | 253.0602 | 255.3758 | 246.7783 | 248.1665 | 225.6983 | 213.9028 | 228.1583
2106.8896 | 2040.8896 | 239.6115 | 252.885 | 255.1899 | 246.6204 | 248.0176 | 225.5843 | 213.7735 | 227.9529
2107.891 | 2041.891 | 239.3398 | 252.7141 | 254.9975 | 246.4586 | 247.874 | 225.457 | 213.6433 | 227.723
2108.8924 | 2042.8924 | 239.0384 | 252.5391 | 254.7965 | 246.286 | 247.7325 | 225.323 | 213.514 | 227.5307
2109.8939 | 2043.8939 | 238.7737 | 252.3655 | 254.6072 | 246.1273 | 247.5683 | 225.1893 | 213.3658 | 227.3217
2110.8953 | 2044.8953 | 238.4094 | 252.1923 | 254.3923 | 245.9696 | 247.4122 | 225.0592 | 213.2252 | 227.1139
2111.8968 | 2045.8968 | 238.0821 | 252.0122 | 254.1912 | 245.8047 | 247.258 | 224.9241 | 213.0867 | 226.8989
2112.8882 | 2046.8882 | 237.8246 | 251.842 | 253.9911 | 245.6471 | 247.1097 | 224.7943 | 212.9532 | 226.6694
2113.8896 | 2047.8896 | 237.6126 | 251.6601 | 253.7751 | 245.4816 | 246.9577 | 224.6758 | 212.8067 | 226.4499
2114.8911 | 2048.8911 | 237.3979 | 251.478 | 253.581 | 245.3202 | 246.8014 | 224.5378 | 212.6631 | 226.2606
2115.8925 | 2049.8925 | 237.18 | 251.3026 | 253.3729 | 245.1423 | 246.6411 | 224.4261 | 212.5181 | 226.0434
2116.8939 | 2050.8939 | 236.967 | 251.1277 | 253.1622 | 244.9751 | 246.5006 | 224.2905 | 212.3752 | 225.8348
2117.8954 | 2051.8954 | 236.6858 | 250.9494 | 252.9474 | 244.7939 | 246.3487 | 224.1579 | 212.2328 | 225.626
2118.8968 | 2052.8968 | 236.3721 | 250.7726 | 252.7518 | 244.6277 | 246.1944 | 224.0221 | 212.0906 | 225.4242
2119.8983 | 2053.8983 | 235.9895 | 250.5938 | 252.5516 | 244.4621 | 246.0327 | 223.822 | 211.9518 | 225.2082
2120.8897 | 2054.8897 | 235.6404 | 250.4138 | 252.3503 | 244.292 | 245.879 | 223.6658 | 211.8039 | 224.9865
2121.8911 | 2055.8911 | 235.3403 | 250.2269 | 252.1499 | 244.1265 | 245.7082 | 223.5414 | 211.666 | 224.7746
2122.8926 | 2056.8926 | 235.0746 | 250.054 | 251.9476 | 243.9486 | 245.5576 | 223.2723 | 211.5237 | 224.5611
2123.894 | 2057.894 | 234.7789 | 249.8633 | 251.7454 | 243.7797 | 245.3664 | 223.1644 | 211.3854 | 224.3573
2124.8954 | 2058.8954 | 234.5431 | 249.6844 | 251.539 | 243.6057 | 245.2147 | 223.0334 | 211.2373 | 224.1355

## C6-7
Penlight Test 16 |  |  | 2006-07-11 | 14:35 |  | Vs = |  | 129 |  | R = | 100
PE | 7-C | Tray
325 C | 7.2 kW/m2 |  | Conductors | 6 & 7
Time-41 | N11 | N12 | Time-42 | N21 | N22 | Penlight Time | DAQ Time | V11 | V12 | V21 | V22 | I11 | I12 | I21 | I22 | Delta-I1 | Delta-I2 | R6-G | R7-G | R6-7
38909.6076 | 1 | 0 | 38909.6076 | 1 | 0 | -8.999999 | 57 | 0.06105006 | 0 | 0.06105006 | 0 | 0.0006105006 | 0 | 0.0006105006 | 0 | 0.0006105006 | 0.0006105006 | 211202 | 211202 | 211202
38909.6083 | 1 | 0 | 38909.6083 | 1 | 0 | 50 | 116 | 0.06105006 | 0 | 0.06105006 | 0 | 0.0006105006 | 0 | 0.0006105006 | 0 | 0.0006105006 | 0.0006105006 | 211202 | 211202 | 211202
38909.609 | 1 | 0 | 38909.609 | 1 | 0 | 108.5 | 174.5 | 0.06105006 | 0 | 0.06105006 | 0 | 0.0006105006 | 0 | 0.0006105006 | 0 | 0.0006105006 | 0.0006105006 | 211202 | 211202 | 211202
38909.6097 | 1 | 0 | 38909.6097 | 1 | 0 | 167.5 | 233.5 | 0.06105006 | 0 | 0.06105006 | 0 | 0.0006105006 | 0 | 0.0006105006 | 0 | 0.0006105006 | 0.0006105006 | 211202 | 211202 | 211202
38909.6103 | 1 | 0 | 38909.6104 | 1 | 0 | 226.5 | 292.5 | 0.06105006 | 0 | 0.06105006 | 0 | 0.0006105006 | 0 | 0.0006105006 | 0 | 0.0006105006 | 0.0006105006 | 211202 | 211202 | 211202
38909.611 | 1 | 0 | 38909.611 | 1 | 0 | 285 | 351 | 0.06105006 | 0 | 0.06105006 | 0 | 0.0006105006 | 0 | 0.0006105006 | 0 | 0.0006105006 | 0.0006105006 | 211202 | 211202 | 211202
38909.6117 | 1 | 0 | 38909.6117 | 1 | 0 | 344 | 410 | 0.06105006 | 0 | 0.06105006 | 0 | 0.0006105006 | 0 | 0.0006105006 | 0 | 0.0006105006 | 0.0006105006 | 211202 | 211202 | 211202
38909.6124 | 1 | 0 | 38909.6124 | 1 | 0 | 402.5 | 468.5 | 0.06105006 | 0 | 0.06105006 | 0 | 0.0006105006 | 0 | 0.0006105006 | 0 | 0.0006105006 | 0.0006105006 | 211202 | 211202 | 211202
38909.6131 | 1 | 0 | 38909.6131 | 1 | 0 | 461.5 | 527.5 | 0.06105006 | 0 | 0.06105006 | 0 | 0.0006105006 | 0 | 0.0006105006 | 0 | 0.0006105006 | 0.0006105006 | 211202 | 211202 | 211202
38909.6137 | 1 | 1 | 38909.6138 | 1 | 0 | 520 | 586 | 0.06105006 | 0.06105006 | 0.06105006 | 0 | 0.0006105006 | 0.0006105006 | 0.0006105006 | 0 | 0 | 0.0006105006 | 446062848.0 | 211202 | 211002.1
38909.6144 | 1 | 0 | 38909.6144 | 1 | 0 | 579 | 645 | 0.06105006 | 0 | 0.06105006 | 0 | 0.0006105006 | 0 | 0.0006105006 | 0 | 0.0006105006 | 0.0006105006 | 211202 | 211202 | 211202
38909.6151 | 1 | 1 | 38909.6151 | 1 | 0 | 637.5 | 703.5 | 0.06105006 | 0.06105006 | 0.06105006 | 0 | 0.0006105006 | 0.0006105006 | 0.0006105006 | 0 | 0 | 0.0006105006 | 446062848.0 | 211202 | 211002.1
38909.6158 | 1 | 0 | 38909.6158 | 1 | 0 | 696.5 | 762.5 | 0.06105006 | 0 | 0.06105006 | 0 | 0.0006105006 | 0 | 0.0006105006 | 0 | 0.0006105006 | 0.0006105006 | 211202 | 211202 | 211202
38909.6165 | 1 | 0 | 38909.6165 | 1 | 0 | 755.5 | 821.5 | 0.06105006 | 0 | 0.06105006 | 0 | 0.0006105006 | 0 | 0.0006105006 | 0 | 0.0006105006 | 0.0006105006 | 211202 | 211202 | 211202
38909.6171 | 1 | 0 | 38909.6172 | 1 | 0 | 814 | 880 | 0.06105006 | 0 | 0.06105006 | 0 | 0.0006105006 | 0 | 0.0006105006 | 0 | 0.0006105006 | 0.0006105006 | 211202 | 211202 | 211202
38909.6178 | 1 | 0 | 38909.6178 | 1 | 0 | 873 | 939 | 0.06105006 | 0 | 0.06105006 | 0 | 0.0006105006 | 0 | 0.0006105006 | 0 | 0.0006105006 | 0.0006105006 | 211202 | 211202 | 211202
38909.6185 | 1 | 0 | 38909.6185 | 1 | 0 | 932 | 998 | 0.06105006 | 0 | 0.06105006 | 0 | 0.0006105006 | 0 | 0.0006105006 | 0 | 0.0006105006 | 0.0006105006 | 211202 | 211202 | 211202
38909.6192 | 1 | 0 | 38909.6192 | 1 | 0 | 990.5 | 1056.5 | 0.06105006 | 0 | 0.06105006 | 0 | 0.0006105006 | 0 | 0.0006105006 | 0 | 0.0006105006 | 0.0006105006 | 211202 | 211202 | 211202
38909.6199 | 1 | 0 | 38909.6199 | 1 | 0 | 1049.5 | 1115.5 | 0.06105006 | 0 | 0.06105006 | 0 | 0.0006105006 | 0 | 0.0006105006 | 0 | 0.0006105006 | 0.0006105006 | 211202 | 211202 | 211202
38909.6205 | 1 | 0 | 38909.6206 | 1 | 0 | 1108 | 1174 | 0.06105006 | 0 | 0.06105006 | 0 | 0.0006105006 | 0 | 0.0006105006 | 0 | 0.0006105006 | 0.0006105006 | 211202 | 211202 | 211202
38909.6212 | 2 | 0 | 38909.6212 | 1 | 0 | 1167 | 1233 | 0.1221001 | 0 | 0.06105006 | 0 | 0.001221001 | 0 | 0.0006105006 | 0 | 0.001221001 | 0.0006105006 | 105551 | 211202 | 105551
38909.6219 | 1 | 1 | 38909.6219 | 1 | 0 | 1225.5 | 1291.5 | 0.06105006 | 0.06105006 | 0.06105006 | 0 | 0.0006105006 | 0.0006105006 | 0.0006105006 | 0 | 0 | 0.0006105006 | 446062848.0 | 211202 | 211002.1
38909.6226 | 1 | 1 | 38909.6226 | 1 | 0 | 1284.5 | 1350.5 | 0.06105006 | 0.06105006 | 0.06105006 | 0 | 0.0006105006 | 0.0006105006 | 0.0006105006 | 0 | 0 | 0.0006105006 | 446062848.0 | 211202 | 211002.1
38909.6233 | 1 | 0 | 38909.6233 | 1 | 0 | 1343.5 | 1409.5 | 0.06105006 | 0 | 0.06105006 | 0 | 0.0006105006 | 0 | 0.0006105006 | 0 | 0.0006105006 | 0.0006105006 | 211202 | 211202 | 211202
38909.6239 | 1 | 0 | 38909.624 | 1 | 0 | 1402 | 1468 | 0.06105006 | 0 | 0.06105006 | 0 | 0.0006105006 | 0 | 0.0006105006 | 0 | 0.0006105006 | 0.0006105006 | 211202 | 211202 | 211202
38909.6246 | 1 | 0 | 38909.6247 | 1 | 0 | 1461 | 1527 | 0.06105006 | 0 | 0.06105006 | 0 | 0.0006105006 | 0 | 0.0006105006 | 0 | 0.0006105006 | 0.0006105006 | 211202 | 211202 | 211202
38909.6253 | 1 | 0 | 38909.6253 | 1 | 0 | 1519.5 | 1585.5 | 0.06105006 | 0 | 0.06105006 | 0 | 0.0006105006 | 0 | 0.0006105006 | 0 | 0.0006105006 | 0.0006105006 | 211202 | 211202 | 211202
38909.626 | 1 | 1 | 38909.626 | 1 | 0 | 1578.5 | 1644.5 | 0.06105006 | 0.06105006 | 0.06105006 | 0 | 0.0006105006 | 0.0006105006 | 0.0006105006 | 0 | 0 | 0.0006105006 | 446062848.0 | 211202 | 211002.1
38909.6267 | 1 | 1 | 38909.6267 | 1 | 0 | 1637.5 | 1703.5 | 0.06105006 | 0.06105006 | 0.06105006 | 0 | 0.0006105006 | 0.0006105006 | 0.0006105006 | 0 | 0 | 0.0006105006 | 446062848.0 | 211202 | 211002.1
38909.6273 | 1 | 0 | 38909.6274 | 1 | 0 | 1696 | 1762 | 0.06105006 | 0 | 0.06105006 | 0 | 0.0006105006 | 0 | 0.0006105006 | 0 | 0.0006105006 | 0.0006105006 | 211202 | 211202 | 211202
38909.628 | 1 | 0 | 38909.6281 | 1 | 0 | 1755 | 1821 | 0.06105006 | 0 | 0.06105006 | 0 | 0.0006105006 | 0 | 0.0006105006 | 0 | 0.0006105006 | 0.0006105006 | 211202 | 211202 | 211202
38909.6287 | 1 | 0 | 38909.6287 | 1 | 0 | 1813.5 | 1879.5 | 0.06105006 | 0 | 0.06105006 | 0 | 0.0006105006 | 0 | 0.0006105006 | 0 | 0.0006105006 | 0.0006105006 | 211202 | 211202 | 211202
38909.6294 | 1 | 1 | 38909.6294 | 1 | 0 | 1872.5 | 1938.5 | 0.06105006 | 0.06105006 | 0.06105006 | 0 | 0.0006105006 | 0.0006105006 | 0.0006105006 | 0 | 0 | 0.0006105006 | 446062848.0 | 211202 | 211002.1
38909.6301 | 1 | 1 | 38909.6301 | 1 | 0 | 1931.5 | 1997.5 | 0.06105006 | 0.06105006 | 0.06105006 | 0 | 0.0006105006 | 0.0006105006 | 0.0006105006 | 0 | 0 | 0.0006105006 | 446062848.0 | 211202 | 211002.1
38909.6308 | 1 | 1 | 38909.6308 | 1 | 0 | 1990 | 2056 | 0.06105006 | 0.06105006 | 0.06105006 | 0 | 0.0006105006 | 0.0006105006 | 0.0006105006 | 0 | 0 | 0.0006105006 | 446062848.0 | 211202 | 211002.1
38909.6314 | 2 | 0 | 38909.6315 | 1 | 0 | 2049 | 2115 | 0.1221001 | 0 | 0.06105006 | 0 | 0.001221001 | 0 | 0.0006105006 | 0 | 0.001221001 | 0.0006105006 | 105551 | 211202 | 105551

## C5-7
Penlight Test 16 |  |  | 2006-07-11 | 14:35 |  | Vs = |  | 129 |  | R = | 100
PE | 7-C | Tray
325 C | 7.2 kW/m2 |  | Conductors | 5 & 7
Time-39 | N11 | N12 | Time-40 | N21 | N22 | Penlight Time | DAQ Time | V11 | V12 | V21 | V22 | I11 | I12 | I21 | I22 | Delta-I1 | Delta-I2 | R5-G | R7-G | R5-7
38909.6076 | 1 | 0 | 38909.6076 | 1 | 0 | -11.5 | 54.5 | 0.06105006 | 0 | 0.06105006 | 0 | 0.0006105006 | 0 | 0.0006105006 | 0 | 0.0006105006 | 0.0006105006 | 211202 | 211202 | 211202
38909.6083 | 1 | 0 | 38909.6083 | 1 | 0 | 47 | 113 | 0.06105006 | 0 | 0.06105006 | 0 | 0.0006105006 | 0 | 0.0006105006 | 0 | 0.0006105006 | 0.0006105006 | 211202 | 211202 | 211202
38909.6089 | 1 | 0 | 38909.609 | 1 | 0 | 106 | 172 | 0.06105006 | 0 | 0.06105006 | 0 | 0.0006105006 | 0 | 0.0006105006 | 0 | 0.0006105006 | 0.0006105006 | 211202 | 211202 | 211202
38909.6096 | 1 | 0 | 38909.6096 | 1 | 0 | 164.5 | 230.5 | 0.06105006 | 0 | 0.06105006 | 0 | 0.0006105006 | 0 | 0.0006105006 | 0 | 0.0006105006 | 0.0006105006 | 211202 | 211202 | 211202
38909.6103 | 1 | 0 | 38909.6103 | 1 | 0 | 223.5 | 289.5 | 0.06105006 | 0 | 0.06105006 | 0 | 0.0006105006 | 0 | 0.0006105006 | 0 | 0.0006105006 | 0.0006105006 | 211202 | 211202 | 211202
38909.611 | 1 | 0 | 38909.611 | 1 | 0 | 282.5 | 348.5 | 0.06105006 | 0 | 0.06105006 | 0 | 0.0006105006 | 0 | 0.0006105006 | 0 | 0.0006105006 | 0.0006105006 | 211202 | 211202 | 211202
38909.6117 | 1 | 0 | 38909.6117 | 1 | 0 | 341 | 407 | 0.06105006 | 0 | 0.06105006 | 0 | 0.0006105006 | 0 | 0.0006105006 | 0 | 0.0006105006 | 0.0006105006 | 211202 | 211202 | 211202
38909.6123 | 1 | 0 | 38909.6124 | 1 | 0 | 400 | 466 | 0.06105006 | 0 | 0.06105006 | 0 | 0.0006105006 | 0 | 0.0006105006 | 0 | 0.0006105006 | 0.0006105006 | 211202 | 211202 | 211202
38909.613 | 1 | 1 | 38909.613 | 1 | 0 | 458.5 | 524.5 | 0.06105006 | 0.06105006 | 0.06105006 | 0 | 0.0006105006 | 0.0006105006 | 0.0006105006 | 0 | 0 | 0.0006105006 | 446062848.0 | 211202 | 211002.1
38909.6137 | 1 | 0 | 38909.6137 | 1 | 0 | 517.5 | 583.5 | 0.06105006 | 0 | 0.06105006 | 0 | 0.0006105006 | 0 | 0.0006105006 | 0 | 0.0006105006 | 0.0006105006 | 211202 | 211202 | 211202
38909.6144 | 1 | 0 | 38909.6144 | 1 | 0 | 576.5 | 642.5 | 0.06105006 | 0 | 0.06105006 | 0 | 0.0006105006 | 0 | 0.0006105006 | 0 | 0.0006105006 | 0.0006105006 | 211202 | 211202 | 211202
38909.6151 | 1 | 0 | 38909.6151 | 1 | 0 | 635 | 701 | 0.06105006 | 0 | 0.06105006 | 0 | 0.0006105006 | 0 | 0.0006105006 | 0 | 0.0006105006 | 0.0006105006 | 211202 | 211202 | 211202
38909.6158 | 1 | 0 | 38909.6158 | 1 | 0 | 694 | 760 | 0.06105006 | 0 | 0.06105006 | 0 | 0.0006105006 | 0 | 0.0006105006 | 0 | 0.0006105006 | 0.0006105006 | 211202 | 211202 | 211202
38909.6164 | 1 | 0 | 38909.6164 | 2 | 0 | 752.5 | 818.5 | 0.06105006 | 0 | 0.1221001 | 0 | 0.0006105006 | 0 | 0.001221001 | 0 | 0.0006105006 | 0.001221001 | 211202 | 105551 | 211202
38909.6171 | 1 | 0 | 38909.6171 | 1 | 0 | 811.5 | 877.5 | 0.06105006 | 0 | 0.06105006 | 0 | 0.0006105006 | 0 | 0.0006105006 | 0 | 0.0006105006 | 0.0006105006 | 211202 | 211202 | 211202
38909.6178 | 1 | 0 | 38909.6178 | 1 | 0 | 870 | 936 | 0.06105006 | 0 | 0.06105006 | 0 | 0.0006105006 | 0 | 0.0006105006 | 0 | 0.0006105006 | 0.0006105006 | 211202 | 211202 | 211202
38909.6185 | 1 | 0 | 38909.6185 | 1 | 0 | 929 | 995 | 0.06105006 | 0 | 0.06105006 | 0 | 0.0006105006 | 0 | 0.0006105006 | 0 | 0.0006105006 | 0.0006105006 | 211202 | 211202 | 211202
38909.6192 | 1 | 0 | 38909.6192 | 1 | 0 | 988 | 1054 | 0.06105006 | 0 | 0.06105006 | 0 | 0.0006105006 | 0 | 0.0006105006 | 0 | 0.0006105006 | 0.0006105006 | 211202 | 211202 | 211202
38909.6198 | 1 | 0 | 38909.6198 | 1 | 0 | 1046.5 | 1112.5 | 0.06105006 | 0 | 0.06105006 | 0 | 0.0006105006 | 0 | 0.0006105006 | 0 | 0.0006105006 | 0.0006105006 | 211202 | 211202 | 211202
38909.6205 | 1 | 0 | 38909.6205 | 1 | 0 | 1105.5 | 1171.5 | 0.06105006 | 0 | 0.06105006 | 0 | 0.0006105006 | 0 | 0.0006105006 | 0 | 0.0006105006 | 0.0006105006 | 211202 | 211202 | 211202
38909.6212 | 1 | 0 | 38909.6212 | 1 | 0 | 1164 | 1230 | 0.06105006 | 0 | 0.06105006 | 0 | 0.0006105006 | 0 | 0.0006105006 | 0 | 0.0006105006 | 0.0006105006 | 211202 | 211202 | 211202
38909.6219 | 1 | 2 | 38909.6219 | 1 | 1 | 1223 | 1289 | 0.06105006 | 0.1221001 | 0.06105006 | 0.06105006 | 0.0006105006 | 0.001221001 | 0.0006105006 | 0.0006105006 | 0.0006105006 | 0 | 211201.9 | 446062648.2 | 105501
38909.6226 | 1 | 1 | 38909.6226 | 1 | 0 | 1281.5 | 1347.5 | 0.06105006 | 0.06105006 | 0.06105006 | 0 | 0.0006105006 | 0.0006105006 | 0.0006105006 | 0 | 0 | 0.0006105006 | 446062848.0 | 211202 | 211002.1
38909.6232 | 1 | 0 | 38909.6233 | 1 | 0 | 1340.5 | 1406.5 | 0.06105006 | 0 | 0.06105006 | 0 | 0.0006105006 | 0 | 0.0006105006 | 0 | 0.0006105006 | 0.0006105006 | 211202 | 211202 | 211202
38909.6239 | 1 | 1 | 38909.6239 | 1 | 0 | 1399.5 | 1465.5 | 0.06105006 | 0.06105006 | 0.06105006 | 0 | 0.0006105006 | 0.0006105006 | 0.0006105006 | 0 | 0 | 0.0006105006 | 446062848.0 | 211202 | 211002.1
38909.6246 | 1 | 0 | 38909.6246 | 1 | 0 | 1458 | 1524 | 0.06105006 | 0 | 0.06105006 | 0 | 0.0006105006 | 0 | 0.0006105006 | 0 | 0.0006105006 | 0.0006105006 | 211202 | 211202 | 211202
38909.6253 | 1 | 1 | 38909.6253 | 1 | 0 | 1517 | 1583 | 0.06105006 | 0.06105006 | 0.06105006 | 0 | 0.0006105006 | 0.0006105006 | 0.0006105006 | 0 | 0 | 0.0006105006 | 446062848.0 | 211202 | 211002.1
38909.626 | 1 | 1 | 38909.626 | 1 | 0 | 1575.5 | 1641.5 | 0.06105006 | 0.06105006 | 0.06105006 | 0 | 0.0006105006 | 0.0006105006 | 0.0006105006 | 0 | 0 | 0.0006105006 | 446062848.0 | 211202 | 211002.1
38909.6266 | 1 | 1 | 38909.6267 | 1 | 0 | 1634.5 | 1700.5 | 0.06105006 | 0.06105006 | 0.06105006 | 0 | 0.0006105006 | 0.0006105006 | 0.0006105006 | 0 | 0 | 0.0006105006 | 446062848.0 | 211202 | 211002.1
38909.6273 | 1 | 0 | 38909.6273 | 2 | 0 | 1693.5 | 1759.5 | 0.06105006 | 0 | 0.1221001 | 0 | 0.0006105006 | 0 | 0.001221001 | 0 | 0.0006105006 | 0.001221001 | 211202 | 105551 | 211202
38909.628 | 2 | 1 | 38909.628 | 1 | 0 | 1752 | 1818 | 0.1221001 | 0.06105006 | 0.06105006 | 0 | 0.001221001 | 0.0006105006 | 0.0006105006 | 0 | 0.0006105006 | 0.0006105006 | 211202 | 211202 | 210902.1
38909.6287 | 1 | 0 | 38909.6287 | 1 | 0 | 1811 | 1877 | 0.06105006 | 0 | 0.06105006 | 0 | 0.0006105006 | 0 | 0.0006105006 | 0 | 0.0006105006 | 0.0006105006 | 211202 | 211202 | 211202
38909.6294 | 1 | 1 | 38909.6294 | 1 | 0 | 1869.5 | 1935.5 | 0.06105006 | 0.06105006 | 0.06105006 | 0 | 0.0006105006 | 0.0006105006 | 0.0006105006 | 0 | 0 | 0.0006105006 | 446062848.0 | 211202 | 211002.1
38909.63 | 1 | 1 | 38909.6301 | 2 | 1 | 1928.5 | 1994.5 | 0.06105006 | 0.06105006 | 0.1221001 | 0.06105006 | 0.0006105006 | 0.0006105006 | 0.001221001 | 0.0006105006 | 0 | 0.0006105006 | 445851546.0 | 211102 | 211002
38909.6307 | 1 | 1 | 38909.6307 | 1 | 0 | 1987 | 2053 | 0.06105006 | 0.06105006 | 0.06105006 | 0 | 0.0006105006 | 0.0006105006 | 0.0006105006 | 0 | 0 | 0.0006105006 | 446062848.0 | 211202 | 211002.1
38909.6314 | 1 | 1 | 38909.6314 | 1 | 0 | 2046 | 2112 | 0.06105006 | 0.06105006 | 0.06105006 | 0 | 0.0006105006 | 0.0006105006 | 0.0006105006 | 0 | 0 | 0.0006105006 | 446062848.0 | 211202 | 211002.1

## C5-6
Penlight Test 16 |  |  | 2006-07-11 | 14:35 |  | Vs = |  | 129 |  | R = | 100
PE | 7-C | Tray
325 C | 7.2 kW/m2 |  | Conductors | 5 & 6
Time-37 | N11 | N12 | Time-38 | N21 | N22 | Penlight Time | DAQ Time | V11 | V12 | V21 | V22 | I11 | I12 | I21 | I22 | Delta-I1 | Delta-I2 | R5-G | R6-G | R5-6
38909.6076 | 1 | 0 | 38909.6076 | 1 | 0 | -14.5 | 51.5 | 0.06105006 | 0 | 0.06105006 | 0 | 0.0006105006 | 0 | 0.0006105006 | 0 | 0.0006105006 | 0.0006105006 | 211202 | 211202 | 211202
38909.6082 | 1 | 0 | 38909.6083 | 1 | 0 | 44.5 | 110.5 | 0.06105006 | 0 | 0.06105006 | 0 | 0.0006105006 | 0 | 0.0006105006 | 0 | 0.0006105006 | 0.0006105006 | 211202 | 211202 | 211202
38909.6089 | 1 | 0 | 38909.6089 | 1 | 0 | 103 | 169 | 0.06105006 | 0 | 0.06105006 | 0 | 0.0006105006 | 0 | 0.0006105006 | 0 | 0.0006105006 | 0.0006105006 | 211202 | 211202 | 211202
38909.6096 | 1 | 0 | 38909.6096 | 1 | 0 | 162 | 228 | 0.06105006 | 0 | 0.06105006 | 0 | 0.0006105006 | 0 | 0.0006105006 | 0 | 0.0006105006 | 0.0006105006 | 211202 | 211202 | 211202
38909.6103 | 1 | 0 | 38909.6103 | 1 | 0 | 220.5 | 286.5 | 0.06105006 | 0 | 0.06105006 | 0 | 0.0006105006 | 0 | 0.0006105006 | 0 | 0.0006105006 | 0.0006105006 | 211202 | 211202 | 211202
38909.611 | 1 | 0 | 38909.611 | 1 | 0 | 279.5 | 345.5 | 0.06105006 | 0 | 0.06105006 | 0 | 0.0006105006 | 0 | 0.0006105006 | 0 | 0.0006105006 | 0.0006105006 | 211202 | 211202 | 211202
38909.6116 | 1 | 0 | 38909.6117 | 1 | 0 | 338.5 | 404.5 | 0.06105006 | 0 | 0.06105006 | 0 | 0.0006105006 | 0 | 0.0006105006 | 0 | 0.0006105006 | 0.0006105006 | 211202 | 211202 | 211202
38909.6123 | 1 | 0 | 38909.6123 | 1 | 0 | 397 | 463 | 0.06105006 | 0 | 0.06105006 | 0 | 0.0006105006 | 0 | 0.0006105006 | 0 | 0.0006105006 | 0.0006105006 | 211202 | 211202 | 211202
38909.613 | 1 | 0 | 38909.613 | 1 | 0 | 456 | 522 | 0.06105006 | 0 | 0.06105006 | 0 | 0.0006105006 | 0 | 0.0006105006 | 0 | 0.0006105006 | 0.0006105006 | 211202 | 211202 | 211202
38909.6137 | 1 | 0 | 38909.6137 | 1 | 0 | 514.5 | 580.5 | 0.06105006 | 0 | 0.06105006 | 0 | 0.0006105006 | 0 | 0.0006105006 | 0 | 0.0006105006 | 0.0006105006 | 211202 | 211202 | 211202
38909.6144 | 1 | 0 | 38909.6144 | 1 | 0 | 573.5 | 639.5 | 0.06105006 | 0 | 0.06105006 | 0 | 0.0006105006 | 0 | 0.0006105006 | 0 | 0.0006105006 | 0.0006105006 | 211202 | 211202 | 211202
38909.615 | 1 | 0 | 38909.6151 | 1 | 0 | 632.5 | 698.5 | 0.06105006 | 0 | 0.06105006 | 0 | 0.0006105006 | 0 | 0.0006105006 | 0 | 0.0006105006 | 0.0006105006 | 211202 | 211202 | 211202
38909.6157 | 1 | 0 | 38909.6157 | 1 | 0 | 691 | 757 | 0.06105006 | 0 | 0.06105006 | 0 | 0.0006105006 | 0 | 0.0006105006 | 0 | 0.0006105006 | 0.0006105006 | 211202 | 211202 | 211202
38909.6164 | 1 | 0 | 38909.6164 | 2 | 0 | 749.5 | 815.5 | 0.06105006 | 0 | 0.1221001 | 0 | 0.0006105006 | 0 | 0.001221001 | 0 | 0.0006105006 | 0.001221001 | 211202 | 105551 | 211202
38909.6171 | 1 | 0 | 38909.6171 | 1 | 0 | 808.5 | 874.5 | 0.06105006 | 0 | 0.06105006 | 0 | 0.0006105006 | 0 | 0.0006105006 | 0 | 0.0006105006 | 0.0006105006 | 211202 | 211202 | 211202
38909.6178 | 1 | 0 | 38909.6178 | 1 | 0 | 867.5 | 933.5 | 0.06105006 | 0 | 0.06105006 | 0 | 0.0006105006 | 0 | 0.0006105006 | 0 | 0.0006105006 | 0.0006105006 | 211202 | 211202 | 211202
38909.6184 | 1 | 0 | 38909.6185 | 1 | 2 | 926 | 992 | 0.06105006 | 0 | 0.06105006 | 0.1221001 | 0.0006105006 | 0 | 0.0006105006 | 0.001221001 | 0.0006105006 | 0.0006105006 | 211202 | 211202 | 211202
38909.6191 | 1 | 0 | 38909.6191 | 1 | 0 | 985 | 1051 | 0.06105006 | 0 | 0.06105006 | 0 | 0.0006105006 | 0 | 0.0006105006 | 0 | 0.0006105006 | 0.0006105006 | 211202 | 211202 | 211202
38909.6198 | 1 | 0 | 38909.6198 | 1 | 0 | 1043.5 | 1109.5 | 0.06105006 | 0 | 0.06105006 | 0 | 0.0006105006 | 0 | 0.0006105006 | 0 | 0.0006105006 | 0.0006105006 | 211202 | 211202 | 211202
38909.6205 | 1 | 0 | 38909.6205 | 1 | 0 | 1102.5 | 1168.5 | 0.06105006 | 0 | 0.06105006 | 0 | 0.0006105006 | 0 | 0.0006105006 | 0 | 0.0006105006 | 0.0006105006 | 211202 | 211202 | 211202
38909.6212 | 1 | 0 | 38909.6212 | 1 | 0 | 1161.5 | 1227.5 | 0.06105006 | 0 | 0.06105006 | 0 | 0.0006105006 | 0 | 0.0006105006 | 0 | 0.0006105006 | 0.0006105006 | 211202 | 211202 | 211202
38909.6218 | 1 | 0 | 38909.6219 | 1 | 0 | 1220 | 1286 | 0.06105006 | 0 | 0.06105006 | 0 | 0.0006105006 | 0 | 0.0006105006 | 0 | 0.0006105006 | 0.0006105006 | 211202 | 211202 | 211202
38909.6225 | 1 | 0 | 38909.6225 | 1 | 0 | 1279 | 1345 | 0.06105006 | 0 | 0.06105006 | 0 | 0.0006105006 | 0 | 0.0006105006 | 0 | 0.0006105006 | 0.0006105006 | 211202 | 211202 | 211202
38909.6232 | 1 | 0 | 38909.6232 | 1 | 0 | 1337.5 | 1403.5 | 0.06105006 | 0 | 0.06105006 | 0 | 0.0006105006 | 0 | 0.0006105006 | 0 | 0.0006105006 | 0.0006105006 | 211202 | 211202 | 211202
| 1 | 1 | 38909.6239 | 1 | 0 | 1397 | 1463 | 0.06105006 | 0.06105006 | 0.06105006 | 0 | 0.0006105006 | 0.0006105006 | 0.0006105006 | 0 | 0 | 0.0006105006 | 446062848.0 | 211202 | 211002.1
38909.6246 | 1 | 0 | 38909.6246 | 1 | 0 | 1455.5 | 1521.5 | 0.06105006 | 0 | 0.06105006 | 0 | 0.0006105006 | 0 | 0.0006105006 | 0 | 0.0006105006 | 0.0006105006 | 211202 | 211202 | 211202
38909.6252 | 1 | 0 | 38909.6253 | 1 | 0 | 1514 | 1580 | 0.06105006 | 0 | 0.06105006 | 0 | 0.0006105006 | 0 | 0.0006105006 | 0 | 0.0006105006 | 0.0006105006 | 211202 | 211202 | 211202
38909.6259 | 1 | 1 | 38909.6259 | 1 | 0 | 1573 | 1639 | 0.06105006 | 0.06105006 | 0.06105006 | 0 | 0.0006105006 | 0.0006105006 | 0.0006105006 | 0 | 0 | 0.0006105006 | 446062848.0 | 211202 | 211002.1
38909.6266 | 1 | 1 | 38909.6266 | 1 | 0 | 1631.5 | 1697.5 | 0.06105006 | 0.06105006 | 0.06105006 | 0 | 0.0006105006 | 0.0006105006 | 0.0006105006 | 0 | 0 | 0.0006105006 | 446062848.0 | 211202 | 211002.1
38909.6273 | 1 | 1 | 38909.6273 | 1 | 0 | 1690.5 | 1756.5 | 0.06105006 | 0.06105006 | 0.06105006 | 0 | 0.0006105006 | 0.0006105006 | 0.0006105006 | 0 | 0 | 0.0006105006 | 446062848.0 | 211202 | 211002.1
38909.628 | 1 | 0 | 38909.628 | 1 | 0 | 1749.5 | 1815.5 | 0.06105006 | 0 | 0.06105006 | 0 | 0.0006105006 | 0 | 0.0006105006 | 0 | 0.0006105006 | 0.0006105006 | 211202 | 211202 | 211202
38909.6286 | 1 | 1 | 38909.6287 | 1 | 0 | 1808 | 1874 | 0.06105006 | 0.06105006 | 0.06105006 | 0 | 0.0006105006 | 0.0006105006 | 0.0006105006 | 0 | 0 | 0.0006105006 | 446062848.0 | 211202 | 211002.1
38909.6293 | 1 | 0 | 38909.6294 | 1 | 0 | 1867 | 1933 | 0.06105006 | 0 | 0.06105006 | 0 | 0.0006105006 | 0 | 0.0006105006 | 0 | 0.0006105006 | 0.0006105006 | 211202 | 211202 | 211202
38909.63 | 1 | 1 | 38909.63 | 1 | 0 | 1925.5 | 1991.5 | 0.06105006 | 0.06105006 | 0.06105006 | 0 | 0.0006105006 | 0.0006105006 | 0.0006105006 | 0 | 0 | 0.0006105006 | 446062848.0 | 211202 | 211002.1
38909.6307 | 1 | 1 | 38909.6307 | 1 | 0 | 1984.5 | 2050.5 | 0.06105006 | 0.06105006 | 0.06105006 | 0 | 0.0006105006 | 0.0006105006 | 0.0006105006 | 0 | 0 | 0.0006105006 | 446062848.0 | 211202 | 211002.1
38909.6314 | 2 | 1 | 38909.6314 | 1 | 1 | 2043 | 2109 | 0.1221001 | 0.06105006 | 0.06105006 | 0.06105006 | 0.001221001 | 0.0006105006 | 0.0006105006 | 0.0006105006 | 0.0006105006 | 0 | 211102 | 445851546.5 | 211002

## C4-7
Penlight Test 16 |  |  | 2006-07-11 | 14:35 |  | Vs = |  | 129 |  | R = | 100
PE | 7-C | Tray
325 C | 7.2 kW/m2 |  | Conductors | 4 & 7
Time-35 | N11 | N12 | Time-36 | N21 | N22 | Penlight Time | DAQ Time | V11 | V12 | V21 | V22 | I11 | I12 | I21 | I22 | Delta-I1 | Delta-I2 | R4-G | R7-G | R4-7
38909.6075 | 1 | 0 | 38909.6075 | 1 | 0 | -17.5 | 48.5 | 0.06105006 | 0 | 0.06105006 | 0 | 0.0006105006 | 0 | 0.0006105006 | 0 | 0.0006105006 | 0.0006105006 | 211202 | 211202 | 211202
38909.6082 | 1 | 0 | 38909.6082 | 1 | 0 | 41.5 | 107.5 | 0.06105006 | 0 | 0.06105006 | 0 | 0.0006105006 | 0 | 0.0006105006 | 0 | 0.0006105006 | 0.0006105006 | 211202 | 211202 | 211202
38909.6089 | 1 | 0 | 38909.6089 | 1 | 0 | 100.5 | 166.5 | 0.06105006 | 0 | 0.06105006 | 0 | 0.0006105006 | 0 | 0.0006105006 | 0 | 0.0006105006 | 0.0006105006 | 211202 | 211202 | 211202
38909.6096 | 1 | 0 | 38909.6096 | 1 | 0 | 159 | 225 | 0.06105006 | 0 | 0.06105006 | 0 | 0.0006105006 | 0 | 0.0006105006 | 0 | 0.0006105006 | 0.0006105006 | 211202 | 211202 | 211202
38909.6102 | 1 | 0 | 38909.6103 | 1 | 0 | 218 | 284 | 0.06105006 | 0 | 0.06105006 | 0 | 0.0006105006 | 0 | 0.0006105006 | 0 | 0.0006105006 | 0.0006105006 | 211202 | 211202 | 211202
38909.6109 | 1 | 0 | 38909.6109 | 1 | 0 | 276.5 | 342.5 | 0.06105006 | 0 | 0.06105006 | 0 | 0.0006105006 | 0 | 0.0006105006 | 0 | 0.0006105006 | 0.0006105006 | 211202 | 211202 | 211202
38909.6116 | 1 | 0 | 38909.6116 | 1 | 0 | 335.5 | 401.5 | 0.06105006 | 0 | 0.06105006 | 0 | 0.0006105006 | 0 | 0.0006105006 | 0 | 0.0006105006 | 0.0006105006 | 211202 | 211202 | 211202
38909.6123 | 1 | 0 | 38909.6123 | 1 | 0 | 394.5 | 460.5 | 0.06105006 | 0 | 0.06105006 | 0 | 0.0006105006 | 0 | 0.0006105006 | 0 | 0.0006105006 | 0.0006105006 | 211202 | 211202 | 211202
38909.613 | 1 | 0 | 38909.613 | 1 | 0 | 453 | 519 | 0.06105006 | 0 | 0.06105006 | 0 | 0.0006105006 | 0 | 0.0006105006 | 0 | 0.0006105006 | 0.0006105006 | 211202 | 211202 | 211202
38909.6136 | 1 | 0 | 38909.6137 | 1 | 0 | 512 | 578 | 0.06105006 | 0 | 0.06105006 | 0 | 0.0006105006 | 0 | 0.0006105006 | 0 | 0.0006105006 | 0.0006105006 | 211202 | 211202 | 211202
38909.6143 | 1 | 0 | 38909.6143 | 1 | 0 | 570.5 | 636.5 | 0.06105006 | 0 | 0.06105006 | 0 | 0.0006105006 | 0 | 0.0006105006 | 0 | 0.0006105006 | 0.0006105006 | 211202 | 211202 | 211202
38909.615 | 1 | 0 | 38909.615 | 1 | 0 | 629.5 | 695.5 | 0.06105006 | 0 | 0.06105006 | 0 | 0.0006105006 | 0 | 0.0006105006 | 0 | 0.0006105006 | 0.0006105006 | 211202 | 211202 | 211202
38909.6157 | 1 | 0 | 38909.6157 | 1 | 0 | 688 | 754 | 0.06105006 | 0 | 0.06105006 | 0 | 0.0006105006 | 0 | 0.0006105006 | 0 | 0.0006105006 | 0.0006105006 | 211202 | 211202 | 211202
38909.6164 | 1 | 0 | 38909.6164 | 1 | 0 | 747 | 813 | 0.06105006 | 0 | 0.06105006 | 0 | 0.0006105006 | 0 | 0.0006105006 | 0 | 0.0006105006 | 0.0006105006 | 211202 | 211202 | 211202
38909.617 | 1 | 0 | 38909.6171 | 1 | 0 | 805.5 | 871.5 | 0.06105006 | 0 | 0.06105006 | 0 | 0.0006105006 | 0 | 0.0006105006 | 0 | 0.0006105006 | 0.0006105006 | 211202 | 211202 | 211202
38909.6177 | 1 | 0 | 38909.6177 | 1 | 0 | 864.5 | 930.5 | 0.06105006 | 0 | 0.06105006 | 0 | 0.0006105006 | 0 | 0.0006105006 | 0 | 0.0006105006 | 0.0006105006 | 211202 | 211202 | 211202
38909.6184 | 1 | 0 | 38909.6184 | 1 | 0 | 923.5 | 989.5 | 0.06105006 | 0 | 0.06105006 | 0 | 0.0006105006 | 0 | 0.0006105006 | 0 | 0.0006105006 | 0.0006105006 | 211202 | 211202 | 211202
38909.6191 | 1 | 0 | 38909.6191 | 1 | 0 | 982 | 1048 | 0.06105006 | 0 | 0.06105006 | 0 | 0.0006105006 | 0 | 0.0006105006 | 0 | 0.0006105006 | 0.0006105006 | 211202 | 211202 | 211202
38909.6198 | 1 | 0 | 38909.6198 | 1 | 0 | 1041 | 1107 | 0.06105006 | 0 | 0.06105006 | 0 | 0.0006105006 | 0 | 0.0006105006 | 0 | 0.0006105006 | 0.0006105006 | 211202 | 211202 | 211202
38909.6205 | 1 | 0 | 38909.6205 | 1 | 0 | 1099.5 | 1165.5 | 0.06105006 | 0 | 0.06105006 | 0 | 0.0006105006 | 0 | 0.0006105006 | 0 | 0.0006105006 | 0.0006105006 | 211202 | 211202 | 211202
38909.6211 | 1 | 0 | 38909.6211 | 1 | 0 | 1158.5 | 1224.5 | 0.06105006 | 0 | 0.06105006 | 0 | 0.0006105006 | 0 | 0.0006105006 | 0 | 0.0006105006 | 0.0006105006 | 211202 | 211202 | 211202
38909.6218 | 1 | 0 | 38909.6218 | 1 | 0 | 1217.5 | 1283.5 | 0.06105006 | 0 | 0.06105006 | 0 | 0.0006105006 | 0 | 0.0006105006 | 0 | 0.0006105006 | 0.0006105006 | 211202 | 211202 | 211202
38909.6225 | 1 | 1 | 38909.6225 | 1 | 0 | 1276 | 1342 | 0.06105006 | 0.06105006 | 0.06105006 | 0 | 0.0006105006 | 0.0006105006 | 0.0006105006 | 0 | 0 | 0.0006105006 | 446062848.0 | 211202 | 211002.1
38909.6232 | 1 | 0 | 38909.6232 | 2 | 1 | 1335 | 1401 | 0.06105006 | 0 | 0.1221001 | 0.06105006 | 0.0006105006 | 0 | 0.001221001 | 0.0006105006 | 0.0006105006 | 0.0006105006 | 211202 | 211202 | 211202
38909.6239 | 1 | 1 | 38909.6239 | 1 | 0 | 1393.5 | 1459.5 | 0.06105006 | 0.06105006 | 0.06105006 | 0 | 0.0006105006 | 0.0006105006 | 0.0006105006 | 0 | 0 | 0.0006105006 | 446062848.0 | 211202 | 211002.1
38909.6245 | 1 | 0 | 38909.6245 | 1 | 0 | 1452.5 | 1518.5 | 0.06105006 | 0 | 0.06105006 | 0 | 0.0006105006 | 0 | 0.0006105006 | 0 | 0.0006105006 | 0.0006105006 | 211202 | 211202 | 211202
38909.6252 | 1 | 1 | 38909.6252 | 1 | 0 | 1511.5 | 1577.5 | 0.06105006 | 0.06105006 | 0.06105006 | 0 | 0.0006105006 | 0.0006105006 | 0.0006105006 | 0 | 0 | 0.0006105006 | 446062848.0 | 211202 | 211002.1
38909.6259 | 1 | 1 | 38909.6259 | 1 | 0 | 1570 | 1636 | 0.06105006 | 0.06105006 | 0.06105006 | 0 | 0.0006105006 | 0.0006105006 | 0.0006105006 | 0 | 0 | 0.0006105006 | 446062848.0 | 211202 | 211002.1
38909.6266 | 1 | 1 | 38909.6266 | 1 | 0 | 1629 | 1695 | 0.06105006 | 0.06105006 | 0.06105006 | 0 | 0.0006105006 | 0.0006105006 | 0.0006105006 | 0 | 0 | 0.0006105006 | 446062848.0 | 211202 | 211002.1
38909.6273 | 1 | 0 | 38909.6273 | 1 | 0 | 1687.5 | 1753.5 | 0.06105006 | 0 | 0.06105006 | 0 | 0.0006105006 | 0 | 0.0006105006 | 0 | 0.0006105006 | 0.0006105006 | 211202 | 211202 | 211202
38909.6279 | 1 | 1 | 38909.628 | 1 | 0 | 1746.5 | 1812.5 | 0.06105006 | 0.06105006 | 0.06105006 | 0 | 0.0006105006 | 0.0006105006 | 0.0006105006 | 0 | 0 | 0.0006105006 | 446062848.0 | 211202 | 211002.1
38909.6286 | 1 | 0 | 38909.6286 | 1 | 0 | 1805.5 | 1871.5 | 0.06105006 | 0 | 0.06105006 | 0 | 0.0006105006 | 0 | 0.0006105006 | 0 | 0.0006105006 | 0.0006105006 | 211202 | 211202 | 211202
38909.6293 | 1 | 1 | 38909.6293 | 1 | 0 | 1864 | 1930 | 0.06105006 | 0.06105006 | 0.06105006 | 0 | 0.0006105006 | 0.0006105006 | 0.0006105006 | 0 | 0 | 0.0006105006 | 446062848.0 | 211202 | 211002.1
38909.63 | 1 | 1 | 38909.63 | 1 | 0 | 1923 | 1989 | 0.06105006 | 0.06105006 | 0.06105006 | 0 | 0.0006105006 | 0.0006105006 | 0.0006105006 | 0 | 0 | 0.0006105006 | 446062848.0 | 211202 | 211002.1
38909.6307 | 2 | 2 | 38909.6307 | 1 | 2 | 1981.5 | 2047.5 | 0.1221001 | 0.1221001 | 0.06105006 | 0.1221001 | 0.001221001 | 0.001221001 | 0.0006105006 | 0.001221001 | 0 | 0.0006105006 | 222925623.0 | 211201.8 | 105401.1
38909.6313 | 1 | 3 | 38909.6314 | 1 | 2 | 2040.5 | 2106.5 | 0.06105006 | 0.1831502 | 0.06105006 | 0.1221001 | 0.0006105006 | 0.001831502 | 0.0006105006 | 0.001221001 | 0.001221001 | 0.0006105006 | 105675.9 | 211602.5 | 70267.46

## C4-6
Penlight Test 16 |  |  | 2006-07-11 | 14:35 |  | Vs = |  | 129 |  | R = | 100
PE | 7-C | Tray
325 C | 7.2 kW/m2 |  | Conductors | 4 & 6
Time-33 | N11 | N12 | Time-34 | N21 | N22 | Penlight Time | DAQ Time | V11 | V12 | V21 | V22 | I11 | I12 | I21 | I22 | Delta-I1 | Delta-I2 | R4-G | R6-G | R4-6
38909.6075 | 1 | 0 | 38909.6075 | 1 | 0 | -20 | 46 | 0.06105006 | 0 | 0.06105006 | 0 | 0.0006105006 | 0 | 0.0006105006 | 0 | 0.0006105006 | 0.0006105006 | 211202 | 211202 | 211202
38909.6082 | 1 | 0 | 38909.6082 | 1 | 0 | 38.5 | 104.5 | 0.06105006 | 0 | 0.06105006 | 0 | 0.0006105006 | 0 | 0.0006105006 | 0 | 0.0006105006 | 0.0006105006 | 211202 | 211202 | 211202
38909.6089 | 1 | 0 | 38909.6089 | 1 | 0 | 97.5 | 163.5 | 0.06105006 | 0 | 0.06105006 | 0 | 0.0006105006 | 0 | 0.0006105006 | 0 | 0.0006105006 | 0.0006105006 | 211202 | 211202 | 211202
38909.6095 | 1 | 0 | 38909.6095 | 1 | 0 | 156.5 | 222.5 | 0.06105006 | 0 | 0.06105006 | 0 | 0.0006105006 | 0 | 0.0006105006 | 0 | 0.0006105006 | 0.0006105006 | 211202 | 211202 | 211202
38909.6102 | 1 | 0 | 38909.6102 | 1 | 0 | 215 | 281 | 0.06105006 | 0 | 0.06105006 | 0 | 0.0006105006 | 0 | 0.0006105006 | 0 | 0.0006105006 | 0.0006105006 | 211202 | 211202 | 211202
38909.6109 | 1 | 0 | 38909.6109 | 1 | 0 | 274 | 340 | 0.06105006 | 0 | 0.06105006 | 0 | 0.0006105006 | 0 | 0.0006105006 | 0 | 0.0006105006 | 0.0006105006 | 211202 | 211202 | 211202
38909.6116 | 1 | 0 | 38909.6116 | 1 | 0 | 332.5 | 398.5 | 0.06105006 | 0 | 0.06105006 | 0 | 0.0006105006 | 0 | 0.0006105006 | 0 | 0.0006105006 | 0.0006105006 | 211202 | 211202 | 211202
38909.6123 | 1 | 0 | 38909.6123 | 1 | 0 | 391.5 | 457.5 | 0.06105006 | 0 | 0.06105006 | 0 | 0.0006105006 | 0 | 0.0006105006 | 0 | 0.0006105006 | 0.0006105006 | 211202 | 211202 | 211202
38909.6129 | 1 | 0 | 38909.613 | 1 | 0 | 450.5 | 516.5 | 0.06105006 | 0 | 0.06105006 | 0 | 0.0006105006 | 0 | 0.0006105006 | 0 | 0.0006105006 | 0.0006105006 | 211202 | 211202 | 211202
38909.6136 | 1 | 0 | 38909.6136 | 1 | 0 | 509 | 575 | 0.06105006 | 0 | 0.06105006 | 0 | 0.0006105006 | 0 | 0.0006105006 | 0 | 0.0006105006 | 0.0006105006 | 211202 | 211202 | 211202
38909.6143 | 1 | 1 | 38909.6143 | 1 | 0 | 568 | 634 | 0.06105006 | 0.06105006 | 0.06105006 | 0 | 0.0006105006 | 0.0006105006 | 0.0006105006 | 0 | 0 | 0.0006105006 | 446062848.0 | 211202 | 211002.1
38909.615 | 1 | 0 | 38909.615 | 1 | 0 | 626.5 | 692.5 | 0.06105006 | 0 | 0.06105006 | 0 | 0.0006105006 | 0 | 0.0006105006 | 0 | 0.0006105006 | 0.0006105006 | 211202 | 211202 | 211202
38909.6157 | 1 | 0 | 38909.6157 | 1 | 0 | 685.5 | 751.5 | 0.06105006 | 0 | 0.06105006 | 0 | 0.0006105006 | 0 | 0.0006105006 | 0 | 0.0006105006 | 0.0006105006 | 211202 | 211202 | 211202
38909.6163 | 1 | 0 | 38909.6164 | 1 | 0 | 744.5 | 810.5 | 0.06105006 | 0 | 0.06105006 | 0 | 0.0006105006 | 0 | 0.0006105006 | 0 | 0.0006105006 | 0.0006105006 | 211202 | 211202 | 211202
38909.617 | 1 | 0 | 38909.617 | 1 | 0 | 803 | 869 | 0.06105006 | 0 | 0.06105006 | 0 | 0.0006105006 | 0 | 0.0006105006 | 0 | 0.0006105006 | 0.0006105006 | 211202 | 211202 | 211202
38909.6177 | 1 | 1 | 38909.6177 | 1 | 0 | 862 | 928 | 0.06105006 | 0.06105006 | 0.06105006 | 0 | 0.0006105006 | 0.0006105006 | 0.0006105006 | 0 | 0 | 0.0006105006 | 446062848.0 | 211202 | 211002.1
38909.6184 | 1 | 0 | 38909.6184 | 1 | 0 | 920.5 | 986.5 | 0.06105006 | 0 | 0.06105006 | 0 | 0.0006105006 | 0 | 0.0006105006 | 0 | 0.0006105006 | 0.0006105006 | 211202 | 211202 | 211202
38909.6191 | 1 | 0 | 38909.6191 | 1 | 0 | 979.5 | 1045.5 | 0.06105006 | 0 | 0.06105006 | 0 | 0.0006105006 | 0 | 0.0006105006 | 0 | 0.0006105006 | 0.0006105006 | 211202 | 211202 | 211202
38909.6197 | 2 | 1 | 38909.6198 | 1 | 1 | 1038 | 1104 | 0.1221001 | 0.06105006 | 0.06105006 | 0.06105006 | 0.001221001 | 0.0006105006 | 0.0006105006 | 0.0006105006 | 0.0006105006 | 0 | 211102 | 445851546.5 | 211002
38909.6204 | 1 | 1 | 38909.6204 | 1 | 0 | 1097 | 1163 | 0.06105006 | 0.06105006 | 0.06105006 | 0 | 0.0006105006 | 0.0006105006 | 0.0006105006 | 0 | 0 | 0.0006105006 | 446062848.0 | 211202 | 211002.1
38909.6211 | 1 | 0 | 38909.6211 | 1 | 0 | 1156 | 1222 | 0.06105006 | 0 | 0.06105006 | 0 | 0.0006105006 | 0 | 0.0006105006 | 0 | 0.0006105006 | 0.0006105006 | 211202 | 211202 | 211202
38909.6218 | 1 | 0 | 38909.6218 | 1 | 0 | 1214.5 | 1280.5 | 0.06105006 | 0 | 0.06105006 | 0 | 0.0006105006 | 0 | 0.0006105006 | 0 | 0.0006105006 | 0.0006105006 | 211202 | 211202 | 211202
38909.6225 | 1 | 1 | 38909.6225 | 1 | 0 | 1273.5 | 1339.5 | 0.06105006 | 0.06105006 | 0.06105006 | 0 | 0.0006105006 | 0.0006105006 | 0.0006105006 | 0 | 0 | 0.0006105006 | 446062848.0 | 211202 | 211002.1
38909.6231 | 1 | 0 | 38909.6232 | 1 | 0 | 1332 | 1398 | 0.06105006 | 0 | 0.06105006 | 0 | 0.0006105006 | 0 | 0.0006105006 | 0 | 0.0006105006 | 0.0006105006 | 211202 | 211202 | 211202
38909.6238 | 1 | 1 | 38909.6238 | 1 | 0 | 1391 | 1457 | 0.06105006 | 0.06105006 | 0.06105006 | 0 | 0.0006105006 | 0.0006105006 | 0.0006105006 | 0 | 0 | 0.0006105006 | 446062848.0 | 211202 | 211002.1
38909.6245 | 2 | 1 | 38909.6245 | 1 | 0 | 1449.5 | 1515.5 | 0.1221001 | 0.06105006 | 0.06105006 | 0 | 0.001221001 | 0.0006105006 | 0.0006105006 | 0 | 0.0006105006 | 0.0006105006 | 211202 | 211202 | 210902.1
38909.6252 | 1 | 1 | 38909.6252 | 1 | 0 | 1508.5 | 1574.5 | 0.06105006 | 0.06105006 | 0.06105006 | 0 | 0.0006105006 | 0.0006105006 | 0.0006105006 | 0 | 0 | 0.0006105006 | 446062848.0 | 211202 | 211002.1
38909.6259 | 1 | 1 | 38909.6259 | 1 | 0 | 1567.5 | 1633.5 | 0.06105006 | 0.06105006 | 0.06105006 | 0 | 0.0006105006 | 0.0006105006 | 0.0006105006 | 0 | 0 | 0.0006105006 | 446062848.0 | 211202 | 211002.1
38909.6265 | 2 | 1 | 38909.6266 | 1 | 1 | 1626 | 1692 | 0.1221001 | 0.06105006 | 0.06105006 | 0.06105006 | 0.001221001 | 0.0006105006 | 0.0006105006 | 0.0006105006 | 0.0006105006 | 0 | 211102 | 445851546.5 | 211002
38909.6272 | 1 | 1 | 38909.6272 | 1 | 0 | 1685 | 1751 | 0.06105006 | 0.06105006 | 0.06105006 | 0 | 0.0006105006 | 0.0006105006 | 0.0006105006 | 0 | 0 | 0.0006105006 | 446062848.0 | 211202 | 211002.1
38909.6279 | 1 | 0 | 38909.6279 | 1 | 0 | 1743.5 | 1809.5 | 0.06105006 | 0 | 0.06105006 | 0 | 0.0006105006 | 0 | 0.0006105006 | 0 | 0.0006105006 | 0.0006105006 | 211202 | 211202 | 211202
38909.6286 | 1 | 1 | 38909.6286 | 2 | 1 | 1802.5 | 1868.5 | 0.06105006 | 0.06105006 | 0.1221001 | 0.06105006 | 0.0006105006 | 0.0006105006 | 0.001221001 | 0.0006105006 | 0 | 0.0006105006 | 445851546.0 | 211102 | 211002
38909.6293 | 1 | 1 | 38909.6293 | 1 | 0 | 1861 | 1927 | 0.06105006 | 0.06105006 | 0.06105006 | 0 | 0.0006105006 | 0.0006105006 | 0.0006105006 | 0 | 0 | 0.0006105006 | 446062848.0 | 211202 | 211002.1
38909.6299 | 1 | 1 | 38909.63 | 1 | 0 | 1920 | 1986 | 0.06105006 | 0.06105006 | 0.06105006 | 0 | 0.0006105006 | 0.0006105006 | 0.0006105006 | 0 | 0 | 0.0006105006 | 446062848.0 | 211202 | 211002.1
38909.6306 | 2 | 6 | 38909.6306 | 1 | 4 | 1979 | 2045 | 0.1221001 | 0.3663004 | 0.06105006 | 0.2442002 | 0.001221001 | 0.003663004 | 0.0006105006 | 0.002442002 | 0.002442002 | 0.001831502 | 52887.9 | 70578.6 | 35034.03
38909.6313 | 2 | 6 | 38909.6313 | 2 | 3 | 2037.5 | 2103.5 | 0.1221001 | 0.3663004 | 0.1221001 | 0.1831502 | 0.001221001 | 0.003663004 | 0.001221001 | 0.001831502 | 0.002442002 | 0.0006105006 | 52812.81 | 212308 | 35067.15

## C4-5
Penlight Test 16 |  |  | 2006-07-11 | 14:35 |  | Vs = |  | 129 |  | R = | 100
PE | 7-C | Tray
325 C | 7.2 kW/m2 |  | Conductors | 4 & 5
Time-31 | N11 | N12 | Time-32 | N21 | N22 | Penlight Time | DAQ Time | V11 | V12 | V21 | V22 | I11 | I12 | I21 | I22 | Delta-I1 | Delta-I2 | R4-G | R5-G | R4-5
38909.6075 | 1 | 0 | 38909.6075 | 1 | 0 | -23 | 43 | 0.06105006 | 0 | 0.06105006 | 0 | 0.0006105006 | 0 | 0.0006105006 | 0 | 0.0006105006 | 0.0006105006 | 211202 | 211202 | 211202
38909.6081 | 1 | 0 | 38909.6082 | 1 | 0 | 36 | 102 | 0.06105006 | 0 | 0.06105006 | 0 | 0.0006105006 | 0 | 0.0006105006 | 0 | 0.0006105006 | 0.0006105006 | 211202 | 211202 | 211202
38909.6088 | 1 | 0 | 38909.6088 | 1 | 0 | 94.5 | 160.5 | 0.06105006 | 0 | 0.06105006 | 0 | 0.0006105006 | 0 | 0.0006105006 | 0 | 0.0006105006 | 0.0006105006 | 211202 | 211202 | 211202
38909.6095 | 1 | 0 | 38909.6095 | 1 | 0 | 153.5 | 219.5 | 0.06105006 | 0 | 0.06105006 | 0 | 0.0006105006 | 0 | 0.0006105006 | 0 | 0.0006105006 | 0.0006105006 | 211202 | 211202 | 211202
38909.6102 | 1 | 0 | 38909.6102 | 1 | 0 | 212.5 | 278.5 | 0.06105006 | 0 | 0.06105006 | 0 | 0.0006105006 | 0 | 0.0006105006 | 0 | 0.0006105006 | 0.0006105006 | 211202 | 211202 | 211202
38909.6109 | 1 | 0 | 38909.6109 | 1 | 0 | 271 | 337 | 0.06105006 | 0 | 0.06105006 | 0 | 0.0006105006 | 0 | 0.0006105006 | 0 | 0.0006105006 | 0.0006105006 | 211202 | 211202 | 211202
38909.6115 | 1 | 0 | 38909.6116 | 1 | 0 | 330 | 396 | 0.06105006 | 0 | 0.06105006 | 0 | 0.0006105006 | 0 | 0.0006105006 | 0 | 0.0006105006 | 0.0006105006 | 211202 | 211202 | 211202
38909.6122 | 1 | 0 | 38909.6122 | 1 | 0 | 388.5 | 454.5 | 0.06105006 | 0 | 0.06105006 | 0 | 0.0006105006 | 0 | 0.0006105006 | 0 | 0.0006105006 | 0.0006105006 | 211202 | 211202 | 211202
38909.6129 | 1 | 0 | 38909.6129 | 1 | 0 | 447.5 | 513.5 | 0.06105006 | 0 | 0.06105006 | 0 | 0.0006105006 | 0 | 0.0006105006 | 0 | 0.0006105006 | 0.0006105006 | 211202 | 211202 | 211202
38909.6136 | 1 | 0 | 38909.6136 | 1 | 0 | 506.5 | 572.5 | 0.06105006 | 0 | 0.06105006 | 0 | 0.0006105006 | 0 | 0.0006105006 | 0 | 0.0006105006 | 0.0006105006 | 211202 | 211202 | 211202
38909.6143 | 1 | 1 | 38909.6143 | 1 | 0 | 565 | 631 | 0.06105006 | 0.06105006 | 0.06105006 | 0 | 0.0006105006 | 0.0006105006 | 0.0006105006 | 0 | 0 | 0.0006105006 | 446062848.0 | 211202 | 211002.1
38909.6149 | 1 | 1 | 38909.615 | 1 | 0 | 623.5 | 689.5 | 0.06105006 | 0.06105006 | 0.06105006 | 0 | 0.0006105006 | 0.0006105006 | 0.0006105006 | 0 | 0 | 0.0006105006 | 446062848.0 | 211202 | 211002.1
38909.6156 | 1 | 0 | 38909.6156 | 1 | 0 | 682.5 | 748.5 | 0.06105006 | 0 | 0.06105006 | 0 | 0.0006105006 | 0 | 0.0006105006 | 0 | 0.0006105006 | 0.0006105006 | 211202 | 211202 | 211202
38909.6163 | 1 | 0 | 38909.6163 | 1 | 0 | 741.5 | 807.5 | 0.06105006 | 0 | 0.06105006 | 0 | 0.0006105006 | 0 | 0.0006105006 | 0 | 0.0006105006 | 0.0006105006 | 211202 | 211202 | 211202
38909.617 | 1 | 0 | 38909.617 | 1 | 0 | 800.5 | 866.5 | 0.06105006 | 0 | 0.06105006 | 0 | 0.0006105006 | 0 | 0.0006105006 | 0 | 0.0006105006 | 0.0006105006 | 211202 | 211202 | 211202
38909.6177 | 1 | 0 | 38909.6177 | 1 | 0 | 859 | 925 | 0.06105006 | 0 | 0.06105006 | 0 | 0.0006105006 | 0 | 0.0006105006 | 0 | 0.0006105006 | 0.0006105006 | 211202 | 211202 | 211202
38909.6183 | 1 | 0 | 38909.6184 | 1 | 0 | 917.5 | 983.5 | 0.06105006 | 0 | 0.06105006 | 0 | 0.0006105006 | 0 | 0.0006105006 | 0 | 0.0006105006 | 0.0006105006 | 211202 | 211202 | 211202
38909.619 | 1 | 1 | 38909.619 | 1 | 0 | 976.5 | 1042.5 | 0.06105006 | 0.06105006 | 0.06105006 | 0 | 0.0006105006 | 0.0006105006 | 0.0006105006 | 0 | 0 | 0.0006105006 | 446062848.0 | 211202 | 211002.1
38909.6197 | 2 | 2 | 38909.6197 | 1 | 0 | 1035.5 | 1101.5 | 0.1221001 | 0.1221001 | 0.06105006 | 0 | 0.001221001 | 0.001221001 | 0.0006105006 | 0 | 0 | 0.0006105006 | 222925823.0 | 211202 | 105401.1
38909.6204 | 1 | 1 | 38909.6204 | 1 | 0 | 1094 | 1160 | 0.06105006 | 0.06105006 | 0.06105006 | 0 | 0.0006105006 | 0.0006105006 | 0.0006105006 | 0 | 0 | 0.0006105006 | 446062848.0 | 211202 | 211002.1
38909.6211 | 1 | 0 | 38909.6211 | 1 | 0 | 1153 | 1219 | 0.06105006 | 0 | 0.06105006 | 0 | 0.0006105006 | 0 | 0.0006105006 | 0 | 0.0006105006 | 0.0006105006 | 211202 | 211202 | 211202
38909.6217 | 1 | 0 | 38909.6218 | 1 | 0 | 1211.5 | 1277.5 | 0.06105006 | 0 | 0.06105006 | 0 | 0.0006105006 | 0 | 0.0006105006 | 0 | 0.0006105006 | 0.0006105006 | 211202 | 211202 | 211202
38909.6224 | 2 | 2 | 38909.6224 | 1 | 0 | 1270.5 | 1336.5 | 0.1221001 | 0.1221001 | 0.06105006 | 0 | 0.001221001 | 0.001221001 | 0.0006105006 | 0 | 0 | 0.0006105006 | 222925823.0 | 211202 | 105401.1
38909.6231 | 1 | 1 | 38909.6231 | 1 | 0 | 1329.5 | 1395.5 | 0.06105006 | 0.06105006 | 0.06105006 | 0 | 0.0006105006 | 0.0006105006 | 0.0006105006 | 0 | 0 | 0.0006105006 | 446062848.0 | 211202 | 211002.1
38909.6238 | 1 | 1 | 38909.6238 | 2 | 1 | 1388 | 1454 | 0.06105006 | 0.06105006 | 0.1221001 | 0.06105006 | 0.0006105006 | 0.0006105006 | 0.001221001 | 0.0006105006 | 0 | 0.0006105006 | 445851546.0 | 211102 | 211002
38909.6245 | 1 | 1 | 38909.6245 | 1 | 0 | 1447 | 1513 | 0.06105006 | 0.06105006 | 0.06105006 | 0 | 0.0006105006 | 0.0006105006 | 0.0006105006 | 0 | 0 | 0.0006105006 | 446062848.0 | 211202 | 211002.1
38909.6252 | 1 | 2 | 38909.6252 | 1 | 1 | 1505.5 | 1571.5 | 0.06105006 | 0.1221001 | 0.06105006 | 0.06105006 | 0.0006105006 | 0.001221001 | 0.0006105006 | 0.0006105006 | 0.0006105006 | 0 | 211201.9 | 446062648.2 | 105501
38909.6258 | 1 | 2 | 38909.6258 | 1 | 1 | 1564.5 | 1630.5 | 0.06105006 | 0.1221001 | 0.06105006 | 0.06105006 | 0.0006105006 | 0.001221001 | 0.0006105006 | 0.0006105006 | 0.0006105006 | 0 | 211201.9 | 446062648.2 | 105501
38909.6265 | 1 | 1 | 38909.6265 | 2 | 1 | 1623.5 | 1689.5 | 0.06105006 | 0.06105006 | 0.1221001 | 0.06105006 | 0.0006105006 | 0.0006105006 | 0.001221001 | 0.0006105006 | 0 | 0.0006105006 | 445851546.0 | 211102 | 211002
38909.6272 | 1 | 1 | 38909.6272 | 1 | 0 | 1682 | 1748 | 0.06105006 | 0.06105006 | 0.06105006 | 0 | 0.0006105006 | 0.0006105006 | 0.0006105006 | 0 | 0 | 0.0006105006 | 446062848.0 | 211202 | 211002.1
38909.6279 | 1 | 1 | 38909.6279 | 1 | 0 | 1741 | 1807 | 0.06105006 | 0.06105006 | 0.06105006 | 0 | 0.0006105006 | 0.0006105006 | 0.0006105006 | 0 | 0 | 0.0006105006 | 446062848.0 | 211202 | 211002.1
38909.6286 | 1 | 1 | 38909.6286 | 1 | 0 | 1799.5 | 1865.5 | 0.06105006 | 0.06105006 | 0.06105006 | 0 | 0.0006105006 | 0.0006105006 | 0.0006105006 | 0 | 0 | 0.0006105006 | 446062848.0 | 211202 | 211002.1
38909.6292 | 1 | 2 | 38909.6292 | 1 | 1 | 1858.5 | 1924.5 | 0.06105006 | 0.1221001 | 0.06105006 | 0.06105006 | 0.0006105006 | 0.001221001 | 0.0006105006 | 0.0006105006 | 0.0006105006 | 0 | 211201.9 | 446062648.2 | 105501
38909.6299 | 2 | 2 | 38909.6299 | 1 | 0 | 1917 | 1983 | 0.1221001 | 0.1221001 | 0.06105006 | 0 | 0.001221001 | 0.001221001 | 0.0006105006 | 0 | 0 | 0.0006105006 | 222925823.0 | 211202 | 105401.1
38909.6306 | 1116 | 1090 | 38909.6306 | 1185 | 1163 | 1976 | 2042 | 68.13187 | 66.54457 | 72.34432 | 71.00122 | 0.6813187 | 0.6654457 | 0.7234432 | 0.7100122 | 0.01587302 | 0.01343101 | 230551.8 | 4263.216 | 8.334771
38909.6313 | 969 | 1166 | 38909.6313 | 1161 | 1137 | 2034.5 | 2100.5 | 59.15751 | 71.18437 | 70.87912 | 69.41392 | 0.5915751 | 0.7118437 | 0.7087912 | 0.6941392 | 0.1202686 | 0.01465201 | 148.2867 | 202.9619 | 1.262861

## C3-7
Penlight Test 16 |  |  | 2006-07-11 | 14:35 |  | Vs = |  | 129 |  | R = | 100
PE | 7-C | Tray
325 C | 7.2 kW/m2 |  | Conductors | 3 & 7
Time-29 | N11 | N12 | Time-30 | N21 | N22 | Penlight Time | DAQ Time | V11 | V12 | V21 | V22 | I11 | I12 | I21 | I22 | Delta-I1 | Delta-I2 | R3-G | R7-G | R3-7
38909.6074 | 1 | 0 | 38909.6074 | 1 | 0 | -25.5 | 40.5 | 0.06105006 | 0 | 0.06105006 | 0 | 0.0006105006 | 0 | 0.0006105006 | 0 | 0.0006105006 | 0.0006105006 | 211202 | 211202 | 211202
38909.6081 | 1 | 0 | 38909.6081 | 1 | 0 | 33 | 99 | 0.06105006 | 0 | 0.06105006 | 0 | 0.0006105006 | 0 | 0.0006105006 | 0 | 0.0006105006 | 0.0006105006 | 211202 | 211202 | 211202
38909.6088 | 1 | 0 | 38909.6088 | 1 | 0 | 92 | 158 | 0.06105006 | 0 | 0.06105006 | 0 | 0.0006105006 | 0 | 0.0006105006 | 0 | 0.0006105006 | 0.0006105006 | 211202 | 211202 | 211202
38909.6095 | 1 | 0 | 38909.6095 | 1 | 0 | 150.5 | 216.5 | 0.06105006 | 0 | 0.06105006 | 0 | 0.0006105006 | 0 | 0.0006105006 | 0 | 0.0006105006 | 0.0006105006 | 211202 | 211202 | 211202
38909.6102 | 1 | 0 | 38909.6102 | 1 | 0 | 209.5 | 275.5 | 0.06105006 | 0 | 0.06105006 | 0 | 0.0006105006 | 0 | 0.0006105006 | 0 | 0.0006105006 | 0.0006105006 | 211202 | 211202 | 211202
38909.6108 | 1 | 0 | 38909.6108 | 1 | 0 | 268.5 | 334.5 | 0.06105006 | 0 | 0.06105006 | 0 | 0.0006105006 | 0 | 0.0006105006 | 0 | 0.0006105006 | 0.0006105006 | 211202 | 211202 | 211202
38909.6115 | 1 | 0 | 38909.6115 | 1 | 0 | 327 | 393 | 0.06105006 | 0 | 0.06105006 | 0 | 0.0006105006 | 0 | 0.0006105006 | 0 | 0.0006105006 | 0.0006105006 | 211202 | 211202 | 211202
38909.6122 | 1 | 0 | 38909.6122 | 1 | 0 | 386 | 452 | 0.06105006 | 0 | 0.06105006 | 0 | 0.0006105006 | 0 | 0.0006105006 | 0 | 0.0006105006 | 0.0006105006 | 211202 | 211202 | 211202
38909.6129 | 1 | 0 | 38909.6129 | 1 | 0 | 444.5 | 510.5 | 0.06105006 | 0 | 0.06105006 | 0 | 0.0006105006 | 0 | 0.0006105006 | 0 | 0.0006105006 | 0.0006105006 | 211202 | 211202 | 211202
38909.6136 | 1 | 0 | 38909.6136 | 1 | 0 | 503.5 | 569.5 | 0.06105006 | 0 | 0.06105006 | 0 | 0.0006105006 | 0 | 0.0006105006 | 0 | 0.0006105006 | 0.0006105006 | 211202 | 211202 | 211202
38909.6142 | 1 | 0 | 38909.6142 | 1 | 0 | 562.5 | 628.5 | 0.06105006 | 0 | 0.06105006 | 0 | 0.0006105006 | 0 | 0.0006105006 | 0 | 0.0006105006 | 0.0006105006 | 211202 | 211202 | 211202
38909.6149 | 1 | 0 | 38909.6149 | 1 | 0 | 621 | 687 | 0.06105006 | 0 | 0.06105006 | 0 | 0.0006105006 | 0 | 0.0006105006 | 0 | 0.0006105006 | 0.0006105006 | 211202 | 211202 | 211202
38909.6156 | 1 | 1 | 38909.6156 | 1 | 0 | 680 | 746 | 0.06105006 | 0.06105006 | 0.06105006 | 0 | 0.0006105006 | 0.0006105006 | 0.0006105006 | 0 | 0 | 0.0006105006 | 446062848.0 | 211202 | 211002.1
38909.6163 | 1 | 0 | 38909.6163 | 1 | 0 | 738.5 | 804.5 | 0.06105006 | 0 | 0.06105006 | 0 | 0.0006105006 | 0 | 0.0006105006 | 0 | 0.0006105006 | 0.0006105006 | 211202 | 211202 | 211202
38909.617 | 1 | 0 | 38909.617 | 1 | 0 | 797.5 | 863.5 | 0.06105006 | 0 | 0.06105006 | 0 | 0.0006105006 | 0 | 0.0006105006 | 0 | 0.0006105006 | 0.0006105006 | 211202 | 211202 | 211202
38909.6176 | 1 | 0 | 38909.6177 | 1 | 0 | 856.5 | 922.5 | 0.06105006 | 0 | 0.06105006 | 0 | 0.0006105006 | 0 | 0.0006105006 | 0 | 0.0006105006 | 0.0006105006 | 211202 | 211202 | 211202
38909.6183 | 1 | 1 | 38909.6183 | 1 | 0 | 915 | 981 | 0.06105006 | 0.06105006 | 0.06105006 | 0 | 0.0006105006 | 0.0006105006 | 0.0006105006 | 0 | 0 | 0.0006105006 | 446062848.0 | 211202 | 211002.1
38909.619 | 1 | 0 | 38909.619 | 2 | 0 | 973.5 | 1039.5 | 0.06105006 | 0 | 0.1221001 | 0 | 0.0006105006 | 0 | 0.001221001 | 0 | 0.0006105006 | 0.001221001 | 211202 | 105551 | 211202
38909.6197 | 2 | 6 | 38909.6197 | 1 | 3 | 1032.5 | 1098.5 | 0.1221001 | 0.3663004 | 0.06105006 | 0.1831502 | 0.001221001 | 0.003663004 | 0.0006105006 | 0.001831502 | 0.002442002 | 0.001221001 | 52850.36 | 105901.6 | 35050.57
38909.6204 | 1 | 1 | 38909.6204 | 1 | 2 | 1091.5 | 1157.5 | 0.06105006 | 0.06105006 | 0.06105006 | 0.1221001 | 0.0006105006 | 0.0006105006 | 0.0006105006 | 0.001221001 | 0 | 0.0006105006 | 446062648.0 | 211201.9 | 211002.1
38909.621 | 1 | 0 | 38909.6211 | 1 | 0 | 1150 | 1216 | 0.06105006 | 0 | 0.06105006 | 0 | 0.0006105006 | 0 | 0.0006105006 | 0 | 0.0006105006 | 0.0006105006 | 211202 | 211202 | 211202
38909.6217 | 1 | 0 | 38909.6217 | 1 | 0 | 1209 | 1275 | 0.06105006 | 0 | 0.06105006 | 0 | 0.0006105006 | 0 | 0.0006105006 | 0 | 0.0006105006 | 0.0006105006 | 211202 | 211202 | 211202
38909.6224 | 2 | 6 | 38909.6224 | 1 | 3 | 1267.5 | 1333.5 | 0.1221001 | 0.3663004 | 0.06105006 | 0.1831502 | 0.001221001 | 0.003663004 | 0.0006105006 | 0.001831502 | 0.002442002 | 0.001221001 | 52850.36 | 105901.6 | 35050.57
38909.6231 | 1 | 5 | 38909.6231 | 1 | 3 | 1326.5 | 1392.5 | 0.06105006 | 0.3052503 | 0.06105006 | 0.1831502 | 0.0006105006 | 0.003052503 | 0.0006105006 | 0.001831502 | 0.002442002 | 0.001221001 | 52862.9 | 105901.5 | 42100.65
38909.6238 | 1 | 6 | 38909.6238 | 2 | 3 | 1385.5 | 1451.5 | 0.06105006 | 0.3663004 | 0.1221001 | 0.1831502 | 0.0006105006 | 0.003663004 | 0.001221001 | 0.001831502 | 0.003052503 | 0.0006105006 | 42264.25 | 212611.2 | 35083.83
38909.6244 | 2 | 6 | 38909.6245 | 2 | 3 | 1444 | 1510 | 0.1221001 | 0.3663004 | 0.1221001 | 0.1831502 | 0.001221001 | 0.003663004 | 0.001221001 | 0.001831502 | 0.002442002 | 0.0006105006 | 52812.81 | 212308 | 35067.15
38909.6251 | 2 | 6 | 38909.6251 | 1 | 3 | 1503 | 1569 | 0.1221001 | 0.3663004 | 0.06105006 | 0.1831502 | 0.001221001 | 0.003663004 | 0.0006105006 | 0.001831502 | 0.002442002 | 0.001221001 | 52850.36 | 105901.6 | 35050.57
38909.6258 | 1 | 5 | 38909.6258 | 1 | 3 | 1561.5 | 1627.5 | 0.06105006 | 0.3052503 | 0.06105006 | 0.1831502 | 0.0006105006 | 0.003052503 | 0.0006105006 | 0.001831502 | 0.002442002 | 0.001221001 | 52862.9 | 105901.5 | 42100.65
38909.6265 | 1 | 5 | 38909.6265 | 2 | 2 | 1620.5 | 1686.5 | 0.06105006 | 0.3052503 | 0.1221001 | 0.1221001 | 0.0006105006 | 0.003052503 | 0.001221001 | 0.001221001 | 0.002442002 | 0 | 52800.38 | 55731330.8 | 42140.32
38909.6272 | 1 | 0 | 38909.6272 | 1 | 0 | 1679.5 | 1745.5 | 0.06105006 | 0 | 0.06105006 | 0 | 0.0006105006 | 0 | 0.0006105006 | 0 | 0.0006105006 | 0.0006105006 | 211202 | 211202 | 211202
38909.6278 | 1 | 0 | 38909.6279 | 1 | 0 | 1738 | 1804 | 0.06105006 | 0 | 0.06105006 | 0 | 0.0006105006 | 0 | 0.0006105006 | 0 | 0.0006105006 | 0.0006105006 | 211202 | 211202 | 211202
38909.6285 | 1 | 1 | 38909.6285 | 2 | 1 | 1797 | 1863 | 0.06105006 | 0.06105006 | 0.1221001 | 0.06105006 | 0.0006105006 | 0.0006105006 | 0.001221001 | 0.0006105006 | 0 | 0.0006105006 | 445851546.0 | 211102 | 211002
38909.6292 | 2 | 6 | 38909.6292 | 1 | 3 | 1855.5 | 1921.5 | 0.1221001 | 0.3663004 | 0.06105006 | 0.1831502 | 0.001221001 | 0.003663004 | 0.0006105006 | 0.001831502 | 0.002442002 | 0.001221001 | 52850.36 | 105901.6 | 35050.57
38909.6299 | 1 | 6 | 38909.6299 | 1 | 4 | 1914.5 | 1980.5 | 0.06105006 | 0.3663004 | 0.06105006 | 0.2442002 | 0.0006105006 | 0.003663004 | 0.0006105006 | 0.002442002 | 0.003052503 | 0.001831502 | 42312.3 | 70623.21 | 35050.7
38909.6306 | 2 | 6 | 38909.6306 | 2 | 4 | 1973 | 2039 | 0.1221001 | 0.3663004 | 0.1221001 | 0.2442002 | 0.001221001 | 0.003663004 | 0.001221001 | 0.002442002 | 0.002442002 | 0.001221001 | 52850.32 | 105952 | 35050.59
38909.6312 | 2 | 6 | 38909.6313 | 1 | 3 | 2032 | 2098 | 0.1221001 | 0.3663004 | 0.06105006 | 0.1831502 | 0.001221001 | 0.003663004 | 0.0006105006 | 0.001831502 | 0.002442002 | 0.001221001 | 52850.36 | 105901.6 | 35050.57

## C3-6
Penlight Test 16 |  |  | 2006-07-11 | 14:35 |  | Vs = |  | 129 |  | R = | 100
PE | 7-C | Tray
325 C | 7.2 kW/m2 |  | Conductors | 3 & 6
Time-27 | N11 | N12 | Time-28 | N21 | N22 | Penlight Time | DAQ Time | V11 | V12 | V21 | V22 | I11 | I12 | I21 | I22 | Delta-I1 | Delta-I2 | R3-G | R6-G | R3-6
38909.6074 | 1 | 0 | 38909.6074 | 1 | 0 | -28.5 | 37.5 | 0.06105006 | 0 | 0.06105006 | 0 | 0.0006105006 | 0 | 0.0006105006 | 0 | 0.0006105006 | 0.0006105006 | 211202 | 211202 | 211202
38909.6081 | 1 | 0 | 38909.6081 | 1 | 0 | 30.5 | 96.5 | 0.06105006 | 0 | 0.06105006 | 0 | 0.0006105006 | 0 | 0.0006105006 | 0 | 0.0006105006 | 0.0006105006 | 211202 | 211202 | 211202
38909.6087 | 1 | 0 | 38909.6088 | 1 | 0 | 89 | 155 | 0.06105006 | 0 | 0.06105006 | 0 | 0.0006105006 | 0 | 0.0006105006 | 0 | 0.0006105006 | 0.0006105006 | 211202 | 211202 | 211202
38909.6094 | 1 | 0 | 38909.6095 | 1 | 0 | 148 | 214 | 0.06105006 | 0 | 0.06105006 | 0 | 0.0006105006 | 0 | 0.0006105006 | 0 | 0.0006105006 | 0.0006105006 | 211202 | 211202 | 211202
38909.6101 | 1 | 0 | 38909.6101 | 1 | 0 | 206.5 | 272.5 | 0.06105006 | 0 | 0.06105006 | 0 | 0.0006105006 | 0 | 0.0006105006 | 0 | 0.0006105006 | 0.0006105006 | 211202 | 211202 | 211202
38909.6108 | 1 | 0 | 38909.6108 | 1 | 0 | 265.5 | 331.5 | 0.06105006 | 0 | 0.06105006 | 0 | 0.0006105006 | 0 | 0.0006105006 | 0 | 0.0006105006 | 0.0006105006 | 211202 | 211202 | 211202
38909.6115 | 1 | 0 | 38909.6115 | 1 | 0 | 324.5 | 390.5 | 0.06105006 | 0 | 0.06105006 | 0 | 0.0006105006 | 0 | 0.0006105006 | 0 | 0.0006105006 | 0.0006105006 | 211202 | 211202 | 211202
38909.6122 | 1 | 0 | 38909.6122 | 1 | 0 | 383 | 449 | 0.06105006 | 0 | 0.06105006 | 0 | 0.0006105006 | 0 | 0.0006105006 | 0 | 0.0006105006 | 0.0006105006 | 211202 | 211202 | 211202
38909.6128 | 1 | 0 | 38909.6129 | 1 | 0 | 442 | 508 | 0.06105006 | 0 | 0.06105006 | 0 | 0.0006105006 | 0 | 0.0006105006 | 0 | 0.0006105006 | 0.0006105006 | 211202 | 211202 | 211202
38909.6135 | 1 | 0 | 38909.6135 | 1 | 0 | 500.5 | 566.5 | 0.06105006 | 0 | 0.06105006 | 0 | 0.0006105006 | 0 | 0.0006105006 | 0 | 0.0006105006 | 0.0006105006 | 211202 | 211202 | 211202
38909.6142 | 1 | 0 | 38909.6142 | 1 | 0 | 559.5 | 625.5 | 0.06105006 | 0 | 0.06105006 | 0 | 0.0006105006 | 0 | 0.0006105006 | 0 | 0.0006105006 | 0.0006105006 | 211202 | 211202 | 211202
38909.6149 | 1 | 0 | 38909.6149 | 1 | 0 | 618.5 | 684.5 | 0.06105006 | 0 | 0.06105006 | 0 | 0.0006105006 | 0 | 0.0006105006 | 0 | 0.0006105006 | 0.0006105006 | 211202 | 211202 | 211202
38909.6156 | 1 | 0 | 38909.6156 | 1 | 0 | 677 | 743 | 0.06105006 | 0 | 0.06105006 | 0 | 0.0006105006 | 0 | 0.0006105006 | 0 | 0.0006105006 | 0.0006105006 | 211202 | 211202 | 211202
38909.6162 | 1 | 0 | 38909.6163 | 1 | 0 | 736 | 802 | 0.06105006 | 0 | 0.06105006 | 0 | 0.0006105006 | 0 | 0.0006105006 | 0 | 0.0006105006 | 0.0006105006 | 211202 | 211202 | 211202
38909.6169 | 1 | 0 | 38909.6169 | 1 | 0 | 794.5 | 860.5 | 0.06105006 | 0 | 0.06105006 | 0 | 0.0006105006 | 0 | 0.0006105006 | 0 | 0.0006105006 | 0.0006105006 | 211202 | 211202 | 211202
38909.6176 | 1 | 1 | 38909.6176 | 1 | 0 | 853.5 | 919.5 | 0.06105006 | 0.06105006 | 0.06105006 | 0 | 0.0006105006 | 0.0006105006 | 0.0006105006 | 0 | 0 | 0.0006105006 | 446062848.0 | 211202 | 211002.1
38909.6183 | 1 | 1 | 38909.6183 | 1 | 0 | 912 | 978 | 0.06105006 | 0.06105006 | 0.06105006 | 0 | 0.0006105006 | 0.0006105006 | 0.0006105006 | 0 | 0 | 0.0006105006 | 446062848.0 | 211202 | 211002.1
38909.619 | 1 | 0 | 38909.619 | 1 | 0 | 971 | 1037 | 0.06105006 | 0 | 0.06105006 | 0 | 0.0006105006 | 0 | 0.0006105006 | 0 | 0.0006105006 | 0.0006105006 | 211202 | 211202 | 211202
38909.6196 | 1179 | 1193 | 38909.6197 | 974 | 947 | 1030 | 1096 | 71.97802 | 72.83272 | 59.46276 | 57.81441 | 0.7197802 | 0.7283272 | 0.5946276 | 0.5781441 | 0.008547009 | 0.01648352 | 405.1932 | 551.0081 | 18.37373
38909.6203 | 1105 | 1080 | 38909.6203 | 1 | 4 | 1088.5 | 1154.5 | 67.46032 | 65.93407 | 0.06105006 | 0.2442002 | 0.6746032 | 0.6593407 | 0.0006105006 | 0.002442002 | 0.01526252 | 0.001831502 | 4286.959 | 72660.56 | 6.655655
38909.621 | 1 | 0 | 38909.621 | 1 | 0 | 1147.5 | 1213.5 | 0.06105006 | 0 | 0.06105006 | 0 | 0.0006105006 | 0 | 0.0006105006 | 0 | 0.0006105006 | 0.0006105006 | 211202 | 211202 | 211202
38909.6217 | 1 | 0 | 38909.6217 | 1 | 0 | 1206 | 1272 | 0.06105006 | 0 | 0.06105006 | 0 | 0.0006105006 | 0 | 0.0006105006 | 0 | 0.0006105006 | 0.0006105006 | 211202 | 211202 | 211202
38909.6224 | 1154 | 917 | 38909.6224 | 1156 | 1132 | 1265 | 1331 | 70.45177 | 55.98291 | 70.57387 | 69.10867 | 0.7045177 | 0.5598291 | 0.7057387 | 0.6910867 | 0.1446886 | 0.01465201 | 58.7106 | 65.66557 | 1.816319
38909.623 | 947 | 916 | 38909.6231 | 932 | 928 | 1323.5 | 1389.5 | 57.81441 | 55.92186 | 56.89866 | 56.65446 | 0.5781441 | 0.5592186 | 0.5689866 | 0.5665446 | 0.01892552 | 0.002442002 | 1599.645 | 2186.553 | 26.10105
38909.6237 | 1123 | 1175 | 38909.6237 | 1083 | 1055 | 1382.5 | 1448.5 | 68.55922 | 71.73382 | 66.11722 | 64.40781 | 0.6855922 | 0.7173382 | 0.6611722 | 0.6440781 | 0.03174603 | 0.01709402 | 1064.247 | 2864.083 | 15.21185
38909.6244 | 1164 | 1138 | 38909.6244 | 1111 | 1164 | 1441.5 | 1507.5 | 71.06227 | 69.47497 | 67.82662 | 71.06227 | 0.7106227 | 0.6947497 | 0.6782662 | 0.7106227 | 0.01587302 | 0.03235653 | 1090.715 | 1865.298 | 15.76135
38909.6251 | 1091 | 1143 | 38909.6251 | 1166 | 1142 | 1500 | 1566 | 66.60562 | 69.78022 | 71.18437 | 69.71917 | 0.6660562 | 0.6978022 | 0.7118437 | 0.6971917 | 0.03174603 | 0.01465201 | 1546.931 | 8125.054 | 10.45574
38909.6258 | 1052 | 1023 | 38909.6258 | 1188 | 1167 | 1559 | 1625 | 64.22466 | 62.45421 | 72.52747 | 71.24542 | 0.6422466 | 0.6245421 | 0.7252747 | 0.7124542 | 0.01770452 | 0.01282051 | 3975.163 | 44309.32 | 3.708151
38909.6264 | 904 | 883 | 38909.6265 | 327 | 328 | 1617.5 | 1683.5 | 55.18926 | 53.9072 | 19.96337 | 20.02442 | 0.5518926 | 0.539072 | 0.1996337 | 0.2002442 | 0.01282051 | 0.0006105006 | 5105.23 | 32923.34 | 36.81005
38909.6271 | 1 | 1 | 38909.6271 | 1 | 2 | 1676.5 | 1742.5 | 0.06105006 | 0.06105006 | 0.06105006 | 0.1221001 | 0.0006105006 | 0.0006105006 | 0.0006105006 | 0.001221001 | 0 | 0.0006105006 | 446062648.0 | 211201.9 | 211002.1
38909.6278 | 1 | 1 | 38909.6278 | 1 | 2 | 1735.5 | 1801.5 | 0.06105006 | 0.06105006 | 0.06105006 | 0.1221001 | 0.0006105006 | 0.0006105006 | 0.0006105006 | 0.001221001 | 0 | 0.0006105006 | 446062648.0 | 211201.9 | 211002.1
38909.6285 | 78 | 83 | 38909.6285 | 21 | 19 | 1794 | 1860 | 4.761905 | 5.067155 | 1.282051 | 1.159951 | 0.04761905 | 0.05067155 | 0.01282051 | 0.01159951 | 0.003052503 | 0.001221001 | 41341.4 | 107061.2 | 2349.637
38909.6292 | 1198 | 1196 | 38909.6292 | 936 | 921 | 1853 | 1919 | 73.13797 | 73.01587 | 57.14286 | 56.22711 | 0.7313797 | 0.7301587 | 0.5714286 | 0.5622711 | 0.001221001 | 0.009157509 | 157.3157 | 206.3329 | 15.8241
38909.6298 | 1149 | 1124 | 38909.6299 | 1190 | 1170 | 1911.5 | 1977.5 | 70.14652 | 68.62027 | 72.64957 | 71.42857 | 0.7014652 | 0.6862027 | 0.7264957 | 0.7142857 | 0.01526252 | 0.01221001 | 71413.98 | 4752.623 | 13.93979
38909.6305 | 1117 | 1171 | 38909.6305 | 977 | 950 | 1970.5 | 2036.5 | 68.19292 | 71.48962 | 59.64591 | 57.99756 | 0.6819292 | 0.7148962 | 0.5964591 | 0.5799756 | 0.03296703 | 0.01648352 | 64.07626 | 78.04434 | 6.550052
38909.6312 | 952 | 925 | 38909.6312 | 986 | 959 | 2029.5 | 2095.5 | 58.11966 | 56.47131 | 60.19536 | 58.54701 | 0.5811966 | 0.5647131 | 0.6019536 | 0.5854701 | 0.01648352 | 0.01648352 | 7726 | 7726 | 25.18964

## C3-5
Penlight Test 16 |  |  | 2006-07-11 | 14:35 |  | Vs = |  | 129 |  | R = | 100
PE | 7-C | Tray
325 C | 7.2 kW/m2 |  | Conductors | 3 & 5
Time-25 | N11 | N12 | Time-26 | N21 | N22 | Penlight Time | DAQ Time | V11 | V12 | V21 | V22 | I11 | I12 | I21 | I22 | Delta-I1 | Delta-I2 | R3-G | R5-G | R3-5
38909.6074 | 1 | 0 | 38909.6074 | 1 | 0 | -31.5 | 34.5 | 0.06105006 | 0 | 0.06105006 | 0 | 0.0006105006 | 0 | 0.0006105006 | 0 | 0.0006105006 | 0.0006105006 | 211202 | 211202 | 211202
38909.608 | 1 | 0 | 38909.6081 | 1 | 0 | 27.5 | 93.5 | 0.06105006 | 0 | 0.06105006 | 0 | 0.0006105006 | 0 | 0.0006105006 | 0 | 0.0006105006 | 0.0006105006 | 211202 | 211202 | 211202
38909.6087 | 1 | 0 | 38909.6087 | 1 | 0 | 86.5 | 152.5 | 0.06105006 | 0 | 0.06105006 | 0 | 0.0006105006 | 0 | 0.0006105006 | 0 | 0.0006105006 | 0.0006105006 | 211202 | 211202 | 211202
38909.6094 | 1 | 0 | 38909.6094 | 1 | 0 | 145 | 211 | 0.06105006 | 0 | 0.06105006 | 0 | 0.0006105006 | 0 | 0.0006105006 | 0 | 0.0006105006 | 0.0006105006 | 211202 | 211202 | 211202
38909.6101 | 1 | 0 | 38909.6101 | 1 | 0 | 204 | 270 | 0.06105006 | 0 | 0.06105006 | 0 | 0.0006105006 | 0 | 0.0006105006 | 0 | 0.0006105006 | 0.0006105006 | 211202 | 211202 | 211202
38909.6108 | 1 | 0 | 38909.6108 | 1 | 0 | 262.5 | 328.5 | 0.06105006 | 0 | 0.06105006 | 0 | 0.0006105006 | 0 | 0.0006105006 | 0 | 0.0006105006 | 0.0006105006 | 211202 | 211202 | 211202
38909.6114 | 1 | 0 | 38909.6115 | 1 | 0 | 321.5 | 387.5 | 0.06105006 | 0 | 0.06105006 | 0 | 0.0006105006 | 0 | 0.0006105006 | 0 | 0.0006105006 | 0.0006105006 | 211202 | 211202 | 211202
38909.6121 | 1 | 0 | 38909.6121 | 1 | 0 | 380.5 | 446.5 | 0.06105006 | 0 | 0.06105006 | 0 | 0.0006105006 | 0 | 0.0006105006 | 0 | 0.0006105006 | 0.0006105006 | 211202 | 211202 | 211202
38909.6128 | 1 | 0 | 38909.6128 | 1 | 0 | 439 | 505 | 0.06105006 | 0 | 0.06105006 | 0 | 0.0006105006 | 0 | 0.0006105006 | 0 | 0.0006105006 | 0.0006105006 | 211202 | 211202 | 211202
38909.6135 | 1 | 0 | 38909.6135 | 1 | 0 | 498 | 564 | 0.06105006 | 0 | 0.06105006 | 0 | 0.0006105006 | 0 | 0.0006105006 | 0 | 0.0006105006 | 0.0006105006 | 211202 | 211202 | 211202
38909.6142 | 1 | 0 | 38909.6142 | 1 | 0 | 556.5 | 622.5 | 0.06105006 | 0 | 0.06105006 | 0 | 0.0006105006 | 0 | 0.0006105006 | 0 | 0.0006105006 | 0.0006105006 | 211202 | 211202 | 211202
38909.6148 | 1 | 0 | 38909.6149 | 1 | 0 | 615.5 | 681.5 | 0.06105006 | 0 | 0.06105006 | 0 | 0.0006105006 | 0 | 0.0006105006 | 0 | 0.0006105006 | 0.0006105006 | 211202 | 211202 | 211202
38909.6155 | 1 | 0 | 38909.6155 | 1 | 0 | 674.5 | 740.5 | 0.06105006 | 0 | 0.06105006 | 0 | 0.0006105006 | 0 | 0.0006105006 | 0 | 0.0006105006 | 0.0006105006 | 211202 | 211202 | 211202
38909.6162 | 1 | 0 | 38909.6162 | 1 | 0 | 733 | 799 | 0.06105006 | 0 | 0.06105006 | 0 | 0.0006105006 | 0 | 0.0006105006 | 0 | 0.0006105006 | 0.0006105006 | 211202 | 211202 | 211202
38909.6169 | 1 | 1 | 38909.6169 | 1 | 0 | 792 | 858 | 0.06105006 | 0.06105006 | 0.06105006 | 0 | 0.0006105006 | 0.0006105006 | 0.0006105006 | 0 | 0 | 0.0006105006 | 446062848.0 | 211202 | 211002.1
38909.6176 | 1 | 1 | 38909.6176 | 1 | 0 | 850.5 | 916.5 | 0.06105006 | 0.06105006 | 0.06105006 | 0 | 0.0006105006 | 0.0006105006 | 0.0006105006 | 0 | 0 | 0.0006105006 | 446062848.0 | 211202 | 211002.1
38909.6183 | 1 | 1 | 38909.6183 | 1 | 0 | 909.5 | 975.5 | 0.06105006 | 0.06105006 | 0.06105006 | 0 | 0.0006105006 | 0.0006105006 | 0.0006105006 | 0 | 0 | 0.0006105006 | 446062848.0 | 211202 | 211002.1
38909.6189 | 1 | 1 | 38909.6189 | 1 | 0 | 968 | 1034 | 0.06105006 | 0.06105006 | 0.06105006 | 0 | 0.0006105006 | 0.0006105006 | 0.0006105006 | 0 | 0 | 0.0006105006 | 446062848.0 | 211202 | 211002.1
38909.6196 | 1 | 0 | 38909.6196 | 1 | 0 | 1027 | 1093 | 0.06105006 | 0 | 0.06105006 | 0 | 0.0006105006 | 0 | 0.0006105006 | 0 | 0.0006105006 | 0.0006105006 | 211202 | 211202 | 211202
38909.6203 | 1 | 0 | 38909.6203 | 1 | 0 | 1085.5 | 1151.5 | 0.06105006 | 0 | 0.06105006 | 0 | 0.0006105006 | 0 | 0.0006105006 | 0 | 0.0006105006 | 0.0006105006 | 211202 | 211202 | 211202
38909.621 | 1 | 0 | 38909.621 | 1 | 0 | 1144.5 | 1210.5 | 0.06105006 | 0 | 0.06105006 | 0 | 0.0006105006 | 0 | 0.0006105006 | 0 | 0.0006105006 | 0.0006105006 | 211202 | 211202 | 211202
38909.6217 | 1 | 0 | 38909.6217 | 1 | 0 | 1203.5 | 1269.5 | 0.06105006 | 0 | 0.06105006 | 0 | 0.0006105006 | 0 | 0.0006105006 | 0 | 0.0006105006 | 0.0006105006 | 211202 | 211202 | 211202
38909.6223 | 1 | 0 | 38909.6223 | 1 | 0 | 1262 | 1328 | 0.06105006 | 0 | 0.06105006 | 0 | 0.0006105006 | 0 | 0.0006105006 | 0 | 0.0006105006 | 0.0006105006 | 211202 | 211202 | 211202
38909.623 | 1 | 0 | 38909.623 | 1 | 0 | 1321 | 1387 | 0.06105006 | 0 | 0.06105006 | 0 | 0.0006105006 | 0 | 0.0006105006 | 0 | 0.0006105006 | 0.0006105006 | 211202 | 211202 | 211202
38909.6237 | 1 | 0 | 38909.6237 | 1 | 0 | 1379.5 | 1445.5 | 0.06105006 | 0 | 0.06105006 | 0 | 0.0006105006 | 0 | 0.0006105006 | 0 | 0.0006105006 | 0.0006105006 | 211202 | 211202 | 211202
38909.6244 | 1 | 0 | 38909.6244 | 1 | 0 | 1438.5 | 1504.5 | 0.06105006 | 0 | 0.06105006 | 0 | 0.0006105006 | 0 | 0.0006105006 | 0 | 0.0006105006 | 0.0006105006 | 211202 | 211202 | 211202
38909.6251 | 1 | 0 | 38909.6251 | 1 | 0 | 1497.5 | 1563.5 | 0.06105006 | 0 | 0.06105006 | 0 | 0.0006105006 | 0 | 0.0006105006 | 0 | 0.0006105006 | 0.0006105006 | 211202 | 211202 | 211202
38909.6257 | 2 | 2 | 38909.6258 | 1 | 0 | 1556 | 1622 | 0.1221001 | 0.1221001 | 0.06105006 | 0 | 0.001221001 | 0.001221001 | 0.0006105006 | 0 | 0 | 0.0006105006 | 222925823.0 | 211202 | 105401.1
38909.6264 | 1 | 1 | 38909.6264 | 1 | 0 | 1615 | 1681 | 0.06105006 | 0.06105006 | 0.06105006 | 0 | 0.0006105006 | 0.0006105006 | 0.0006105006 | 0 | 0 | 0.0006105006 | 446062848.0 | 211202 | 211002.1
38909.6271 | 1 | 1 | 38909.6271 | 1 | 0 | 1673.5 | 1739.5 | 0.06105006 | 0.06105006 | 0.06105006 | 0 | 0.0006105006 | 0.0006105006 | 0.0006105006 | 0 | 0 | 0.0006105006 | 446062848.0 | 211202 | 211002.1
38909.6278 | 1 | 1 | 38909.6278 | 1 | 0 | 1732.5 | 1798.5 | 0.06105006 | 0.06105006 | 0.06105006 | 0 | 0.0006105006 | 0.0006105006 | 0.0006105006 | 0 | 0 | 0.0006105006 | 446062848.0 | 211202 | 211002.1
38909.6285 | 1 | 1 | 38909.6285 | 1 | 0 | 1791.5 | 1857.5 | 0.06105006 | 0.06105006 | 0.06105006 | 0 | 0.0006105006 | 0.0006105006 | 0.0006105006 | 0 | 0 | 0.0006105006 | 446062848.0 | 211202 | 211002.1
38909.6291 | 1 | 1 | 38909.6292 | 1 | 0 | 1850 | 1916 | 0.06105006 | 0.06105006 | 0.06105006 | 0 | 0.0006105006 | 0.0006105006 | 0.0006105006 | 0 | 0 | 0.0006105006 | 446062848.0 | 211202 | 211002.1
38909.6298 | 2 | 1 | 38909.6298 | 1 | 0 | 1909 | 1975 | 0.1221001 | 0.06105006 | 0.06105006 | 0 | 0.001221001 | 0.0006105006 | 0.0006105006 | 0 | 0.0006105006 | 0.0006105006 | 211202 | 211202 | 210902.1
38909.6305 | 1 | 2 | 38909.6305 | 1 | 0 | 1967.5 | 2033.5 | 0.06105006 | 0.1221001 | 0.06105006 | 0 | 0.0006105006 | 0.001221001 | 0.0006105006 | 0 | 0.0006105006 | 0.0006105006 | 211402.2 | 211202 | 105451.1
38909.6312 | 1 | 2 | 38909.6312 | 1 | 0 | 2026.5 | 2092.5 | 0.06105006 | 0.1221001 | 0.06105006 | 0 | 0.0006105006 | 0.001221001 | 0.0006105006 | 0 | 0.0006105006 | 0.0006105006 | 211402.2 | 211202 | 105451.1

## C3-4
Penlight Test 16 |  |  | 2006-07-11 | 14:35 |  | Vs = |  | 129 |  | R = | 100
PE | 7-C | Tray
325 C | 7.2 kW/m2 |  | Conductors | 3 & 4
Time-23 | N11 | N12 | Time-24 | N21 | N22 | Penlight Time | DAQ Time | V11 | V12 | V21 | V22 | I11 | I12 | I21 | I22 | Delta-I1 | Delta-I2 | R3-G | R4-G | R3-4
38909.6073 | 1 | 0 | 38909.6073 | 1 | 0 | -34 | 32 | 0.06105006 | 0 | 0.06105006 | 0 | 0.0006105006 | 0 | 0.0006105006 | 0 | 0.0006105006 | 0.0006105006 | 211202 | 211202 | 211202
38909.608 | 1 | 0 | 38909.608 | 1 | 0 | 24.5 | 90.5 | 0.06105006 | 0 | 0.06105006 | 0 | 0.0006105006 | 0 | 0.0006105006 | 0 | 0.0006105006 | 0.0006105006 | 211202 | 211202 | 211202
38909.6087 | 1 | 0 | 38909.6087 | 1 | 0 | 83.5 | 149.5 | 0.06105006 | 0 | 0.06105006 | 0 | 0.0006105006 | 0 | 0.0006105006 | 0 | 0.0006105006 | 0.0006105006 | 211202 | 211202 | 211202
38909.6094 | 1 | 0 | 38909.6094 | 1 | 0 | 142.5 | 208.5 | 0.06105006 | 0 | 0.06105006 | 0 | 0.0006105006 | 0 | 0.0006105006 | 0 | 0.0006105006 | 0.0006105006 | 211202 | 211202 | 211202
38909.61 | 1 | 0 | 38909.6101 | 1 | 0 | 201 | 267 | 0.06105006 | 0 | 0.06105006 | 0 | 0.0006105006 | 0 | 0.0006105006 | 0 | 0.0006105006 | 0.0006105006 | 211202 | 211202 | 211202
38909.6107 | 1 | 0 | 38909.6108 | 1 | 0 | 260 | 326 | 0.06105006 | 0 | 0.06105006 | 0 | 0.0006105006 | 0 | 0.0006105006 | 0 | 0.0006105006 | 0.0006105006 | 211202 | 211202 | 211202
38909.6114 | 1 | 0 | 38909.6114 | 1 | 0 | 318.5 | 384.5 | 0.06105006 | 0 | 0.06105006 | 0 | 0.0006105006 | 0 | 0.0006105006 | 0 | 0.0006105006 | 0.0006105006 | 211202 | 211202 | 211202
38909.6121 | 1 | 0 | 38909.6121 | 1 | 0 | 377.5 | 443.5 | 0.06105006 | 0 | 0.06105006 | 0 | 0.0006105006 | 0 | 0.0006105006 | 0 | 0.0006105006 | 0.0006105006 | 211202 | 211202 | 211202
38909.6128 | 1 | 0 | 38909.6128 | 1 | 0 | 436.5 | 502.5 | 0.06105006 | 0 | 0.06105006 | 0 | 0.0006105006 | 0 | 0.0006105006 | 0 | 0.0006105006 | 0.0006105006 | 211202 | 211202 | 211202
38909.6134 | 1 | 0 |  | 1 | 0 | 494 | 560 | 0.06105006 | 0 | 0.06105006 | 0 | 0.0006105006 | 0 | 0.0006105006 | 0 | 0.0006105006 | 0.0006105006 | 211202 | 211202 | 211202
38909.6141 | 1 | 0 | 38909.6141 | 1 | 0 | 553.5 | 619.5 | 0.06105006 | 0 | 0.06105006 | 0 | 0.0006105006 | 0 | 0.0006105006 | 0 | 0.0006105006 | 0.0006105006 | 211202 | 211202 | 211202
38909.6148 | 1 | 0 | 38909.6148 | 1 | 0 | 612.5 | 678.5 | 0.06105006 | 0 | 0.06105006 | 0 | 0.0006105006 | 0 | 0.0006105006 | 0 | 0.0006105006 | 0.0006105006 | 211202 | 211202 | 211202
38909.6155 | 1 | 0 | 38909.6155 | 1 | 0 | 671.5 | 737.5 | 0.06105006 | 0 | 0.06105006 | 0 | 0.0006105006 | 0 | 0.0006105006 | 0 | 0.0006105006 | 0.0006105006 | 211202 | 211202 | 211202
38909.6162 | 1 | 0 | 38909.6162 | 1 | 0 | 730.5 | 796.5 | 0.06105006 | 0 | 0.06105006 | 0 | 0.0006105006 | 0 | 0.0006105006 | 0 | 0.0006105006 | 0.0006105006 | 211202 | 211202 | 211202
38909.6169 | 1 | 0 | 38909.6169 | 1 | 0 | 789 | 855 | 0.06105006 | 0 | 0.06105006 | 0 | 0.0006105006 | 0 | 0.0006105006 | 0 | 0.0006105006 | 0.0006105006 | 211202 | 211202 | 211202
38909.6175 | 1 | 1 | 38909.6175 | 1 | 0 | 847.5 | 913.5 | 0.06105006 | 0.06105006 | 0.06105006 | 0 | 0.0006105006 | 0.0006105006 | 0.0006105006 | 0 | 0 | 0.0006105006 | 446062848.0 | 211202 | 211002.1
38909.6182 | 2 | 2 | 38909.6182 | 1 | 0 | 906.5 | 972.5 | 0.1221001 | 0.1221001 | 0.06105006 | 0 | 0.001221001 | 0.001221001 | 0.0006105006 | 0 | 0 | 0.0006105006 | 222925823.0 | 211202 | 105401.1
38909.6189 | 1 | 0 | 38909.6189 | 1 | 0 | 965.5 | 1031.5 | 0.06105006 | 0 | 0.06105006 | 0 | 0.0006105006 | 0 | 0.0006105006 | 0 | 0.0006105006 | 0.0006105006 | 211202 | 211202 | 211202
38909.6196 | 1 | 0 | 38909.6196 | 1 | 0 | 1024 | 1090 | 0.06105006 | 0 | 0.06105006 | 0 | 0.0006105006 | 0 | 0.0006105006 | 0 | 0.0006105006 | 0.0006105006 | 211202 | 211202 | 211202
38909.6203 | 1 | 1 | 38909.6203 | 1 | 0 | 1083 | 1149 | 0.06105006 | 0.06105006 | 0.06105006 | 0 | 0.0006105006 | 0.0006105006 | 0.0006105006 | 0 | 0 | 0.0006105006 | 446062848.0 | 211202 | 211002.1
38909.6209 | 1 | 0 | 38909.6209 | 1 | 0 | 1141.5 | 1207.5 | 0.06105006 | 0 | 0.06105006 | 0 | 0.0006105006 | 0 | 0.0006105006 | 0 | 0.0006105006 | 0.0006105006 | 211202 | 211202 | 211202
38909.6216 | 1 | 0 | 38909.6216 | 1 | 0 | 1200.5 | 1266.5 | 0.06105006 | 0 | 0.06105006 | 0 | 0.0006105006 | 0 | 0.0006105006 | 0 | 0.0006105006 | 0.0006105006 | 211202 | 211202 | 211202
38909.6223 | 1 | 1 | 38909.6223 | 1 | 0 | 1259.5 | 1325.5 | 0.06105006 | 0.06105006 | 0.06105006 | 0 | 0.0006105006 | 0.0006105006 | 0.0006105006 | 0 | 0 | 0.0006105006 | 446062848.0 | 211202 | 211002.1
38909.623 | 1 | 0 | 38909.623 | 1 | 0 | 1318 | 1384 | 0.06105006 | 0 | 0.06105006 | 0 | 0.0006105006 | 0 | 0.0006105006 | 0 | 0.0006105006 | 0.0006105006 | 211202 | 211202 | 211202
38909.6237 | 1 | 1 | 38909.6237 | 1 | 0 | 1377 | 1443 | 0.06105006 | 0.06105006 | 0.06105006 | 0 | 0.0006105006 | 0.0006105006 | 0.0006105006 | 0 | 0 | 0.0006105006 | 446062848.0 | 211202 | 211002.1
38909.6243 | 1 | 0 | 38909.6244 | 2 | 1 | 1435.5 | 1501.5 | 0.06105006 | 0 | 0.1221001 | 0.06105006 | 0.0006105006 | 0 | 0.001221001 | 0.0006105006 | 0.0006105006 | 0.0006105006 | 211202 | 211202 | 211202
38909.625 | 1 | 1 | 38909.625 | 1 | 2 | 1494.5 | 1560.5 | 0.06105006 | 0.06105006 | 0.06105006 | 0.1221001 | 0.0006105006 | 0.0006105006 | 0.0006105006 | 0.001221001 | 0 | 0.0006105006 | 446062648.0 | 211201.9 | 211002.1
38909.6257 | 1 | 3 | 38909.6257 | 1 | 2 | 1553.5 | 1619.5 | 0.06105006 | 0.1831502 | 0.06105006 | 0.1221001 | 0.0006105006 | 0.001831502 | 0.0006105006 | 0.001221001 | 0.001221001 | 0.0006105006 | 105675.9 | 211602.5 | 70267.46
38909.6264 | 2 | 2 | 38909.6264 | 1 | 2 | 1612 | 1678 | 0.1221001 | 0.1221001 | 0.06105006 | 0.1221001 | 0.001221001 | 0.001221001 | 0.0006105006 | 0.001221001 | 0 | 0.0006105006 | 222925623.0 | 211201.8 | 105401.1
38909.6271 | 2 | 2 | 38909.6271 | 2 | 1 | 1671 | 1737 | 0.1221001 | 0.1221001 | 0.1221001 | 0.06105006 | 0.001221001 | 0.001221001 | 0.001221001 | 0.0006105006 | 0 | 0.0006105006 | 222820172.0 | 211101.9 | 105401.1
38909.6277 | 2 | 1 | 38909.6278 | 1 | 1 | 1729.5 | 1795.5 | 0.1221001 | 0.06105006 | 0.06105006 | 0.06105006 | 0.001221001 | 0.0006105006 | 0.0006105006 | 0.0006105006 | 0.0006105006 | 0 | 211102 | 445851546.5 | 211002
38909.6284 | 1 | 2 | 38909.6284 | 1 | 1 | 1788.5 | 1854.5 | 0.06105006 | 0.1221001 | 0.06105006 | 0.06105006 | 0.0006105006 | 0.001221001 | 0.0006105006 | 0.0006105006 | 0.0006105006 | 0 | 211201.9 | 446062648.2 | 105501
38909.6291 | 2 | 2 | 38909.6291 | 1 | 2 | 1847.5 | 1913.5 | 0.1221001 | 0.1221001 | 0.06105006 | 0.1221001 | 0.001221001 | 0.001221001 | 0.0006105006 | 0.001221001 | 0 | 0.0006105006 | 222925623.0 | 211201.8 | 105401.1
38909.6298 | 2 | 3 | 38909.6298 | 2 | 2 | 1906 | 1972 | 0.1221001 | 0.1831502 | 0.1221001 | 0.1221001 | 0.001221001 | 0.001831502 | 0.001221001 | 0.001221001 | 0.0006105006 | 0 | 211101.7 | 222819972.0 | 70267.3
38909.6305 | 1 | 3 | 38909.6305 | 1 | 2 | 1965 | 2031 | 0.06105006 | 0.1831502 | 0.06105006 | 0.1221001 | 0.0006105006 | 0.001831502 | 0.0006105006 | 0.001221001 | 0.001221001 | 0.0006105006 | 105675.9 | 211602.5 | 70267.46
38909.6311 | 2 | 3 | 38909.6312 | 1 | 2 | 2023.5 | 2089.5 | 0.1221001 | 0.1831502 | 0.06105006 | 0.1221001 | 0.001221001 | 0.001831502 | 0.0006105006 | 0.001221001 | 0.0006105006 | 0.0006105006 | 211402 | 211402 | 70234.11

## C2-7
Penlight Test 16 |  |  | 2006-07-11 | 14:35 |  | Vs = |  | 129 |  | R = | 100
PE | 7-C | Tray
325 C | 7.2 kW/m2 |  | Conductors | 2 & 7
Time-21 | N11 | N12 | Time-22 | N21 | N22 | Penlight Time | DAQ Time | V11 | V12 | V21 | V22 | I11 | I12 | I21 | I22 | Delta-I1 | Delta-I2 | R2-G | R7-G | R2-7
38909.6073 | 1 | 0 | 38909.6073 | 1 | 0 | -37 | 29 | 0.06105006 | 0 | 0.06105006 | 0 | 0.0006105006 | 0 | 0.0006105006 | 0 | 0.0006105006 | 0.0006105006 | 211202 | 211202 | 211202
38909.608 | 1 | 0 | 38909.608 | 1 | 0 | 22 | 88 | 0.06105006 | 0 | 0.06105006 | 0 | 0.0006105006 | 0 | 0.0006105006 | 0 | 0.0006105006 | 0.0006105006 | 211202 | 211202 | 211202
38909.6087 | 1 | 0 | 38909.6087 | 1 | 0 | 80.5 | 146.5 | 0.06105006 | 0 | 0.06105006 | 0 | 0.0006105006 | 0 | 0.0006105006 | 0 | 0.0006105006 | 0.0006105006 | 211202 | 211202 | 211202
38909.6093 | 1 | 0 | 38909.6094 | 1 | 0 | 139.5 | 205.5 | 0.06105006 | 0 | 0.06105006 | 0 | 0.0006105006 | 0 | 0.0006105006 | 0 | 0.0006105006 | 0.0006105006 | 211202 | 211202 | 211202
38909.61 | 1 | 0 | 38909.61 | 1 | 0 | 198.5 | 264.5 | 0.06105006 | 0 | 0.06105006 | 0 | 0.0006105006 | 0 | 0.0006105006 | 0 | 0.0006105006 | 0.0006105006 | 211202 | 211202 | 211202
38909.6107 | 1 | 0 | 38909.6107 | 1 | 0 | 257 | 323 | 0.06105006 | 0 | 0.06105006 | 0 | 0.0006105006 | 0 | 0.0006105006 | 0 | 0.0006105006 | 0.0006105006 | 211202 | 211202 | 211202
38909.6114 | 1 | 0 | 38909.6114 | 1 | 0 | 316 | 382 | 0.06105006 | 0 | 0.06105006 | 0 | 0.0006105006 | 0 | 0.0006105006 | 0 | 0.0006105006 | 0.0006105006 | 211202 | 211202 | 211202
38909.6121 | 1 | 0 | 38909.6121 | 1 | 0 | 374.5 | 440.5 | 0.06105006 | 0 | 0.06105006 | 0 | 0.0006105006 | 0 | 0.0006105006 | 0 | 0.0006105006 | 0.0006105006 | 211202 | 211202 | 211202
38909.6127 | 1 | 0 | 38909.6128 | 1 | 0 | 433.5 | 499.5 | 0.06105006 | 0 | 0.06105006 | 0 | 0.0006105006 | 0 | 0.0006105006 | 0 | 0.0006105006 | 0.0006105006 | 211202 | 211202 | 211202
38909.6134 | 1 | 0 | 38909.6134 | 1 | 0 | 492 | 558 | 0.06105006 | 0 | 0.06105006 | 0 | 0.0006105006 | 0 | 0.0006105006 | 0 | 0.0006105006 | 0.0006105006 | 211202 | 211202 | 211202
38909.6141 | 1 | 0 | 38909.6141 | 1 | 0 | 551 | 617 | 0.06105006 | 0 | 0.06105006 | 0 | 0.0006105006 | 0 | 0.0006105006 | 0 | 0.0006105006 | 0.0006105006 | 211202 | 211202 | 211202
38909.6148 | 1 | 0 | 38909.6148 | 1 | 0 | 610 | 676 | 0.06105006 | 0 | 0.06105006 | 0 | 0.0006105006 | 0 | 0.0006105006 | 0 | 0.0006105006 | 0.0006105006 | 211202 | 211202 | 211202
38909.6155 | 1 | 0 | 38909.6155 | 1 | 0 | 668.5 | 734.5 | 0.06105006 | 0 | 0.06105006 | 0 | 0.0006105006 | 0 | 0.0006105006 | 0 | 0.0006105006 | 0.0006105006 | 211202 | 211202 | 211202
38909.6161 | 1 | 0 | 38909.6162 | 1 | 0 | 727.5 | 793.5 | 0.06105006 | 0 | 0.06105006 | 0 | 0.0006105006 | 0 | 0.0006105006 | 0 | 0.0006105006 | 0.0006105006 | 211202 | 211202 | 211202
38909.6168 | 1 | 0 | 38909.6168 | 1 | 0 | 786 | 852 | 0.06105006 | 0 | 0.06105006 | 0 | 0.0006105006 | 0 | 0.0006105006 | 0 | 0.0006105006 | 0.0006105006 | 211202 | 211202 | 211202
38909.6175 | 1 | 1 | 38909.6175 | 1 | 0 | 845 | 911 | 0.06105006 | 0.06105006 | 0.06105006 | 0 | 0.0006105006 | 0.0006105006 | 0.0006105006 | 0 | 0 | 0.0006105006 | 446062848.0 | 211202 | 211002.1
38909.6182 | 1 | 5 | 38909.6182 | 1 | 3 | 904 | 970 | 0.06105006 | 0.3052503 | 0.06105006 | 0.1831502 | 0.0006105006 | 0.003052503 | 0.0006105006 | 0.001831502 | 0.002442002 | 0.001221001 | 52862.9 | 105901.5 | 42100.65
38909.6189 | 1 | 1 | 38909.6189 | 1 | 0 | 962.5 | 1028.5 | 0.06105006 | 0.06105006 | 0.06105006 | 0 | 0.0006105006 | 0.0006105006 | 0.0006105006 | 0 | 0 | 0.0006105006 | 446062848.0 | 211202 | 211002.1
38909.6195 | 1 | 0 | 38909.6196 | 1 | 0 | 1021.5 | 1087.5 | 0.06105006 | 0 | 0.06105006 | 0 | 0.0006105006 | 0 | 0.0006105006 | 0 | 0.0006105006 | 0.0006105006 | 211202 | 211202 | 211202
38909.6202 | 1 | 1 | 38909.6202 | 1 | 0 | 1080 | 1146 | 0.06105006 | 0.06105006 | 0.06105006 | 0 | 0.0006105006 | 0.0006105006 | 0.0006105006 | 0 | 0 | 0.0006105006 | 446062848.0 | 211202 | 211002.1
38909.6209 | 1 | 1 | 38909.6209 | 1 | 0 | 1139 | 1205 | 0.06105006 | 0.06105006 | 0.06105006 | 0 | 0.0006105006 | 0.0006105006 | 0.0006105006 | 0 | 0 | 0.0006105006 | 446062848.0 | 211202 | 211002.1
38909.6216 | 1 | 0 | 38909.6216 | 1 | 0 | 1197.5 | 1263.5 | 0.06105006 | 0 | 0.06105006 | 0 | 0.0006105006 | 0 | 0.0006105006 | 0 | 0.0006105006 | 0.0006105006 | 211202 | 211202 | 211202
38909.6223 | 1 | 1 | 38909.6223 | 1 | 0 | 1256.5 | 1322.5 | 0.06105006 | 0.06105006 | 0.06105006 | 0 | 0.0006105006 | 0.0006105006 | 0.0006105006 | 0 | 0 | 0.0006105006 | 446062848.0 | 211202 | 211002.1
38909.623 | 1 | 1 | 38909.623 | 1 | 0 | 1315.5 | 1381.5 | 0.06105006 | 0.06105006 | 0.06105006 | 0 | 0.0006105006 | 0.0006105006 | 0.0006105006 | 0 | 0 | 0.0006105006 | 446062848.0 | 211202 | 211002.1
38909.6236 | 1 | 0 | 38909.6236 | 1 | 0 | 1374 | 1440 | 0.06105006 | 0 | 0.06105006 | 0 | 0.0006105006 | 0 | 0.0006105006 | 0 | 0.0006105006 | 0.0006105006 | 211202 | 211202 | 211202
38909.6243 | 1 | 1 | 38909.6243 | 1 | 0 | 1433 | 1499 | 0.06105006 | 0.06105006 | 0.06105006 | 0 | 0.0006105006 | 0.0006105006 | 0.0006105006 | 0 | 0 | 0.0006105006 | 446062848.0 | 211202 | 211002.1
38909.625 | 1 | 3 | 38909.625 | 1 | 2 | 1491.5 | 1557.5 | 0.06105006 | 0.1831502 | 0.06105006 | 0.1221001 | 0.0006105006 | 0.001831502 | 0.0006105006 | 0.001221001 | 0.001221001 | 0.0006105006 | 105675.9 | 211602.5 | 70267.46
38909.6257 | 2 | 6 | 38909.6257 | 2 | 3 | 1550.5 | 1616.5 | 0.1221001 | 0.3663004 | 0.1221001 | 0.1831502 | 0.001221001 | 0.003663004 | 0.001221001 | 0.001831502 | 0.002442002 | 0.0006105006 | 52812.81 | 212308 | 35067.15
38909.6264 | 2 | 6 | 38909.6264 | 2 | 4 | 1609.5 | 1675.5 | 0.1221001 | 0.3663004 | 0.1221001 | 0.2442002 | 0.001221001 | 0.003663004 | 0.001221001 | 0.002442002 | 0.002442002 | 0.001221001 | 52850.32 | 105952 | 35050.59
38909.627 | 2 | 6 | 38909.627 | 2 | 3 | 1668 | 1734 | 0.1221001 | 0.3663004 | 0.1221001 | 0.1831502 | 0.001221001 | 0.003663004 | 0.001221001 | 0.001831502 | 0.002442002 | 0.0006105006 | 52812.81 | 212308 | 35067.15
38909.6277 | 2 | 6 | 38909.6277 | 2 | 3 | 1727 | 1793 | 0.1221001 | 0.3663004 | 0.1221001 | 0.1831502 | 0.001221001 | 0.003663004 | 0.001221001 | 0.001831502 | 0.002442002 | 0.0006105006 | 52812.81 | 212308 | 35067.15
38909.6284 | 1 | 6 | 38909.6284 | 1 | 3 | 1785.5 | 1851.5 | 0.06105006 | 0.3663004 | 0.06105006 | 0.1831502 | 0.0006105006 | 0.003663004 | 0.0006105006 | 0.001831502 | 0.003052503 | 0.001221001 | 42288.28 | 105976.9 | 35067.24
38909.6291 | 2 | 6 | 38909.6291 | 2 | 3 | 1844.5 | 1910.5 | 0.1221001 | 0.3663004 | 0.1221001 | 0.1831502 | 0.001221001 | 0.003663004 | 0.001221001 | 0.001831502 | 0.002442002 | 0.0006105006 | 52812.81 | 212308 | 35067.15
38909.6298 | 2 | 6 | 38909.6298 | 2 | 4 | 1903.5 | 1969.5 | 0.1221001 | 0.3663004 | 0.1221001 | 0.2442002 | 0.001221001 | 0.003663004 | 0.001221001 | 0.002442002 | 0.002442002 | 0.001221001 | 52850.32 | 105952 | 35050.59
38909.6304 | 2 | 6 | 38909.6305 | 2 | 3 | 1962 | 2028 | 0.1221001 | 0.3663004 | 0.1221001 | 0.1831502 | 0.001221001 | 0.003663004 | 0.001221001 | 0.001831502 | 0.002442002 | 0.0006105006 | 52812.81 | 212308 | 35067.15
38909.6311 | 2 | 6 | 38909.6311 | 1 | 4 | 2020.5 | 2086.5 | 0.1221001 | 0.3663004 | 0.06105006 | 0.2442002 | 0.001221001 | 0.003663004 | 0.0006105006 | 0.002442002 | 0.002442002 | 0.001831502 | 52887.9 | 70578.6 | 35034.03

## C2-6
Penlight Test 16 |  |  | 2006-07-11 | 14:35 |  | Vs = |  | 129 |  | R = | 100
PE | 7-C | Tray
325 C | 7.2 kW/m2 |  | Conductors | 2 & 6
Time-19 | N11 | N12 | Time-20 | N21 | N22 | Penlight Time | DAQ Time | V11 | V12 | V21 | V22 | I11 | I12 | I21 | I22 | Delta-I1 | Delta-I2 | R2-G | R6-G | R2-6
38909.6073 | 1 | 0 | 38909.6073 | 1 | 0 | -39.5 | 26.5 | 0.06105006 | 0 | 0.06105006 | 0 | 0.0006105006 | 0 | 0.0006105006 | 0 | 0.0006105006 | 0.0006105006 | 211202 | 211202 | 211202
38909.6079 | 1 | 0 | 38909.608 | 1 | 0 | 19 | 85 | 0.06105006 | 0 | 0.06105006 | 0 | 0.0006105006 | 0 | 0.0006105006 | 0 | 0.0006105006 | 0.0006105006 | 211202 | 211202 | 211202
38909.6086 | 1 | 0 | 38909.6086 | 1 | 0 | 78 | 144 | 0.06105006 | 0 | 0.06105006 | 0 | 0.0006105006 | 0 | 0.0006105006 | 0 | 0.0006105006 | 0.0006105006 | 211202 | 211202 | 211202
38909.6093 | 1 | 0 | 38909.6093 | 1 | 0 | 136.5 | 202.5 | 0.06105006 | 0 | 0.06105006 | 0 | 0.0006105006 | 0 | 0.0006105006 | 0 | 0.0006105006 | 0.0006105006 | 211202 | 211202 | 211202
38909.61 | 1 | 0 | 38909.61 | 1 | 0 | 195.5 | 261.5 | 0.06105006 | 0 | 0.06105006 | 0 | 0.0006105006 | 0 | 0.0006105006 | 0 | 0.0006105006 | 0.0006105006 | 211202 | 211202 | 211202
38909.6107 | 1 | 0 | 38909.6107 | 1 | 0 | 254.5 | 320.5 | 0.06105006 | 0 | 0.06105006 | 0 | 0.0006105006 | 0 | 0.0006105006 | 0 | 0.0006105006 | 0.0006105006 | 211202 | 211202 | 211202
38909.6113 | 1 | 0 | 38909.6114 | 1 | 0 | 313 | 379 | 0.06105006 | 0 | 0.06105006 | 0 | 0.0006105006 | 0 | 0.0006105006 | 0 | 0.0006105006 | 0.0006105006 | 211202 | 211202 | 211202
38909.612 | 1 | 0 | 38909.612 | 1 | 0 | 372 | 438 | 0.06105006 | 0 | 0.06105006 | 0 | 0.0006105006 | 0 | 0.0006105006 | 0 | 0.0006105006 | 0.0006105006 | 211202 | 211202 | 211202
38909.6127 | 1 | 0 | 38909.6127 | 1 | 0 | 430.5 | 496.5 | 0.06105006 | 0 | 0.06105006 | 0 | 0.0006105006 | 0 | 0.0006105006 | 0 | 0.0006105006 | 0.0006105006 | 211202 | 211202 | 211202
38909.6134 | 1 | 0 | 38909.6134 | 1 | 0 | 489.5 | 555.5 | 0.06105006 | 0 | 0.06105006 | 0 | 0.0006105006 | 0 | 0.0006105006 | 0 | 0.0006105006 | 0.0006105006 | 211202 | 211202 | 211202
38909.6141 | 1 | 0 | 38909.6141 | 1 | 0 | 548.5 | 614.5 | 0.06105006 | 0 | 0.06105006 | 0 | 0.0006105006 | 0 | 0.0006105006 | 0 | 0.0006105006 | 0.0006105006 | 211202 | 211202 | 211202
38909.6147 | 1 | 0 | 38909.6148 | 1 | 0 | 607 | 673 | 0.06105006 | 0 | 0.06105006 | 0 | 0.0006105006 | 0 | 0.0006105006 | 0 | 0.0006105006 | 0.0006105006 | 211202 | 211202 | 211202
38909.6154 | 1 | 0 | 38909.6155 | 1 | 0 | 666 | 732 | 0.06105006 | 0 | 0.06105006 | 0 | 0.0006105006 | 0 | 0.0006105006 | 0 | 0.0006105006 | 0.0006105006 | 211202 | 211202 | 211202
38909.6161 | 1 | 0 | 38909.6161 | 1 | 0 | 724.5 | 790.5 | 0.06105006 | 0 | 0.06105006 | 0 | 0.0006105006 | 0 | 0.0006105006 | 0 | 0.0006105006 | 0.0006105006 | 211202 | 211202 | 211202
38909.6168 | 1 | 0 | 38909.6168 | 1 | 0 | 783.5 | 849.5 | 0.06105006 | 0 | 0.06105006 | 0 | 0.0006105006 | 0 | 0.0006105006 | 0 | 0.0006105006 | 0.0006105006 | 211202 | 211202 | 211202
38909.6175 | 1 | 1 | 38909.6175 | 1 | 0 | 842.5 | 908.5 | 0.06105006 | 0.06105006 | 0.06105006 | 0 | 0.0006105006 | 0.0006105006 | 0.0006105006 | 0 | 0 | 0.0006105006 | 446062848.0 | 211202 | 211002.1
38909.6181 | 925 | 947 | 38909.6182 | 965 | 1002 | 901 | 967 | 56.47131 | 57.81441 | 58.91331 | 61.17216 | 0.5647131 | 0.5781441 | 0.5891331 | 0.6117216 | 0.01343101 | 0.02258852 | 4242.005 | 15767.32 | 25.2905
38909.6188 | 2 | 1 | 38909.6188 | 1 | 1 | 959.5 | 1025.5 | 0.1221001 | 0.06105006 | 0.06105006 | 0.06105006 | 0.001221001 | 0.0006105006 | 0.0006105006 | 0.0006105006 | 0.0006105006 | 0 | 211102 | 445851546.5 | 211002
38909.6195 | 1 | 0 | 38909.6195 | 1 | 0 | 1018.5 | 1084.5 | 0.06105006 | 0 | 0.06105006 | 0 | 0.0006105006 | 0 | 0.0006105006 | 0 | 0.0006105006 | 0.0006105006 | 211202 | 211202 | 211202
38909.6202 | 1 | 1 | 38909.6202 | 1 | 0 | 1077.5 | 1143.5 | 0.06105006 | 0.06105006 | 0.06105006 | 0 | 0.0006105006 | 0.0006105006 | 0.0006105006 | 0 | 0 | 0.0006105006 | 446062848.0 | 211202 | 211002.1
38909.6209 | 1 | 0 | 38909.6209 | 1 | 0 | 1136 | 1202 | 0.06105006 | 0 | 0.06105006 | 0 | 0.0006105006 | 0 | 0.0006105006 | 0 | 0.0006105006 | 0.0006105006 | 211202 | 211202 | 211202
38909.6216 | 1 | 1 | 38909.6216 | 1 | 0 | 1195 | 1261 | 0.06105006 | 0.06105006 | 0.06105006 | 0 | 0.0006105006 | 0.0006105006 | 0.0006105006 | 0 | 0 | 0.0006105006 | 446062848.0 | 211202 | 211002.1
38909.6222 | 1 | 0 | 38909.6222 | 1 | 0 | 1253.5 | 1319.5 | 0.06105006 | 0 | 0.06105006 | 0 | 0.0006105006 | 0 | 0.0006105006 | 0 | 0.0006105006 | 0.0006105006 | 211202 | 211202 | 211202
38909.6229 | 1 | 0 | 38909.6229 | 1 | 0 | 1312.5 | 1378.5 | 0.06105006 | 0 | 0.06105006 | 0 | 0.0006105006 | 0 | 0.0006105006 | 0 | 0.0006105006 | 0.0006105006 | 211202 | 211202 | 211202
38909.6236 | 1 | 1 | 38909.6236 | 1 | 0 | 1371.5 | 1437.5 | 0.06105006 | 0.06105006 | 0.06105006 | 0 | 0.0006105006 | 0.0006105006 | 0.0006105006 | 0 | 0 | 0.0006105006 | 446062848.0 | 211202 | 211002.1
38909.6243 | 1 | 0 | 38909.6243 | 2 | 0 | 1430 | 1496 | 0.06105006 | 0 | 0.1221001 | 0 | 0.0006105006 | 0 | 0.001221001 | 0 | 0.0006105006 | 0.001221001 | 211202 | 105551 | 211202
38909.625 | 660 | 634 | 38909.625 | 417 | 398 | 1489 | 1555 | 40.29304 | 38.70574 | 25.45788 | 24.29792 | 0.4029304 | 0.3870574 | 0.2545788 | 0.2429792 | 0.01587302 | 0.01159951 | 6901.663 | 12816.33 | 128.1828
38909.6256 | 1181 | 1157 | 38909.6256 | 1040 | 1010 | 1547.5 | 1613.5 | 72.10012 | 70.63492 | 63.49206 | 61.66056 | 0.7210012 | 0.7063492 | 0.6349206 | 0.6166056 | 0.01465201 | 0.01831502 | 1881.033 | 4528.675 | 19.02502
38909.6263 | 1132 | 1182 | 38909.6263 | 941 | 913 | 1606.5 | 1672.5 | 69.10867 | 72.16117 | 57.44811 | 55.73871 | 0.6910867 | 0.7216117 | 0.5744811 | 0.5573871 | 0.03052503 | 0.01709402 | 276.844 | 388.3579 | 13.52164
38909.627 | 995 | 1034 | 38909.627 | 1141 | 1113 | 1665.5 | 1731.5 | 60.74481 | 63.12576 | 69.65812 | 67.94872 | 0.6074481 | 0.6312576 | 0.6965812 | 0.6794872 | 0.02380952 | 0.01709402 | 715.7059 | 882.1606 | 7.298394
38909.6277 | 1048 | 1021 | 38909.6277 | 1146 | 1119 | 1724 | 1790 | 63.98046 | 62.33211 | 69.96337 | 68.31502 | 0.6398046 | 0.6233211 | 0.6996337 | 0.6831502 | 0.01648352 | 0.01648352 | 7726 | 7726 | 4.256368
38909.6284 | 947 | 979 | 38909.6284 | 1120 | 1173 | 1783 | 1849 | 57.81441 | 59.76801 | 68.37607 | 71.61172 | 0.5781441 | 0.5976801 | 0.6837607 | 0.7161172 | 0.01953602 | 0.03235653 | 47.30985 | 40.24425 | 5.481812
38909.629 | 1198 | 1075 | 38909.6291 | 1069 | 1118 | 1841.5 | 1907.5 | 73.13797 | 65.62882 | 65.26252 | 68.25397 | 0.7313797 | 0.6562882 | 0.6526252 | 0.6825397 | 0.07509158 | 0.02991453 | 325.5249 | 679.9898 | 12.9739
38909.6297 | 1062 | 1034 | 38909.6297 | 1017 | 1060 | 1900.5 | 1966.5 | 64.83516 | 63.12576 | 62.08791 | 64.71306 | 0.6483516 | 0.6312576 | 0.6208791 | 0.6471306 | 0.01709402 | 0.02625153 | 405.8459 | 447.6768 | 1.345486
38909.6304 | 1017 | 990 | 38909.6304 | 1061 | 1034 | 1959.5 | 2025.5 | 62.08791 | 60.43956 | 64.77411 | 63.12576 | 0.6208791 | 0.6043956 | 0.6477411 | 0.6312576 | 0.01648352 | 0.01648352 | 7726 | 7726 | 10.57225
38909.6311 | 1065 | 1114 | 38909.6311 | 1116 | 1091 | 2018 | 2084 | 65.01832 | 68.00977 | 68.13187 | 66.60562 | 0.6501832 | 0.6800977 | 0.6813187 | 0.6660562 | 0.02991453 | 0.01526252 | 811.6419 | 1390.355 | 5.525392

## C2-5
Penlight Test 16 |  |  | 2006-07-11 | 14:35 |  | Vs = |  | 129 |  | R = | 100
PE | 7-C | Tray
325 C | 7.2 kW/m2 |  | Conductors | 2 & 5
Time-17 | N11 | N12 | Time-18 | N21 | N22 | Penlight Time | DAQ Time | V11 | V12 | V21 | V22 | I11 | I12 | I21 | I22 | Delta-I1 | Delta-I2 | R2-G | R5-G | R2-5
38909.6072 | 1 | 0 | 38909.6072 | 1 | 0 | -42.5 | 23.5 | 0.06105006 | 0 | 0.06105006 | 0 | 0.0006105006 | 0 | 0.0006105006 | 0 | 0.0006105006 | 0.0006105006 | 211202 | 211202 | 211202
38909.6079 | 1 | 0 | 38909.6079 | 1 | 0 | 16.5 | 82.5 | 0.06105006 | 0 | 0.06105006 | 0 | 0.0006105006 | 0 | 0.0006105006 | 0 | 0.0006105006 | 0.0006105006 | 211202 | 211202 | 211202
38909.6086 | 1 | 0 | 38909.6086 | 1 | 0 | 75 | 141 | 0.06105006 | 0 | 0.06105006 | 0 | 0.0006105006 | 0 | 0.0006105006 | 0 | 0.0006105006 | 0.0006105006 | 211202 | 211202 | 211202
38909.6093 | 1 | 0 | 38909.6093 | 1 | 0 | 134 | 200 | 0.06105006 | 0 | 0.06105006 | 0 | 0.0006105006 | 0 | 0.0006105006 | 0 | 0.0006105006 | 0.0006105006 | 211202 | 211202 | 211202
38909.61 | 1 | 0 | 38909.61 | 1 | 0 | 192.5 | 258.5 | 0.06105006 | 0 | 0.06105006 | 0 | 0.0006105006 | 0 | 0.0006105006 | 0 | 0.0006105006 | 0.0006105006 | 211202 | 211202 | 211202
38909.6106 | 1 | 0 | 38909.6106 | 1 | 0 | 251.5 | 317.5 | 0.06105006 | 0 | 0.06105006 | 0 | 0.0006105006 | 0 | 0.0006105006 | 0 | 0.0006105006 | 0.0006105006 | 211202 | 211202 | 211202
38909.6113 | 1 | 0 | 38909.6113 | 1 | 0 | 310.5 | 376.5 | 0.06105006 | 0 | 0.06105006 | 0 | 0.0006105006 | 0 | 0.0006105006 | 0 | 0.0006105006 | 0.0006105006 | 211202 | 211202 | 211202
38909.612 | 1 | 0 | 38909.612 | 1 | 0 | 369 | 435 | 0.06105006 | 0 | 0.06105006 | 0 | 0.0006105006 | 0 | 0.0006105006 | 0 | 0.0006105006 | 0.0006105006 | 211202 | 211202 | 211202
38909.6127 | 1 | 0 | 38909.6127 | 1 | 0 | 427.5 | 493.5 | 0.06105006 | 0 | 0.06105006 | 0 | 0.0006105006 | 0 | 0.0006105006 | 0 | 0.0006105006 | 0.0006105006 | 211202 | 211202 | 211202
38909.6134 | 1 | 0 | 38909.6134 | 1 | 0 | 486.5 | 552.5 | 0.06105006 | 0 | 0.06105006 | 0 | 0.0006105006 | 0 | 0.0006105006 | 0 | 0.0006105006 | 0.0006105006 | 211202 | 211202 | 211202
38909.614 | 1 | 0 | 38909.6141 | 1 | 0 | 545.5 | 611.5 | 0.06105006 | 0 | 0.06105006 | 0 | 0.0006105006 | 0 | 0.0006105006 | 0 | 0.0006105006 | 0.0006105006 | 211202 | 211202 | 211202
38909.6147 | 1 | 0 | 38909.6147 | 1 | 0 | 604.5 | 670.5 | 0.06105006 | 0 | 0.06105006 | 0 | 0.0006105006 | 0 | 0.0006105006 | 0 | 0.0006105006 | 0.0006105006 | 211202 | 211202 | 211202
38909.6154 | 1 | 0 | 38909.6154 | 1 | 0 | 663 | 729 | 0.06105006 | 0 | 0.06105006 | 0 | 0.0006105006 | 0 | 0.0006105006 | 0 | 0.0006105006 | 0.0006105006 | 211202 | 211202 | 211202
38909.6161 | 1 | 0 | 38909.6161 | 1 | 0 | 721.5 | 787.5 | 0.06105006 | 0 | 0.06105006 | 0 | 0.0006105006 | 0 | 0.0006105006 | 0 | 0.0006105006 | 0.0006105006 | 211202 | 211202 | 211202
38909.6168 | 1 | 0 | 38909.6168 | 1 | 0 | 780.5 | 846.5 | 0.06105006 | 0 | 0.06105006 | 0 | 0.0006105006 | 0 | 0.0006105006 | 0 | 0.0006105006 | 0.0006105006 | 211202 | 211202 | 211202
38909.6174 | 1 | 1 | 38909.6175 | 1 | 0 | 839.5 | 905.5 | 0.06105006 | 0.06105006 | 0.06105006 | 0 | 0.0006105006 | 0.0006105006 | 0.0006105006 | 0 | 0 | 0.0006105006 | 446062848.0 | 211202 | 211002.1
38909.6181 | 1 | 0 | 38909.6181 | 1 | 0 | 898 | 964 | 0.06105006 | 0 | 0.06105006 | 0 | 0.0006105006 | 0 | 0.0006105006 | 0 | 0.0006105006 | 0.0006105006 | 211202 | 211202 | 211202
38909.6188 | 1 | 2 | 38909.6188 | 1 | 1 | 957 | 1023 | 0.06105006 | 0.1221001 | 0.06105006 | 0.06105006 | 0.0006105006 | 0.001221001 | 0.0006105006 | 0.0006105006 | 0.0006105006 | 0 | 211201.9 | 446062648.2 | 105501
38909.6195 | 1 | 1 | 38909.6195 | 1 | 0 | 1015.5 | 1081.5 | 0.06105006 | 0.06105006 | 0.06105006 | 0 | 0.0006105006 | 0.0006105006 | 0.0006105006 | 0 | 0 | 0.0006105006 | 446062848.0 | 211202 | 211002.1
38909.6202 | 1 | 1 | 38909.6202 | 1 | 0 | 1074.5 | 1140.5 | 0.06105006 | 0.06105006 | 0.06105006 | 0 | 0.0006105006 | 0.0006105006 | 0.0006105006 | 0 | 0 | 0.0006105006 | 446062848.0 | 211202 | 211002.1
38909.6208 | 1 | 1 | 38909.6209 | 1 | 0 | 1133.5 | 1199.5 | 0.06105006 | 0.06105006 | 0.06105006 | 0 | 0.0006105006 | 0.0006105006 | 0.0006105006 | 0 | 0 | 0.0006105006 | 446062848.0 | 211202 | 211002.1
38909.6215 | 1 | 1 | 38909.6215 | 1 | 0 | 1192 | 1258 | 0.06105006 | 0.06105006 | 0.06105006 | 0 | 0.0006105006 | 0.0006105006 | 0.0006105006 | 0 | 0 | 0.0006105006 | 446062848.0 | 211202 | 211002.1
38909.6222 | 1 | 1 | 38909.6222 | 1 | 0 | 1251 | 1317 | 0.06105006 | 0.06105006 | 0.06105006 | 0 | 0.0006105006 | 0.0006105006 | 0.0006105006 | 0 | 0 | 0.0006105006 | 446062848.0 | 211202 | 211002.1
38909.6229 | 1 | 0 | 38909.6229 | 1 | 0 | 1309.5 | 1375.5 | 0.06105006 | 0 | 0.06105006 | 0 | 0.0006105006 | 0 | 0.0006105006 | 0 | 0.0006105006 | 0.0006105006 | 211202 | 211202 | 211202
38909.6236 | 1 | 1 | 38909.6236 | 1 | 0 | 1368.5 | 1434.5 | 0.06105006 | 0.06105006 | 0.06105006 | 0 | 0.0006105006 | 0.0006105006 | 0.0006105006 | 0 | 0 | 0.0006105006 | 446062848.0 | 211202 | 211002.1
38909.6242 | 1 | 1 | 38909.6243 | 1 | 0 | 1427.5 | 1493.5 | 0.06105006 | 0.06105006 | 0.06105006 | 0 | 0.0006105006 | 0.0006105006 | 0.0006105006 | 0 | 0 | 0.0006105006 | 446062848.0 | 211202 | 211002.1
38909.6249 | 1 | 1 | 38909.6249 | 1 | 0 | 1486 | 1552 | 0.06105006 | 0.06105006 | 0.06105006 | 0 | 0.0006105006 | 0.0006105006 | 0.0006105006 | 0 | 0 | 0.0006105006 | 446062848.0 | 211202 | 211002.1
38909.6256 | 2 | 3 | 38909.6256 | 2 | 2 | 1545 | 1611 | 0.1221001 | 0.1831502 | 0.1221001 | 0.1221001 | 0.001221001 | 0.001831502 | 0.001221001 | 0.001221001 | 0.0006105006 | 0 | 211101.7 | 222819972.0 | 70267.3
38909.6263 | 2 | 3 | 38909.6263 | 1 | 2 | 1603.5 | 1669.5 | 0.1221001 | 0.1831502 | 0.06105006 | 0.1221001 | 0.001221001 | 0.001831502 | 0.0006105006 | 0.001221001 | 0.0006105006 | 0.0006105006 | 211402 | 211402 | 70234.11
38909.627 | 1 | 1 | 38909.627 | 1 | 2 | 1662.5 | 1728.5 | 0.06105006 | 0.06105006 | 0.06105006 | 0.1221001 | 0.0006105006 | 0.0006105006 | 0.0006105006 | 0.001221001 | 0 | 0.0006105006 | 446062648.0 | 211201.9 | 211002.1
38909.6277 | 1 | 1 | 38909.6277 | 1 | 2 | 1721.5 | 1787.5 | 0.06105006 | 0.06105006 | 0.06105006 | 0.1221001 | 0.0006105006 | 0.0006105006 | 0.0006105006 | 0.001221001 | 0 | 0.0006105006 | 446062648.0 | 211201.9 | 211002.1
38909.6283 | 1 | 1 | 38909.6283 | 1 | 2 | 1780 | 1846 | 0.06105006 | 0.06105006 | 0.06105006 | 0.1221001 | 0.0006105006 | 0.0006105006 | 0.0006105006 | 0.001221001 | 0 | 0.0006105006 | 446062648.0 | 211201.9 | 211002.1
38909.629 | 1 | 2 | 38909.629 | 1 | 1 | 1839 | 1905 | 0.06105006 | 0.1221001 | 0.06105006 | 0.06105006 | 0.0006105006 | 0.001221001 | 0.0006105006 | 0.0006105006 | 0.0006105006 | 0 | 211201.9 | 446062648.2 | 105501
38909.6297 | 1 | 3 | 38909.6297 | 1 | 2 | 1897.5 | 1963.5 | 0.06105006 | 0.1831502 | 0.06105006 | 0.1221001 | 0.0006105006 | 0.001831502 | 0.0006105006 | 0.001221001 | 0.001221001 | 0.0006105006 | 105675.9 | 211602.5 | 70267.46
38909.6304 | 2 | 2 | 38909.6304 | 1 | 3 | 1956.5 | 2022.5 | 0.1221001 | 0.1221001 | 0.06105006 | 0.1831502 | 0.001221001 | 0.001221001 | 0.0006105006 | 0.001831502 | 0 | 0.001221001 | 111462761.5 | 105600.9 | 105351.2
38909.631 | 2 | 3 | 38909.6311 | 2 | 3 | 2015 | 2081 | 0.1221001 | 0.1831502 | 0.1221001 | 0.1831502 | 0.001221001 | 0.001831502 | 0.001221001 | 0.001831502 | 0.0006105006 | 0.0006105006 | 211402 | 211402 | 70234.11

## C2-4
Penlight Test 16 |  |  | 2006-07-11 | 14:35 |  | Vs = |  | 129 |  | R = | 100
PE | 7-C | Tray
325 C | 7.2 kW/m2 |  | Conductors | 2 & 4
Time-15 | N11 | N12 | Time-16 | N21 | N22 | Penlight Time | DAQ Time | V11 | V12 | V21 | V22 | I11 | I12 | I21 | I22 | Delta-I1 | Delta-I2 | R2-G | R4-G | R2-4
38909.6072 | 1 | 0 | 38909.6072 | 1 | 0 | -45.5 | 20.5 | 0.06105006 | 0 | 0.06105006 | 0 | 0.0006105006 | 0 | 0.0006105006 | 0 | 0.0006105006 | 0.0006105006 | 211202 | 211202 | 211202
38909.6079 | 1 | 0 | 38909.6079 | 1 | 0 | 13.5 | 79.5 | 0.06105006 | 0 | 0.06105006 | 0 | 0.0006105006 | 0 | 0.0006105006 | 0 | 0.0006105006 | 0.0006105006 | 211202 | 211202 | 211202
38909.6086 | 1 | 0 | 38909.6086 | 1 | 0 | 72.5 | 138.5 | 0.06105006 | 0 | 0.06105006 | 0 | 0.0006105006 | 0 | 0.0006105006 | 0 | 0.0006105006 | 0.0006105006 | 211202 | 211202 | 211202
38909.6092 | 1 | 0 | 38909.6093 | 1 | 0 | 131 | 197 | 0.06105006 | 0 | 0.06105006 | 0 | 0.0006105006 | 0 | 0.0006105006 | 0 | 0.0006105006 | 0.0006105006 | 211202 | 211202 | 211202
38909.6099 | 1 | 0 | 38909.6099 | 1 | 0 | 190 | 256 | 0.06105006 | 0 | 0.06105006 | 0 | 0.0006105006 | 0 | 0.0006105006 | 0 | 0.0006105006 | 0.0006105006 | 211202 | 211202 | 211202
38909.6106 | 1 | 0 | 38909.6106 | 1 | 0 | 248.5 | 314.5 | 0.06105006 | 0 | 0.06105006 | 0 | 0.0006105006 | 0 | 0.0006105006 | 0 | 0.0006105006 | 0.0006105006 | 211202 | 211202 | 211202
38909.6113 | 1 | 0 | 38909.6113 | 1 | 0 | 307.5 | 373.5 | 0.06105006 | 0 | 0.06105006 | 0 | 0.0006105006 | 0 | 0.0006105006 | 0 | 0.0006105006 | 0.0006105006 | 211202 | 211202 | 211202
38909.612 | 1 | 0 | 38909.612 | 1 | 0 | 366.5 | 432.5 | 0.06105006 | 0 | 0.06105006 | 0 | 0.0006105006 | 0 | 0.0006105006 | 0 | 0.0006105006 | 0.0006105006 | 211202 | 211202 | 211202
38909.6126 | 1 | 0 | 38909.6127 | 1 | 0 | 425 | 491 | 0.06105006 | 0 | 0.06105006 | 0 | 0.0006105006 | 0 | 0.0006105006 | 0 | 0.0006105006 | 0.0006105006 | 211202 | 211202 | 211202
38909.6133 | 1 | 0 | 38909.6133 | 1 | 0 | 484 | 550 | 0.06105006 | 0 | 0.06105006 | 0 | 0.0006105006 | 0 | 0.0006105006 | 0 | 0.0006105006 | 0.0006105006 | 211202 | 211202 | 211202
38909.614 | 1 | 0 | 38909.614 | 1 | 0 | 542.5 | 608.5 | 0.06105006 | 0 | 0.06105006 | 0 | 0.0006105006 | 0 | 0.0006105006 | 0 | 0.0006105006 | 0.0006105006 | 211202 | 211202 | 211202
38909.6147 | 1 | 0 | 38909.6147 | 1 | 0 | 601.5 | 667.5 | 0.06105006 | 0 | 0.06105006 | 0 | 0.0006105006 | 0 | 0.0006105006 | 0 | 0.0006105006 | 0.0006105006 | 211202 | 211202 | 211202
38909.6154 | 1 | 0 | 38909.6154 | 1 | 0 | 660.5 | 726.5 | 0.06105006 | 0 | 0.06105006 | 0 | 0.0006105006 | 0 | 0.0006105006 | 0 | 0.0006105006 | 0.0006105006 | 211202 | 211202 | 211202
38909.616 | 1 | 0 | 38909.6161 | 1 | 0 | 719 | 785 | 0.06105006 | 0 | 0.06105006 | 0 | 0.0006105006 | 0 | 0.0006105006 | 0 | 0.0006105006 | 0.0006105006 | 211202 | 211202 | 211202
38909.6167 | 1 | 1 | 38909.6167 | 1 | 0 | 777.5 | 843.5 | 0.06105006 | 0.06105006 | 0.06105006 | 0 | 0.0006105006 | 0.0006105006 | 0.0006105006 | 0 | 0 | 0.0006105006 | 446062848.0 | 211202 | 211002.1
38909.6174 | 1 | 3 | 38909.6174 | 1 | 2 | 836.5 | 902.5 | 0.06105006 | 0.1831502 | 0.06105006 | 0.1221001 | 0.0006105006 | 0.001831502 | 0.0006105006 | 0.001221001 | 0.001221001 | 0.0006105006 | 105675.9 | 211602.5 | 70267.46
38909.6181 | 1 | 1 | 38909.6181 | 1 | 0 | 895.5 | 961.5 | 0.06105006 | 0.06105006 | 0.06105006 | 0 | 0.0006105006 | 0.0006105006 | 0.0006105006 | 0 | 0 | 0.0006105006 | 446062848.0 | 211202 | 211002.1
38909.6188 | 2 | 5 | 38909.6188 | 1 | 3 | 954 | 1020 | 0.1221001 | 0.3052503 | 0.06105006 | 0.1831502 | 0.001221001 | 0.003052503 | 0.0006105006 | 0.001831502 | 0.001831502 | 0.001221001 | 70478.33 | 105826.2 | 42080.64
38909.6194 | 1 | 1 | 38909.6195 | 1 | 0 | 1013 | 1079 | 0.06105006 | 0.06105006 | 0.06105006 | 0 | 0.0006105006 | 0.0006105006 | 0.0006105006 | 0 | 0 | 0.0006105006 | 446062848.0 | 211202 | 211002.1
38909.6201 | 1 | 1 | 38909.6202 | 1 | 0 | 1072 | 1138 | 0.06105006 | 0.06105006 | 0.06105006 | 0 | 0.0006105006 | 0.0006105006 | 0.0006105006 | 0 | 0 | 0.0006105006 | 446062848.0 | 211202 | 211002.1
38909.6208 | 1 | 1 | 38909.6208 | 1 | 0 | 1130.5 | 1196.5 | 0.06105006 | 0.06105006 | 0.06105006 | 0 | 0.0006105006 | 0.0006105006 | 0.0006105006 | 0 | 0 | 0.0006105006 | 446062848.0 | 211202 | 211002.1
38909.6215 | 1 | 1 | 38909.6215 | 2 | 1 | 1189.5 | 1255.5 | 0.06105006 | 0.06105006 | 0.1221001 | 0.06105006 | 0.0006105006 | 0.0006105006 | 0.001221001 | 0.0006105006 | 0 | 0.0006105006 | 445851546.0 | 211102 | 211002
38909.6222 | 1 | 1 | 38909.6222 | 1 | 0 | 1248 | 1314 | 0.06105006 | 0.06105006 | 0.06105006 | 0 | 0.0006105006 | 0.0006105006 | 0.0006105006 | 0 | 0 | 0.0006105006 | 446062848.0 | 211202 | 211002.1
38909.6228 | 1 | 1 | 38909.6229 | 1 | 0 | 1307 | 1373 | 0.06105006 | 0.06105006 | 0.06105006 | 0 | 0.0006105006 | 0.0006105006 | 0.0006105006 | 0 | 0 | 0.0006105006 | 446062848.0 | 211202 | 211002.1
38909.6235 | 1 | 1 | 38909.6235 | 1 | 0 | 1365.5 | 1431.5 | 0.06105006 | 0.06105006 | 0.06105006 | 0 | 0.0006105006 | 0.0006105006 | 0.0006105006 | 0 | 0 | 0.0006105006 | 446062848.0 | 211202 | 211002.1
38909.6242 | 1 | 1 | 38909.6242 | 1 | 0 | 1424.5 | 1490.5 | 0.06105006 | 0.06105006 | 0.06105006 | 0 | 0.0006105006 | 0.0006105006 | 0.0006105006 | 0 | 0 | 0.0006105006 | 446062848.0 | 211202 | 211002.1
38909.6249 | 2 | 2 | 38909.6249 | 1 | 0 | 1483.5 | 1549.5 | 0.1221001 | 0.1221001 | 0.06105006 | 0 | 0.001221001 | 0.001221001 | 0.0006105006 | 0 | 0 | 0.0006105006 | 222925823.0 | 211202 | 105401.1
38909.6256 | 2 | 7 | 38909.6256 | 2 | 4 | 1542 | 1608 | 0.1221001 | 0.4273504 | 0.1221001 | 0.2442002 | 0.001221001 | 0.004273504 | 0.001221001 | 0.002442002 | 0.003052503 | 0.001221001 | 42276.21 | 106052.7 | 30029.11
38909.6263 | 2 | 6 | 38909.6263 | 1 | 4 | 1601 | 1667 | 0.1221001 | 0.3663004 | 0.06105006 | 0.2442002 | 0.001221001 | 0.003663004 | 0.0006105006 | 0.002442002 | 0.002442002 | 0.001831502 | 52887.9 | 70578.6 | 35034.03
38909.6269 | 1 | 5 | 38909.6269 | 1 | 2 | 1659.5 | 1725.5 | 0.06105006 | 0.3052503 | 0.06105006 | 0.1221001 | 0.0006105006 | 0.003052503 | 0.0006105006 | 0.001221001 | 0.002442002 | 0.0006105006 | 52831.65 | 212004.6 | 42120.53
38909.6276 | 1 | 1 | 38909.6276 | 1 | 2 | 1718.5 | 1784.5 | 0.06105006 | 0.06105006 | 0.06105006 | 0.1221001 | 0.0006105006 | 0.0006105006 | 0.0006105006 | 0.001221001 | 0 | 0.0006105006 | 446062648.0 | 211201.9 | 211002.1
38909.6283 | 1 | 1 | 38909.6283 | 1 | 2 | 1777.5 | 1843.5 | 0.06105006 | 0.06105006 | 0.06105006 | 0.1221001 | 0.0006105006 | 0.0006105006 | 0.0006105006 | 0.001221001 | 0 | 0.0006105006 | 446062648.0 | 211201.9 | 211002.1
38909.629 | 1 | 6 | 38909.629 | 2 | 3 | 1836 | 1902 | 0.06105006 | 0.3663004 | 0.1221001 | 0.1831502 | 0.0006105006 | 0.003663004 | 0.001221001 | 0.001831502 | 0.003052503 | 0.0006105006 | 42264.25 | 212611.2 | 35083.83
38909.6297 | 1 | 6 | 38909.6297 | 1 | 4 | 1894.5 | 1960.5 | 0.06105006 | 0.3663004 | 0.06105006 | 0.2442002 | 0.0006105006 | 0.003663004 | 0.0006105006 | 0.002442002 | 0.003052503 | 0.001831502 | 42312.3 | 70623.21 | 35050.7
38909.6303 | 2 | 7 | 38909.6303 | 2 | 4 | 1953.5 | 2019.5 | 0.1221001 | 0.4273504 | 0.1221001 | 0.2442002 | 0.001221001 | 0.004273504 | 0.001221001 | 0.002442002 | 0.003052503 | 0.001221001 | 42276.21 | 106052.7 | 30029.11
38909.631 | 2 | 6 | 38909.631 | 2 | 4 | 2012.5 | 2078.5 | 0.1221001 | 0.3663004 | 0.1221001 | 0.2442002 | 0.001221001 | 0.003663004 | 0.001221001 | 0.002442002 | 0.002442002 | 0.001221001 | 52850.32 | 105952 | 35050.59

## C2-3
Penlight Test 16 |  |  | 2006-07-11 | 14:35 |  | Vs = |  | 129 |  | R = | 100
PE | 7-C | Tray
325 C | 7.2 kW/m2 |  | Conductors | 2 & 3
Time-13 | N11 | N12 | Time-14 | N21 | N22 | Penlight Time | DAQ Time | V11 | V12 | V21 | V22 | I11 | I12 | I21 | I22 | Delta-I1 | Delta-I2 | R2-G | R3-G | R2-3
38909.6072 | 1 | 0 | 38909.6072 | 1 | 0 | -48 | 18 | 0.06105006 | 0 | 0.06105006 | 0 | 0.0006105006 | 0 | 0.0006105006 | 0 | 0.0006105006 | 0.0006105006 | 211202 | 211202 | 211202
38909.6078 | 1 | 0 | 38909.6079 | 1 | 0 | 10.5 | 76.5 | 0.06105006 | 0 | 0.06105006 | 0 | 0.0006105006 | 0 | 0.0006105006 | 0 | 0.0006105006 | 0.0006105006 | 211202 | 211202 | 211202
38909.6085 | 1 | 0 | 38909.6085 | 1 | 0 | 69.5 | 135.5 | 0.06105006 | 0 | 0.06105006 | 0 | 0.0006105006 | 0 | 0.0006105006 | 0 | 0.0006105006 | 0.0006105006 | 211202 | 211202 | 211202
38909.6092 | 1 | 0 | 38909.6092 | 1 | 0 | 128.5 | 194.5 | 0.06105006 | 0 | 0.06105006 | 0 | 0.0006105006 | 0 | 0.0006105006 | 0 | 0.0006105006 | 0.0006105006 | 211202 | 211202 | 211202
38909.6099 | 1 | 0 | 38909.6099 | 1 | 0 | 187 | 253 | 0.06105006 | 0 | 0.06105006 | 0 | 0.0006105006 | 0 | 0.0006105006 | 0 | 0.0006105006 | 0.0006105006 | 211202 | 211202 | 211202
38909.6106 | 1 | 0 | 38909.6106 | 1 | 0 | 246 | 312 | 0.06105006 | 0 | 0.06105006 | 0 | 0.0006105006 | 0 | 0.0006105006 | 0 | 0.0006105006 | 0.0006105006 | 211202 | 211202 | 211202
38909.6113 | 1 | 0 | 38909.6113 | 1 | 0 | 304.5 | 370.5 | 0.06105006 | 0 | 0.06105006 | 0 | 0.0006105006 | 0 | 0.0006105006 | 0 | 0.0006105006 | 0.0006105006 | 211202 | 211202 | 211202
38909.6119 | 1 | 0 | 38909.6119 | 1 | 0 | 363.5 | 429.5 | 0.06105006 | 0 | 0.06105006 | 0 | 0.0006105006 | 0 | 0.0006105006 | 0 | 0.0006105006 | 0.0006105006 | 211202 | 211202 | 211202
38909.6126 | 1 | 0 | 38909.6126 | 1 | 0 | 422.5 | 488.5 | 0.06105006 | 0 | 0.06105006 | 0 | 0.0006105006 | 0 | 0.0006105006 | 0 | 0.0006105006 | 0.0006105006 | 211202 | 211202 | 211202
38909.6133 | 1 | 0 | 38909.6133 | 1 | 0 | 481 | 547 | 0.06105006 | 0 | 0.06105006 | 0 | 0.0006105006 | 0 | 0.0006105006 | 0 | 0.0006105006 | 0.0006105006 | 211202 | 211202 | 211202
38909.614 | 1 | 0 | 38909.614 | 1 | 0 | 540 | 606 | 0.06105006 | 0 | 0.06105006 | 0 | 0.0006105006 | 0 | 0.0006105006 | 0 | 0.0006105006 | 0.0006105006 | 211202 | 211202 | 211202
38909.6147 | 1 | 0 | 38909.6147 | 1 | 0 | 598.5 | 664.5 | 0.06105006 | 0 | 0.06105006 | 0 | 0.0006105006 | 0 | 0.0006105006 | 0 | 0.0006105006 | 0.0006105006 | 211202 | 211202 | 211202
38909.6153 | 1 | 0 | 38909.6153 | 1 | 0 | 657.5 | 723.5 | 0.06105006 | 0 | 0.06105006 | 0 | 0.0006105006 | 0 | 0.0006105006 | 0 | 0.0006105006 | 0.0006105006 | 211202 | 211202 | 211202
38909.616 | 1 | 0 | 38909.616 | 1 | 0 | 716.5 | 782.5 | 0.06105006 | 0 | 0.06105006 | 0 | 0.0006105006 | 0 | 0.0006105006 | 0 | 0.0006105006 | 0.0006105006 | 211202 | 211202 | 211202
38909.6167 | 1 | 0 | 38909.6167 | 1 | 0 | 775 | 841 | 0.06105006 | 0 | 0.06105006 | 0 | 0.0006105006 | 0 | 0.0006105006 | 0 | 0.0006105006 | 0.0006105006 | 211202 | 211202 | 211202
38909.6174 | 1 | 7 | 38909.6174 | 2 | 4 | 833.5 | 899.5 | 0.06105006 | 0.4273504 | 0.1221001 | 0.2442002 | 0.0006105006 | 0.004273504 | 0.001221001 | 0.002442002 | 0.003663004 | 0.001221001 | 35239.06 | 106153.5 | 30043.41
38909.6181 | 1 | 1 | 38909.6181 | 1 | 0 | 892.5 | 958.5 | 0.06105006 | 0.06105006 | 0.06105006 | 0 | 0.0006105006 | 0.0006105006 | 0.0006105006 | 0 | 0 | 0.0006105006 | 446062848.0 | 211202 | 211002.1
38909.6187 | 1118 | 1091 | 38909.6188 | 1171 | 1190 | 951.5 | 1017.5 | 68.25397 | 66.60562 | 71.48962 | 72.64957 | 0.6825397 | 0.6660562 | 0.7148962 | 0.7264957 | 0.01648352 | 0.01159951 | 7670.985 | 7776.868 | 8.685747
38909.6194 | 1 | 1 | 38909.6194 | 1 | 0 | 1010.5 | 1076.5 | 0.06105006 | 0.06105006 | 0.06105006 | 0 | 0.0006105006 | 0.0006105006 | 0.0006105006 | 0 | 0 | 0.0006105006 | 446062848.0 | 211202 | 211002.1
38909.6201 | 1 | 1 | 38909.6201 | 2 | 1 | 1069 | 1135 | 0.06105006 | 0.06105006 | 0.1221001 | 0.06105006 | 0.0006105006 | 0.0006105006 | 0.001221001 | 0.0006105006 | 0 | 0.0006105006 | 445851546.0 | 211102 | 211002
38909.6208 | 1 | 1 | 38909.6208 | 1 | 0 | 1127.5 | 1193.5 | 0.06105006 | 0.06105006 | 0.06105006 | 0 | 0.0006105006 | 0.0006105006 | 0.0006105006 | 0 | 0 | 0.0006105006 | 446062848.0 | 211202 | 211002.1
38909.6215 | 465 | 464 | 38909.6215 | 3 | 2 | 1186.5 | 1252.5 | 28.38828 | 28.32723 | 0.1831502 | 0.1221001 | 0.2838828 | 0.2832723 | 0.001831502 | 0.001221001 | 0.0006105006 | 0.0006105006 | 211202 | 211202 | 255.056
38909.6221 | 1 | 2 | 38909.6222 | 1 | 1 | 1245.5 | 1311.5 | 0.06105006 | 0.1221001 | 0.06105006 | 0.06105006 | 0.0006105006 | 0.001221001 | 0.0006105006 | 0.0006105006 | 0.0006105006 | 0 | 211201.9 | 446062648.2 | 105501
38909.6228 | 1 | 2 | 38909.6228 | 1 | 1 | 1304 | 1370 | 0.06105006 | 0.1221001 | 0.06105006 | 0.06105006 | 0.0006105006 | 0.001221001 | 0.0006105006 | 0.0006105006 | 0.0006105006 | 0 | 211201.9 | 446062648.2 | 105501
38909.6235 | 1 | 1 | 38909.6235 | 1 | 0 | 1363 | 1429 | 0.06105006 | 0.06105006 | 0.06105006 | 0 | 0.0006105006 | 0.0006105006 | 0.0006105006 | 0 | 0 | 0.0006105006 | 446062848.0 | 211202 | 211002.1
38909.6242 | 1 | 1 | 38909.6242 | 1 | 0 | 1421.5 | 1487.5 | 0.06105006 | 0.06105006 | 0.06105006 | 0 | 0.0006105006 | 0.0006105006 | 0.0006105006 | 0 | 0 | 0.0006105006 | 446062848.0 | 211202 | 211002.1
38909.6249 | 878 | 862 | 38909.6249 | 34 | 29 | 1480.5 | 1546.5 | 53.60195 | 52.62515 | 2.075702 | 1.770452 | 0.5360195 | 0.5262515 | 0.02075702 | 0.01770452 | 0.00976801 | 0.003052503 | 8781.533 | 44520.9 | 43.1768
38909.6255 | 1057 | 1028 | 38909.6256 | 1063 | 1112 | 1539.5 | 1605.5 | 64.52991 | 62.75946 | 64.89621 | 67.88767 | 0.6452991 | 0.6275946 | 0.6489621 | 0.6788767 | 0.01770452 | 0.02991453 | 172.1458 | 175.8933 | 1.737733
38909.6262 | 1160 | 1194 | 38909.6262 | 1120 | 1092 | 1598 | 1664 | 70.81807 | 72.89377 | 68.37607 | 66.66667 | 0.7081807 | 0.7289377 | 0.6837607 | 0.6666667 | 0.02075702 | 0.01709402 | 108104.5 | 3605.244 | 19.63788
38909.6269 | 819 | 850 | 38909.6269 | 818 | 798 | 1657 | 1723 | 50 | 51.89255 | 49.93895 | 48.71795 | 0.5 | 0.5189255 | 0.4993895 | 0.4871795 | 0.01892552 | 0.01221001 | 4309.592 | 87314.58 | 52.17789
38909.6276 | 1 | 2 | 38909.6276 | 1 | 1 | 1715.5 | 1781.5 | 0.06105006 | 0.1221001 | 0.06105006 | 0.06105006 | 0.0006105006 | 0.001221001 | 0.0006105006 | 0.0006105006 | 0.0006105006 | 0 | 211201.9 | 446062648.2 | 105501
38909.6283 | 99 | 84 | 38909.6283 | 1 | 1 | 1774.5 | 1840.5 | 6.043956 | 5.128205 | 0.06105006 | 0.06105006 | 0.06043956 | 0.05128205 | 0.0006105006 | 0.0006105006 | 0.009157509 | 0 | 13426.53 | 28357110.1 | 2297.635
38909.6289 | 1163 | 1137 | 38909.629 | 1175 | 1185 | 1833.5 | 1899.5 | 71.00122 | 69.41392 | 71.73382 | 72.34432 | 0.7100122 | 0.6941392 | 0.7173382 | 0.7234432 | 0.01587302 | 0.006105006 | 3504.294 | 102417 | 16.42899
38909.6296 | 1086 | 1058 | 38909.6296 | 1166 | 1143 | 1892 | 1958 | 66.30037 | 64.59096 | 71.18437 | 69.78022 | 0.6630037 | 0.6459096 | 0.7118437 | 0.6978022 | 0.01709402 | 0.01404151 | 10844.4 | 5709.817 | 2.877766
38909.6303 | 991 | 963 | 38909.6303 | 926 | 996 | 1950.5 | 2016.5 | 60.50061 | 58.79121 | 56.53236 | 60.80586 | 0.6050061 | 0.5879121 | 0.5653236 | 0.6080586 | 0.01709402 | 0.04273504 | 1090.649 | 1286.12 | 15.32167
38909.631 | 938 | 924 | 38909.631 | 940 | 915 | 2009.5 | 2075.5 | 57.26496 | 56.41026 | 57.38706 | 55.86081 | 0.5726496 | 0.5641026 | 0.5738706 | 0.5586081 | 0.008547009 | 0.01526252 | 7979.699 | 127427.8 | 27.14536

## C1-7
Penlight Test 16 |  |  | 2006-07-11 | 14:35 |  | Vs = |  | 129 |  | R = | 100
PE | 7-C | Tray
325 C | 7.2 kW/m2 |  | Conductors | 1 & 7
Time-11 | N11 | N12 | Time-12 | N21 | N22 | Penlight Time | DAQ Time | V11 | V12 | V21 | V22 | I11 | I12 | I21 | I22 | Delta-I1 | Delta-I2 | R1-G | R7-G | R1-7
38909.6071 | 1 | 0 | 38909.6072 | 1 | 0 | -51 | 15 | 0.06105006 | 0 | 0.06105006 | 0 | 0.0006105006 | 0 | 0.0006105006 | 0 | 0.0006105006 | 0.0006105006 | 211202 | 211202 | 211202
38909.6078 | 1 | 0 | 38909.6078 | 1 | 0 | 8 | 74 | 0.06105006 | 0 | 0.06105006 | 0 | 0.0006105006 | 0 | 0.0006105006 | 0 | 0.0006105006 | 0.0006105006 | 211202 | 211202 | 211202
38909.6085 | 1 | 0 | 38909.6085 | 1 | 0 | 66.5 | 132.5 | 0.06105006 | 0 | 0.06105006 | 0 | 0.0006105006 | 0 | 0.0006105006 | 0 | 0.0006105006 | 0.0006105006 | 211202 | 211202 | 211202
38909.6092 | 1 | 0 | 38909.6092 | 1 | 0 | 125.5 | 191.5 | 0.06105006 | 0 | 0.06105006 | 0 | 0.0006105006 | 0 | 0.0006105006 | 0 | 0.0006105006 | 0.0006105006 | 211202 | 211202 | 211202
38909.6099 | 1 | 0 | 38909.6099 | 1 | 0 | 184.5 | 250.5 | 0.06105006 | 0 | 0.06105006 | 0 | 0.0006105006 | 0 | 0.0006105006 | 0 | 0.0006105006 | 0.0006105006 | 211202 | 211202 | 211202
38909.6105 | 1 | 0 | 38909.6106 | 1 | 0 | 243 | 309 | 0.06105006 | 0 | 0.06105006 | 0 | 0.0006105006 | 0 | 0.0006105006 | 0 | 0.0006105006 | 0.0006105006 | 211202 | 211202 | 211202
38909.6112 | 1 | 0 | 38909.6112 | 1 | 0 | 302 | 368 | 0.06105006 | 0 | 0.06105006 | 0 | 0.0006105006 | 0 | 0.0006105006 | 0 | 0.0006105006 | 0.0006105006 | 211202 | 211202 | 211202
38909.6119 | 1 | 0 | 38909.6119 | 1 | 0 | 360.5 | 426.5 | 0.06105006 | 0 | 0.06105006 | 0 | 0.0006105006 | 0 | 0.0006105006 | 0 | 0.0006105006 | 0.0006105006 | 211202 | 211202 | 211202
38909.6126 | 1 | 0 | 38909.6126 | 1 | 0 | 419.5 | 485.5 | 0.06105006 | 0 | 0.06105006 | 0 | 0.0006105006 | 0 | 0.0006105006 | 0 | 0.0006105006 | 0.0006105006 | 211202 | 211202 | 211202
38909.6133 | 1 | 0 | 38909.6133 | 1 | 0 | 478.5 | 544.5 | 0.06105006 | 0 | 0.06105006 | 0 | 0.0006105006 | 0 | 0.0006105006 | 0 | 0.0006105006 | 0.0006105006 | 211202 | 211202 | 211202
38909.6139 | 1 | 0 | 38909.614 | 1 | 0 | 537 | 603 | 0.06105006 | 0 | 0.06105006 | 0 | 0.0006105006 | 0 | 0.0006105006 | 0 | 0.0006105006 | 0.0006105006 | 211202 | 211202 | 211202
38909.6146 | 1 | 0 | 38909.6146 | 1 | 0 | 595.5 | 661.5 | 0.06105006 | 0 | 0.06105006 | 0 | 0.0006105006 | 0 | 0.0006105006 | 0 | 0.0006105006 | 0.0006105006 | 211202 | 211202 | 211202
38909.6153 | 1 | 0 | 38909.6153 | 1 | 0 | 654.5 | 720.5 | 0.06105006 | 0 | 0.06105006 | 0 | 0.0006105006 | 0 | 0.0006105006 | 0 | 0.0006105006 | 0.0006105006 | 211202 | 211202 | 211202
38909.616 | 1 | 0 | 38909.616 | 1 | 0 | 713.5 | 779.5 | 0.06105006 | 0 | 0.06105006 | 0 | 0.0006105006 | 0 | 0.0006105006 | 0 | 0.0006105006 | 0.0006105006 | 211202 | 211202 | 211202
38909.6167 | 1 | 0 | 38909.6167 | 1 | 0 | 772.5 | 838.5 | 0.06105006 | 0 | 0.06105006 | 0 | 0.0006105006 | 0 | 0.0006105006 | 0 | 0.0006105006 | 0.0006105006 | 211202 | 211202 | 211202
38909.6173 | 1019 | 990 | 38909.6174 | 1148 | 1191 | 831 | 897 | 62.21001 | 60.43956 | 70.08547 | 72.71062 | 0.6221001 | 0.6043956 | 0.7008547 | 0.7271062 | 0.01770452 | 0.02625153 | 845.6889 | 986.406 | 9.53993
38909.618 | 2 | 5 | 38909.618 | 1 | 3 | 889.5 | 955.5 | 0.1221001 | 0.3052503 | 0.06105006 | 0.1831502 | 0.001221001 | 0.003052503 | 0.0006105006 | 0.001831502 | 0.001831502 | 0.001221001 | 70478.33 | 105826.2 | 42080.64
38909.6187 | 1 | 1 | 38909.6187 | 1 | 0 | 948.5 | 1014.5 | 0.06105006 | 0.06105006 | 0.06105006 | 0 | 0.0006105006 | 0.0006105006 | 0.0006105006 | 0 | 0 | 0.0006105006 | 446062848.0 | 211202 | 211002.1
38909.6194 | 1 | 5 | 38909.6194 | 1 | 3 | 1007.5 | 1073.5 | 0.06105006 | 0.3052503 | 0.06105006 | 0.1831502 | 0.0006105006 | 0.003052503 | 0.0006105006 | 0.001831502 | 0.002442002 | 0.001221001 | 52862.9 | 105901.5 | 42100.65
38909.6201 | 2 | 7 | 38909.6201 | 1 | 4 | 1066 | 1132 | 0.1221001 | 0.4273504 | 0.06105006 | 0.2442002 | 0.001221001 | 0.004273504 | 0.0006105006 | 0.002442002 | 0.003052503 | 0.001831502 | 42304.26 | 70623.25 | 30014.93
38909.6207 | 2 | 6 | 38909.6208 | 1 | 3 | 1125 | 1191 | 0.1221001 | 0.3663004 | 0.06105006 | 0.1831502 | 0.001221001 | 0.003663004 | 0.0006105006 | 0.001831502 | 0.002442002 | 0.001221001 | 52850.36 | 105901.6 | 35050.57
38909.6214 | 2 | 6 | 38909.6214 | 1 | 2 | 1183.5 | 1249.5 | 0.1221001 | 0.3663004 | 0.06105006 | 0.1221001 | 0.001221001 | 0.003663004 | 0.0006105006 | 0.001221001 | 0.002442002 | 0.0006105006 | 52812.87 | 212004.9 | 35067.13
38909.6221 | 2 | 6 | 38909.6221 | 1 | 4 | 1242.5 | 1308.5 | 0.1221001 | 0.3663004 | 0.06105006 | 0.2442002 | 0.001221001 | 0.003663004 | 0.0006105006 | 0.002442002 | 0.002442002 | 0.001831502 | 52887.9 | 70578.6 | 35034.03
38909.6228 | 2 | 6 | 38909.6228 | 1 | 3 | 1301.5 | 1367.5 | 0.1221001 | 0.3663004 | 0.06105006 | 0.1831502 | 0.001221001 | 0.003663004 | 0.0006105006 | 0.001831502 | 0.002442002 | 0.001221001 | 52850.36 | 105901.6 | 35050.57
38909.6235 | 2 | 6 | 38909.6235 | 1 | 2 | 1360 | 1426 | 0.1221001 | 0.3663004 | 0.06105006 | 0.1221001 | 0.001221001 | 0.003663004 | 0.0006105006 | 0.001221001 | 0.002442002 | 0.0006105006 | 52812.87 | 212004.9 | 35067.13
38909.6241 | 2 | 6 | 38909.6242 | 1 | 3 | 1419 | 1485 | 0.1221001 | 0.3663004 | 0.06105006 | 0.1831502 | 0.001221001 | 0.003663004 | 0.0006105006 | 0.001831502 | 0.002442002 | 0.001221001 | 52850.36 | 105901.6 | 35050.57
38909.6248 | 1 | 5 | 38909.6248 | 1 | 3 | 1477.5 | 1543.5 | 0.06105006 | 0.3052503 | 0.06105006 | 0.1831502 | 0.0006105006 | 0.003052503 | 0.0006105006 | 0.001831502 | 0.002442002 | 0.001221001 | 52862.9 | 105901.5 | 42100.65
38909.6255 | 2 | 6 | 38909.6255 | 2 | 4 | 1536.5 | 1602.5 | 0.1221001 | 0.3663004 | 0.1221001 | 0.2442002 | 0.001221001 | 0.003663004 | 0.001221001 | 0.002442002 | 0.002442002 | 0.001221001 | 52850.32 | 105952 | 35050.59
38909.6262 | 2 | 6 | 38909.6262 | 1 | 4 | 1595.5 | 1661.5 | 0.1221001 | 0.3663004 | 0.06105006 | 0.2442002 | 0.001221001 | 0.003663004 | 0.0006105006 | 0.002442002 | 0.002442002 | 0.001831502 | 52887.9 | 70578.6 | 35034.03
38909.6269 | 1 | 5 | 38909.6269 | 1 | 2 | 1654 | 1720 | 0.06105006 | 0.3052503 | 0.06105006 | 0.1221001 | 0.0006105006 | 0.003052503 | 0.0006105006 | 0.001221001 | 0.002442002 | 0.0006105006 | 52831.65 | 212004.6 | 42120.53
38909.6275 | 1 | 6 | 38909.6276 | 2 | 2 | 1713 | 1779 | 0.06105006 | 0.3663004 | 0.1221001 | 0.1221001 | 0.0006105006 | 0.003663004 | 0.001221001 | 0.001221001 | 0.003052503 | 0 | 42240.29 | 44585044.6 | 35100.25
38909.6282 | 1 | 5 | 38909.6282 | 1 | 2 | 1771.5 | 1837.5 | 0.06105006 | 0.3052503 | 0.06105006 | 0.1221001 | 0.0006105006 | 0.003052503 | 0.0006105006 | 0.001221001 | 0.002442002 | 0.0006105006 | 52831.65 | 212004.6 | 42120.53
38909.6289 | 2 | 4 | 38909.6289 | 1 | 1 | 1830.5 | 1896.5 | 0.1221001 | 0.2442002 | 0.06105006 | 0.06105006 | 0.001221001 | 0.002442002 | 0.0006105006 | 0.0006105006 | 0.001221001 | 0 | 105550.9 | 222925623.0 | 52675.48
38909.6296 | 2 | 6 | 38909.6296 | 2 | 4 | 1889.5 | 1955.5 | 0.1221001 | 0.3663004 | 0.1221001 | 0.2442002 | 0.001221001 | 0.003663004 | 0.001221001 | 0.002442002 | 0.002442002 | 0.001221001 | 52850.32 | 105952 | 35050.59
38909.6303 | 2 | 6 | 38909.6303 | 1 | 4 | 1948 | 2014 | 0.1221001 | 0.3663004 | 0.06105006 | 0.2442002 | 0.001221001 | 0.003663004 | 0.0006105006 | 0.002442002 | 0.002442002 | 0.001831502 | 52887.9 | 70578.6 | 35034.03
38909.6309 | 2 | 7 | 38909.631 | 1 | 4 | 2007 | 2073 | 0.1221001 | 0.4273504 | 0.06105006 | 0.2442002 | 0.001221001 | 0.004273504 | 0.0006105006 | 0.002442002 | 0.003052503 | 0.001831502 | 42304.26 | 70623.25 | 30014.93

## C1-6
Penlight Test 16 |  |  | 2006-07-11 | 14:35 |  | Vs = |  | 129 |  | R = | 100
PE | 7-C | Tray
325 C | 7.2 kW/m2 |  | Conductors | 1 & 6
Time-9 | N11 | N12 | Time-10 | N21 | N22 | Penlight Time | DAQ Time | V11 | V12 | V21 | V22 | I11 | I12 | I21 | I22 | Delta-I1 | Delta-I2 | R1-G | R6-G | R1-6
38909.6071 | 1 | 0 | 38909.6071 | 1 | 0 | -53.5 | 12.5 | 0.06105006 | 0 | 0.06105006 | 0 | 0.0006105006 | 0 | 0.0006105006 | 0 | 0.0006105006 | 0.0006105006 | 211202 | 211202 | 211202
38909.6078 | 1 | 0 | 38909.6078 | 1 | 0 | 5 | 71 | 0.06105006 | 0 | 0.06105006 | 0 | 0.0006105006 | 0 | 0.0006105006 | 0 | 0.0006105006 | 0.0006105006 | 211202 | 211202 | 211202
38909.6085 | 1 | 0 | 38909.6085 | 1 | 0 | 64 | 130 | 0.06105006 | 0 | 0.06105006 | 0 | 0.0006105006 | 0 | 0.0006105006 | 0 | 0.0006105006 | 0.0006105006 | 211202 | 211202 | 211202
38909.6091 | 1 | 0 | 38909.6092 | 1 | 0 | 122.5 | 188.5 | 0.06105006 | 0 | 0.06105006 | 0 | 0.0006105006 | 0 | 0.0006105006 | 0 | 0.0006105006 | 0.0006105006 | 211202 | 211202 | 211202
38909.6098 | 1 | 0 | 38909.6098 | 1 | 0 | 181.5 | 247.5 | 0.06105006 | 0 | 0.06105006 | 0 | 0.0006105006 | 0 | 0.0006105006 | 0 | 0.0006105006 | 0.0006105006 | 211202 | 211202 | 211202
38909.6105 | 1 | 0 | 38909.6105 | 1 | 0 | 240.5 | 306.5 | 0.06105006 | 0 | 0.06105006 | 0 | 0.0006105006 | 0 | 0.0006105006 | 0 | 0.0006105006 | 0.0006105006 | 211202 | 211202 | 211202
38909.6112 | 1 | 0 | 38909.6112 | 1 | 0 | 299 | 365 | 0.06105006 | 0 | 0.06105006 | 0 | 0.0006105006 | 0 | 0.0006105006 | 0 | 0.0006105006 | 0.0006105006 | 211202 | 211202 | 211202
38909.6119 | 1 | 0 | 38909.6119 | 1 | 0 | 358 | 424 | 0.06105006 | 0 | 0.06105006 | 0 | 0.0006105006 | 0 | 0.0006105006 | 0 | 0.0006105006 | 0.0006105006 | 211202 | 211202 | 211202
38909.6125 | 1 | 0 | 38909.6126 | 1 | 0 | 416.5 | 482.5 | 0.06105006 | 0 | 0.06105006 | 0 | 0.0006105006 | 0 | 0.0006105006 | 0 | 0.0006105006 | 0.0006105006 | 211202 | 211202 | 211202
38909.6132 | 1 | 0 | 38909.6132 | 1 | 0 | 475.5 | 541.5 | 0.06105006 | 0 | 0.06105006 | 0 | 0.0006105006 | 0 | 0.0006105006 | 0 | 0.0006105006 | 0.0006105006 | 211202 | 211202 | 211202
38909.6139 | 1 | 0 | 38909.6139 | 1 | 0 | 534.5 | 600.5 | 0.06105006 | 0 | 0.06105006 | 0 | 0.0006105006 | 0 | 0.0006105006 | 0 | 0.0006105006 | 0.0006105006 | 211202 | 211202 | 211202
38909.6146 | 1 | 0 | 38909.6146 | 1 | 2 | 593 | 659 | 0.06105006 | 0 | 0.06105006 | 0.1221001 | 0.0006105006 | 0 | 0.0006105006 | 0.001221001 | 0.0006105006 | 0.0006105006 | 211202 | 211202 | 211202
38909.6153 | 1 | 0 | 38909.6153 | 1 | 0 | 652 | 718 | 0.06105006 | 0 | 0.06105006 | 0 | 0.0006105006 | 0 | 0.0006105006 | 0 | 0.0006105006 | 0.0006105006 | 211202 | 211202 | 211202
38909.6159 | 1 | 0 | 38909.616 | 1 | 0 | 710.5 | 776.5 | 0.06105006 | 0 | 0.06105006 | 0 | 0.0006105006 | 0 | 0.0006105006 | 0 | 0.0006105006 | 0.0006105006 | 211202 | 211202 | 211202
38909.6166 | 1 | 0 | 38909.6166 | 1 | 0 | 769.5 | 835.5 | 0.06105006 | 0 | 0.06105006 | 0 | 0.0006105006 | 0 | 0.0006105006 | 0 | 0.0006105006 | 0.0006105006 | 211202 | 211202 | 211202
38909.6173 | 932 | 910 | 38909.6173 | 1000 | 1041 | 828.5 | 894.5 | 56.89866 | 55.55556 | 61.05006 | 63.55311 | 0.5689866 | 0.5555556 | 0.6105006 | 0.6355311 | 0.01343101 | 0.02503053 | 2863.393 | 4728.384 | 29.1656
38909.618 | 1060 | 1031 | 38909.618 | 1086 | 1060 | 887 | 953 | 64.71306 | 62.94261 | 66.30037 | 64.71306 | 0.6471306 | 0.6294261 | 0.6630037 | 0.6471306 | 0.01770452 | 0.01587302 | 382.4381 | 418.5206 | 1.72389
38909.6187 | 1 | 1 | 38909.6187 | 1 | 0 | 946 | 1012 | 0.06105006 | 0.06105006 | 0.06105006 | 0 | 0.0006105006 | 0.0006105006 | 0.0006105006 | 0 | 0 | 0.0006105006 | 446062848.0 | 211202 | 211002.1
38909.6194 | 1120 | 1178 | 38909.6194 | 1004 | 976 | 1004.5 | 1070.5 | 68.37607 | 71.91697 | 61.29426 | 59.58486 | 0.6837607 | 0.7191697 | 0.6129426 | 0.5958486 | 0.03540904 | 0.01709402 | 154.5956 | 201.597 | 10.49631
38909.62 | 981 | 954 | 38909.62 | 1159 | 1189 | 1063.5 | 1129.5 | 59.89011 | 58.24176 | 70.75702 | 72.58852 | 0.5989011 | 0.5824176 | 0.7075702 | 0.7258852 | 0.01648352 | 0.01831502 | 1898.901 | 2925.08 | 18.04352
38909.6207 | 1192 | 1172 | 38909.6207 | 1195 | 1181 | 1122 | 1188 | 72.77167 | 71.55067 | 72.95482 | 72.10012 | 0.7277167 | 0.7155067 | 0.7295482 | 0.7210012 | 0.01221001 | 0.008547009 | 27587.44 | 7034.201 | 21.11451
38909.6214 | 1170 | 912 | 38909.6214 | 1194 | 1177 | 1181 | 1247 | 71.42857 | 55.67766 | 72.89377 | 71.85592 | 0.7142857 | 0.5567766 | 0.7289377 | 0.7185592 | 0.1575092 | 0.01037851 | 93.30632 | 121.1685 | 1.863431
38909.6221 | 962 | 932 | 38909.6221 | 1011 | 1054 | 1239.5 | 1305.5 | 58.73016 | 56.89866 | 61.72161 | 64.34676 | 0.5873016 | 0.5689866 | 0.6172161 | 0.6434676 | 0.01831502 | 0.02625153 | 4078.443 | 52419.85 | 23.45526
38909.6228 | 943 | 913 | 38909.6228 | 1099 | 1071 | 1298.5 | 1364.5 | 57.57021 | 55.73871 | 67.09402 | 65.38462 | 0.5757021 | 0.5573871 | 0.6709402 | 0.6538462 | 0.01831502 | 0.01709402 | 4295.2 | 33081.81 | 28.06631
38909.6234 | 1019 | 1079 | 38909.6234 | 1190 | 1167 | 1357.5 | 1423.5 | 62.21001 | 65.87302 | 72.64957 | 71.24542 | 0.6221001 | 0.6587302 | 0.7264957 | 0.7124542 | 0.03663004 | 0.01404151 | 815.9568 | 1456.569 | 1.3026
38909.6241 | 1167 | 1142 | 38909.6241 | 932 | 931 | 1416 | 1482 | 71.24542 | 69.71917 | 56.89866 | 56.83761 | 0.7124542 | 0.6971917 | 0.5689866 | 0.5683761 | 0.01526252 | 0.0006105006 | 190.4858 | 242.1362 | 12.14525
38909.6248 | 1027 | 1128 | 38909.6248 | 999 | 969 | 1475 | 1541 | 62.69841 | 68.86447 | 60.98901 | 59.15751 | 0.6269841 | 0.6886447 | 0.6098901 | 0.5915751 | 0.06166056 | 0.01831502 | 148.4773 | 178.9231 | 2.387345
38909.6255 | 1098 | 1150 | 38909.6255 | 941 | 911 | 1533.5 | 1599.5 | 67.03297 | 70.20757 | 57.44811 | 55.61661 | 0.6703297 | 0.7020757 | 0.5744811 | 0.5561661 | 0.03174603 | 0.01831502 | 536.8634 | 839.0189 | 10.48743
38909.6262 | 1181 | 1195 | 38909.6262 | 1164 | 1193 | 1592.5 | 1658.5 | 72.10012 | 72.95482 | 71.06227 | 72.83272 | 0.7210012 | 0.7295482 | 0.7106227 | 0.7283272 | 0.008547009 | 0.01770452 | 2532.343 | 5240.161 | 21.5946
38909.6268 | 424 | 402 | 38909.6269 | 819 | 803 | 1651.5 | 1717.5 | 25.88523 | 24.54212 | 50 | 49.0232 | 0.2588523 | 0.2454212 | 0.5 | 0.490232 | 0.01343101 | 0.00976801 | 8453.36 | 19905.49 | 318.5539
38909.6275 | 1092 | 1064 | 38909.6275 | 1063 | 1114 | 1710 | 1776 | 66.66667 | 64.95726 | 64.89621 | 68.00977 | 0.6666667 | 0.6495726 | 0.6489621 | 0.6800977 | 0.01709402 | 0.03113553 | 455.3054 | 542.167 | 3.410436
38909.6282 | 960 | 939 | 38909.6282 | 1157 | 1194 | 1769 | 1835 | 58.60806 | 57.32601 | 70.63492 | 72.89377 | 0.5860806 | 0.5732601 | 0.7063492 | 0.7289377 | 0.01282051 | 0.02258852 | 128.5632 | 107.21 | 11.7927
38909.6289 | 536 | 497 | 38909.6289 | 611 | 590 | 1827.5 | 1893.5 | 32.72283 | 30.34188 | 37.30159 | 36.01954 | 0.3272283 | 0.3034188 | 0.3730159 | 0.3601954 | 0.02380952 | 0.01282051 | 4311.194 | 20534.28 | 216.2547
38909.6296 | 1141 | 1115 | 38909.6296 | 1202 | 1193 | 1886.5 | 1952.5 | 69.65812 | 68.07082 | 73.38217 | 72.83272 | 0.6965812 | 0.6807082 | 0.7338217 | 0.7283272 | 0.01587302 | 0.005494505 | 3257.259 | 29023.94 | 12.77929
38909.6302 | 1052 | 1025 | 38909.6303 | 986 | 1103 | 1945.5 | 2011.5 | 64.22466 | 62.57631 | 60.19536 | 67.33822 | 0.6422466 | 0.6257631 | 0.6019536 | 0.6733822 | 0.01648352 | 0.07142857 | 72.87047 | 71.72669 | 1.467786
38909.6309 | 941 | 976 | 38909.6309 | 949 | 922 | 2004 | 2070 | 57.44811 | 59.58486 | 57.93651 | 56.28816 | 0.5744811 | 0.5958486 | 0.5793651 | 0.5628816 | 0.02136752 | 0.01648352 | 3227.413 | 74246.59 | 20.057

## C1-5
Penlight Test 16 |  |  | 2006-07-11 | 14:35 |  | Vs = |  | 129 |  | R = | 100
PE | 7-C | Tray
325 C | 7.2 kW/m2 |  | Conductors | 1 & 5
Time-7 | N11 | N12 | Time-8 | N21 | N22 | Penlight Time | DAQ Time | V11 | V12 | V21 | V22 | I11 | I12 | I21 | I22 | Delta-I1 | Delta-I2 | R1-G | R5-G | R1-5
38909.6071 | 1 | 0 | 38909.6071 | 1 | 0 | -56.5 | 9.500001 | 0.06105006 | 0 | 0.06105006 | 0 | 0.0006105006 | 0 | 0.0006105006 | 0 | 0.0006105006 | 0.0006105006 | 211202 | 211202 | 211202
38909.6078 | 1 | 0 | 38909.6078 | 1 | 0 | 2.5 | 68.5 | 0.06105006 | 0 | 0.06105006 | 0 | 0.0006105006 | 0 | 0.0006105006 | 0 | 0.0006105006 | 0.0006105006 | 211202 | 211202 | 211202
38909.6084 | 1 | 0 | 38909.6084 | 1 | 0 | 61 | 127 | 0.06105006 | 0 | 0.06105006 | 0 | 0.0006105006 | 0 | 0.0006105006 | 0 | 0.0006105006 | 0.0006105006 | 211202 | 211202 | 211202
38909.6091 | 1 | 0 | 38909.6091 | 1 | 0 | 120 | 186 | 0.06105006 | 0 | 0.06105006 | 0 | 0.0006105006 | 0 | 0.0006105006 | 0 | 0.0006105006 | 0.0006105006 | 211202 | 211202 | 211202
38909.6098 | 1 | 0 | 38909.6098 | 1 | 0 | 178.5 | 244.5 | 0.06105006 | 0 | 0.06105006 | 0 | 0.0006105006 | 0 | 0.0006105006 | 0 | 0.0006105006 | 0.0006105006 | 211202 | 211202 | 211202
38909.6105 | 1 | 0 | 38909.6105 | 1 | 0 | 237.5 | 303.5 | 0.06105006 | 0 | 0.06105006 | 0 | 0.0006105006 | 0 | 0.0006105006 | 0 | 0.0006105006 | 0.0006105006 | 211202 | 211202 | 211202
38909.6112 | 1 | 0 | 38909.6112 | 1 | 0 | 296.5 | 362.5 | 0.06105006 | 0 | 0.06105006 | 0 | 0.0006105006 | 0 | 0.0006105006 | 0 | 0.0006105006 | 0.0006105006 | 211202 | 211202 | 211202
38909.6118 | 1 | 0 | 38909.6119 | 1 | 0 | 355 | 421 | 0.06105006 | 0 | 0.06105006 | 0 | 0.0006105006 | 0 | 0.0006105006 | 0 | 0.0006105006 | 0.0006105006 | 211202 | 211202 | 211202
38909.6125 | 1 | 0 | 38909.6125 | 1 | 0 | 414 | 480 | 0.06105006 | 0 | 0.06105006 | 0 | 0.0006105006 | 0 | 0.0006105006 | 0 | 0.0006105006 | 0.0006105006 | 211202 | 211202 | 211202
38909.6132 | 1 | 0 | 38909.6132 | 1 | 0 | 472.5 | 538.5 | 0.06105006 | 0 | 0.06105006 | 0 | 0.0006105006 | 0 | 0.0006105006 | 0 | 0.0006105006 | 0.0006105006 | 211202 | 211202 | 211202
38909.6139 | 1 | 0 | 38909.6139 | 1 | 0 | 531.5 | 597.5 | 0.06105006 | 0 | 0.06105006 | 0 | 0.0006105006 | 0 | 0.0006105006 | 0 | 0.0006105006 | 0.0006105006 | 211202 | 211202 | 211202
38909.6146 | 1 | 0 | 38909.6146 | 1 | 0 | 590.5 | 656.5 | 0.06105006 | 0 | 0.06105006 | 0 | 0.0006105006 | 0 | 0.0006105006 | 0 | 0.0006105006 | 0.0006105006 | 211202 | 211202 | 211202
38909.6152 | 1 | 0 | 38909.6153 | 1 | 0 | 649 | 715 | 0.06105006 | 0 | 0.06105006 | 0 | 0.0006105006 | 0 | 0.0006105006 | 0 | 0.0006105006 | 0.0006105006 | 211202 | 211202 | 211202
38909.6159 | 1 | 1 | 38909.6159 | 1 | 0 | 707.5 | 773.5 | 0.06105006 | 0.06105006 | 0.06105006 | 0 | 0.0006105006 | 0.0006105006 | 0.0006105006 | 0 | 0 | 0.0006105006 | 446062848.0 | 211202 | 211002.1
38909.6166 | 1 | 0 | 38909.6166 | 1 | 0 | 766.5 | 832.5 | 0.06105006 | 0 | 0.06105006 | 0 | 0.0006105006 | 0 | 0.0006105006 | 0 | 0.0006105006 | 0.0006105006 | 211202 | 211202 | 211202
38909.6173 | 1 | 0 | 38909.6173 | 1 | 0 | 825.5 | 891.5 | 0.06105006 | 0 | 0.06105006 | 0 | 0.0006105006 | 0 | 0.0006105006 | 0 | 0.0006105006 | 0.0006105006 | 211202 | 211202 | 211202
38909.618 | 1 | 0 | 38909.618 | 1 | 0 | 884.5 | 950.5 | 0.06105006 | 0 | 0.06105006 | 0 | 0.0006105006 | 0 | 0.0006105006 | 0 | 0.0006105006 | 0.0006105006 | 211202 | 211202 | 211202
38909.6186 | 1 | 3 | 38909.6187 | 1 | 2 | 943 | 1009 | 0.06105006 | 0.1831502 | 0.06105006 | 0.1221001 | 0.0006105006 | 0.001831502 | 0.0006105006 | 0.001221001 | 0.001221001 | 0.0006105006 | 105675.9 | 211602.5 | 70267.46
38909.6193 | 2 | 1 | 38909.6193 | 1 | 1 | 1002 | 1068 | 0.1221001 | 0.06105006 | 0.06105006 | 0.06105006 | 0.001221001 | 0.0006105006 | 0.0006105006 | 0.0006105006 | 0.0006105006 | 0 | 211102 | 445851546.5 | 211002
38909.62 | 1 | 1 | 38909.62 | 1 | 0 | 1060.5 | 1126.5 | 0.06105006 | 0.06105006 | 0.06105006 | 0 | 0.0006105006 | 0.0006105006 | 0.0006105006 | 0 | 0 | 0.0006105006 | 446062848.0 | 211202 | 211002.1
38909.6207 | 1 | 1 | 38909.6207 | 1 | 0 | 1119.5 | 1185.5 | 0.06105006 | 0.06105006 | 0.06105006 | 0 | 0.0006105006 | 0.0006105006 | 0.0006105006 | 0 | 0 | 0.0006105006 | 446062848.0 | 211202 | 211002.1
38909.6214 | 1 | 0 | 38909.6214 | 1 | 0 | 1178 | 1244 | 0.06105006 | 0 | 0.06105006 | 0 | 0.0006105006 | 0 | 0.0006105006 | 0 | 0.0006105006 | 0.0006105006 | 211202 | 211202 | 211202
38909.622 | 2 | 2 | 38909.6221 | 1 | 0 | 1237 | 1303 | 0.1221001 | 0.1221001 | 0.06105006 | 0 | 0.001221001 | 0.001221001 | 0.0006105006 | 0 | 0 | 0.0006105006 | 222925823.0 | 211202 | 105401.1
38909.6227 | 1 | 1 | 38909.6227 | 1 | 0 | 1295.5 | 1361.5 | 0.06105006 | 0.06105006 | 0.06105006 | 0 | 0.0006105006 | 0.0006105006 | 0.0006105006 | 0 | 0 | 0.0006105006 | 446062848.0 | 211202 | 211002.1
38909.6234 | 1 | 1 | 38909.6234 | 1 | 0 | 1354.5 | 1420.5 | 0.06105006 | 0.06105006 | 0.06105006 | 0 | 0.0006105006 | 0.0006105006 | 0.0006105006 | 0 | 0 | 0.0006105006 | 446062848.0 | 211202 | 211002.1
38909.6241 | 1 | 1 | 38909.6241 | 2 | 1 | 1413.5 | 1479.5 | 0.06105006 | 0.06105006 | 0.1221001 | 0.06105006 | 0.0006105006 | 0.0006105006 | 0.001221001 | 0.0006105006 | 0 | 0.0006105006 | 445851546.0 | 211102 | 211002
38909.6248 | 1 | 1 | 38909.6248 | 1 | 0 | 1472 | 1538 | 0.06105006 | 0.06105006 | 0.06105006 | 0 | 0.0006105006 | 0.0006105006 | 0.0006105006 | 0 | 0 | 0.0006105006 | 446062848.0 | 211202 | 211002.1
38909.6254 | 1 | 2 | 38909.6255 | 1 | 3 | 1531 | 1597 | 0.06105006 | 0.1221001 | 0.06105006 | 0.1831502 | 0.0006105006 | 0.001221001 | 0.0006105006 | 0.001831502 | 0.0006105006 | 0.001221001 | 211602.5 | 105675.9 | 105401.3
38909.6261 | 1 | 3 | 38909.6261 | 2 | 2 | 1589.5 | 1655.5 | 0.06105006 | 0.1831502 | 0.1221001 | 0.1221001 | 0.0006105006 | 0.001831502 | 0.001221001 | 0.001221001 | 0.001221001 | 0 | 105600.9 | 111462761.5 | 70300.6
38909.6268 | 1 | 3 | 38909.6268 | 1 | 1 | 1648.5 | 1714.5 | 0.06105006 | 0.1831502 | 0.06105006 | 0.06105006 | 0.0006105006 | 0.001831502 | 0.0006105006 | 0.0006105006 | 0.001221001 | 0 | 105600.9 | 223031274.1 | 70300.64
38909.6275 | 1 | 1 | 38909.6275 | 2 | 0 | 1707.5 | 1773.5 | 0.06105006 | 0.06105006 | 0.1221001 | 0 | 0.0006105006 | 0.0006105006 | 0.001221001 | 0 | 0 | 0.001221001 | 222925823.0 | 105551 | 210902.2
38909.6282 | 1 | 1 | 38909.6282 | 1 | 0 | 1766 | 1832 | 0.06105006 | 0.06105006 | 0.06105006 | 0 | 0.0006105006 | 0.0006105006 | 0.0006105006 | 0 | 0 | 0.0006105006 | 446062848.0 | 211202 | 211002.1
38909.6288 | 1 | 1 | 38909.6289 | 1 | 0 | 1825 | 1891 | 0.06105006 | 0.06105006 | 0.06105006 | 0 | 0.0006105006 | 0.0006105006 | 0.0006105006 | 0 | 0 | 0.0006105006 | 446062848.0 | 211202 | 211002.1
38909.6295 | 1 | 3 | 38909.6295 | 2 | 2 | 1883.5 | 1949.5 | 0.06105006 | 0.1831502 | 0.1221001 | 0.1221001 | 0.0006105006 | 0.001831502 | 0.001221001 | 0.001221001 | 0.001221001 | 0 | 105600.9 | 111462761.5 | 70300.6
38909.6302 | 2 | 3 | 38909.6302 | 2 | 2 | 1942.5 | 2008.5 | 0.1221001 | 0.1831502 | 0.1221001 | 0.1221001 | 0.001221001 | 0.001831502 | 0.001221001 | 0.001221001 | 0.0006105006 | 0 | 211101.7 | 222819972.0 | 70267.3
38909.6309 | 2 | 4 | 38909.6309 | 1 | 3 | 2001 | 2067 | 0.1221001 | 0.2442002 | 0.06105006 | 0.1831502 | 0.001221001 | 0.002442002 | 0.0006105006 | 0.001831502 | 0.001221001 | 0.001221001 | 105751 | 105751 | 52625.74

## C1-4
Penlight Test 16 |  |  | 2006-07-11 | 14:35 |  | Vs = |  | 129 |  | R = | 100
PE | 7-C | Tray
325 C | 7.2 kW/m2 |  | Conductors | 1 & 4
Time-5 | N11 | N12 | Time-6 | N21 | N22 | Penlight Time | DAQ Time | V11 | V12 | V21 | V22 | I11 | I12 | I21 | I22 | Delta-I1 | Delta-I2 | R1-G | R4-G | R1-4
38909.607 | 1 | 0 | 38909.607 | 1 | 0 | -59.5 | 6.500001 | 0.06105006 | 0 | 0.06105006 | 0 | 0.0006105006 | 0 | 0.0006105006 | 0 | 0.0006105006 | 0.0006105006 | 211202 | 211202 | 211202
38909.6077 | 1 | 0 | 38909.6077 | 1 | 0 | -0.5000001 | 65.5 | 0.06105006 | 0 | 0.06105006 | 0 | 0.0006105006 | 0 | 0.0006105006 | 0 | 0.0006105006 | 0.0006105006 | 211202 | 211202 | 211202
38909.6084 | 1 | 0 | 38909.6084 | 1 | 0 | 58.5 | 124.5 | 0.06105006 | 0 | 0.06105006 | 0 | 0.0006105006 | 0 | 0.0006105006 | 0 | 0.0006105006 | 0.0006105006 | 211202 | 211202 | 211202
38909.6091 | 1 | 0 | 38909.6091 | 1 | 0 | 117 | 183 | 0.06105006 | 0 | 0.06105006 | 0 | 0.0006105006 | 0 | 0.0006105006 | 0 | 0.0006105006 | 0.0006105006 | 211202 | 211202 | 211202
38909.6098 | 1 | 0 | 38909.6098 | 1 | 0 | 176 | 242 | 0.06105006 | 0 | 0.06105006 | 0 | 0.0006105006 | 0 | 0.0006105006 | 0 | 0.0006105006 | 0.0006105006 | 211202 | 211202 | 211202
38909.6104 | 1 | 0 | 38909.6105 | 1 | 0 | 234.5 | 300.5 | 0.06105006 | 0 | 0.06105006 | 0 | 0.0006105006 | 0 | 0.0006105006 | 0 | 0.0006105006 | 0.0006105006 | 211202 | 211202 | 211202
38909.6111 | 1 | 0 | 38909.6111 | 1 | 0 | 293.5 | 359.5 | 0.06105006 | 0 | 0.06105006 | 0 | 0.0006105006 | 0 | 0.0006105006 | 0 | 0.0006105006 | 0.0006105006 | 211202 | 211202 | 211202
38909.6118 | 1 | 0 | 38909.6118 | 2 | 0 | 352.5 | 418.5 | 0.06105006 | 0 | 0.1221001 | 0 | 0.0006105006 | 0 | 0.001221001 | 0 | 0.0006105006 | 0.001221001 | 211202 | 105551 | 211202
38909.6125 | 1 | 0 | 38909.6125 | 1 | 0 | 411 | 477 | 0.06105006 | 0 | 0.06105006 | 0 | 0.0006105006 | 0 | 0.0006105006 | 0 | 0.0006105006 | 0.0006105006 | 211202 | 211202 | 211202
38909.6132 | 1 | 0 | 38909.6132 | 1 | 0 | 470 | 536 | 0.06105006 | 0 | 0.06105006 | 0 | 0.0006105006 | 0 | 0.0006105006 | 0 | 0.0006105006 | 0.0006105006 | 211202 | 211202 | 211202
38909.6138 | 1 | 0 | 38909.6139 | 1 | 0 | 528.5 | 594.5 | 0.06105006 | 0 | 0.06105006 | 0 | 0.0006105006 | 0 | 0.0006105006 | 0 | 0.0006105006 | 0.0006105006 | 211202 | 211202 | 211202
38909.6145 | 1 | 0 | 38909.6145 | 1 | 0 | 587.5 | 653.5 | 0.06105006 | 0 | 0.06105006 | 0 | 0.0006105006 | 0 | 0.0006105006 | 0 | 0.0006105006 | 0.0006105006 | 211202 | 211202 | 211202
38909.6152 | 1 | 0 | 38909.6152 | 1 | 0 | 646.5 | 712.5 | 0.06105006 | 0 | 0.06105006 | 0 | 0.0006105006 | 0 | 0.0006105006 | 0 | 0.0006105006 | 0.0006105006 | 211202 | 211202 | 211202
38909.6159 | 1 | 0 | 38909.6159 | 1 | 0 | 705 | 771 | 0.06105006 | 0 | 0.06105006 | 0 | 0.0006105006 | 0 | 0.0006105006 | 0 | 0.0006105006 | 0.0006105006 | 211202 | 211202 | 211202
38909.6166 | 1 | 0 | 38909.6166 | 1 | 0 | 763.5 | 829.5 | 0.06105006 | 0 | 0.06105006 | 0 | 0.0006105006 | 0 | 0.0006105006 | 0 | 0.0006105006 | 0.0006105006 | 211202 | 211202 | 211202
38909.6172 | 1 | 0 | 38909.6173 | 1 | 0 | 822.5 | 888.5 | 0.06105006 | 0 | 0.06105006 | 0 | 0.0006105006 | 0 | 0.0006105006 | 0 | 0.0006105006 | 0.0006105006 | 211202 | 211202 | 211202
38909.6179 | 1 | 0 | 38909.6179 | 1 | 0 | 881.5 | 947.5 | 0.06105006 | 0 | 0.06105006 | 0 | 0.0006105006 | 0 | 0.0006105006 | 0 | 0.0006105006 | 0.0006105006 | 211202 | 211202 | 211202
38909.6186 | 2 | 7 | 38909.6186 | 1 | 5 | 940 | 1006 | 0.1221001 | 0.4273504 | 0.06105006 | 0.3052503 | 0.001221001 | 0.004273504 | 0.0006105006 | 0.003052503 | 0.003052503 | 0.002442002 | 42332.31 | 52956.87 | 30000.78
38909.6193 | 2 | 6 | 38909.6193 | 1 | 3 | 999 | 1065 | 0.1221001 | 0.3663004 | 0.06105006 | 0.1831502 | 0.001221001 | 0.003663004 | 0.0006105006 | 0.001831502 | 0.002442002 | 0.001221001 | 52850.36 | 105901.6 | 35050.57
38909.62 | 2 | 6 | 38909.62 | 1 | 3 | 1057.5 | 1123.5 | 0.1221001 | 0.3663004 | 0.06105006 | 0.1831502 | 0.001221001 | 0.003663004 | 0.0006105006 | 0.001831502 | 0.002442002 | 0.001221001 | 52850.36 | 105901.6 | 35050.57
38909.6206 | 1 | 0 | 38909.6207 | 1 | 0 | 1116.5 | 1182.5 | 0.06105006 | 0 | 0.06105006 | 0 | 0.0006105006 | 0 | 0.0006105006 | 0 | 0.0006105006 | 0.0006105006 | 211202 | 211202 | 211202
38909.6213 | 1 | 0 | 38909.6213 | 1 | 0 | 1175.5 | 1241.5 | 0.06105006 | 0 | 0.06105006 | 0 | 0.0006105006 | 0 | 0.0006105006 | 0 | 0.0006105006 | 0.0006105006 | 211202 | 211202 | 211202
38909.622 | 1 | 5 | 38909.622 | 2 | 3 | 1234 | 1300 | 0.06105006 | 0.3052503 | 0.1221001 | 0.1831502 | 0.0006105006 | 0.003052503 | 0.001221001 | 0.001831502 | 0.002442002 | 0.0006105006 | 52831.61 | 212307.6 | 42120.56
38909.6227 | 1 | 6 | 38909.6227 | 1 | 3 | 1293 | 1359 | 0.06105006 | 0.3663004 | 0.06105006 | 0.1831502 | 0.0006105006 | 0.003663004 | 0.0006105006 | 0.001831502 | 0.003052503 | 0.001221001 | 42288.28 | 105976.9 | 35067.24
38909.6234 | 2 | 6 | 38909.6234 | 1 | 3 | 1351.5 | 1417.5 | 0.1221001 | 0.3663004 | 0.06105006 | 0.1831502 | 0.001221001 | 0.003663004 | 0.0006105006 | 0.001831502 | 0.002442002 | 0.001221001 | 52850.36 | 105901.6 | 35050.57
38909.6241 | 1 | 5 | 38909.6241 | 1 | 3 | 1410.5 | 1476.5 | 0.06105006 | 0.3052503 | 0.06105006 | 0.1831502 | 0.0006105006 | 0.003052503 | 0.0006105006 | 0.001831502 | 0.002442002 | 0.001221001 | 52862.9 | 105901.5 | 42100.65
38909.6247 | 1 | 5 | 38909.6247 | 2 | 3 | 1469.5 | 1535.5 | 0.06105006 | 0.3052503 | 0.1221001 | 0.1831502 | 0.0006105006 | 0.003052503 | 0.001221001 | 0.001831502 | 0.002442002 | 0.0006105006 | 52831.61 | 212307.6 | 42120.56
38909.6254 | 2 | 7 | 38909.6254 | 2 | 5 | 1528 | 1594 | 0.1221001 | 0.4273504 | 0.1221001 | 0.3052503 | 0.001221001 | 0.004273504 | 0.001221001 | 0.003052503 | 0.003052503 | 0.001831502 | 42304.24 | 70645.66 | 30014.94
38909.6261 | 1 | 7 | 38909.6261 | 1 | 5 | 1587 | 1653 | 0.06105006 | 0.4273504 | 0.06105006 | 0.3052503 | 0.0006105006 | 0.004273504 | 0.0006105006 | 0.003052503 | 0.003663004 | 0.002442002 | 35278.01 | 52988.25 | 30015.07
38909.6268 | 2 | 6 | 38909.6268 | 1 | 4 | 1645.5 | 1711.5 | 0.1221001 | 0.3663004 | 0.06105006 | 0.2442002 | 0.001221001 | 0.003663004 | 0.0006105006 | 0.002442002 | 0.002442002 | 0.001831502 | 52887.9 | 70578.6 | 35034.03
38909.6275 | 1 | 1 | 38909.6275 | 1 | 0 | 1704.5 | 1770.5 | 0.06105006 | 0.06105006 | 0.06105006 | 0 | 0.0006105006 | 0.0006105006 | 0.0006105006 | 0 | 0 | 0.0006105006 | 446062848.0 | 211202 | 211002.1
38909.6281 | 1 | 1 | 38909.6281 | 1 | 0 | 1763.5 | 1829.5 | 0.06105006 | 0.06105006 | 0.06105006 | 0 | 0.0006105006 | 0.0006105006 | 0.0006105006 | 0 | 0 | 0.0006105006 | 446062848.0 | 211202 | 211002.1
38909.6288 | 1 | 3 | 38909.6288 | 1 | 2 | 1822 | 1888 | 0.06105006 | 0.1831502 | 0.06105006 | 0.1221001 | 0.0006105006 | 0.001831502 | 0.0006105006 | 0.001221001 | 0.001221001 | 0.0006105006 | 105675.9 | 211602.5 | 70267.46
38909.6295 | 2 | 6 | 38909.6295 | 2 | 5 | 1881 | 1947 | 0.1221001 | 0.3663004 | 0.1221001 | 0.3052503 | 0.001221001 | 0.003663004 | 0.001221001 | 0.003052503 | 0.002442002 | 0.001831502 | 52887.88 | 70589.78 | 35034.04
38909.6302 | 2 | 7 | 38909.6302 | 1 | 5 | 1939.5 | 2005.5 | 0.1221001 | 0.4273504 | 0.06105006 | 0.3052503 | 0.001221001 | 0.004273504 | 0.0006105006 | 0.003052503 | 0.003052503 | 0.002442002 | 42332.31 | 52956.87 | 30000.78
38909.6309 | 2 | 7 | 38909.6309 | 2 | 4 | 1998.5 | 2064.5 | 0.1221001 | 0.4273504 | 0.1221001 | 0.2442002 | 0.001221001 | 0.004273504 | 0.001221001 | 0.002442002 | 0.003052503 | 0.001221001 | 42276.21 | 106052.7 | 30029.11

## C1-3
Penlight Test 16 |  |  | 2006-07-11 | 14:35 |  | Vs = |  | 129 |  | R = | 100
PE | 7-C | Tray
325 C | 7.2 kW/m2 |  | Conductors | 1 & 3
Time-3 | N11 | N12 | Time-4 | N21 | N22 | Penlight Time | DAQ Time | V11 | V12 | V21 | V22 | I11 | I12 | I21 | I22 | Delta-I1 | Delta-I2 | R1-G | R3-G | R1-3
38909.607 | 1 | 0 | 38909.607 | 1 | 0 | -62 | 4 | 0.06105006 | 0 | 0.06105006 | 0 | 0.0006105006 | 0 | 0.0006105006 | 0 | 0.0006105006 | 0.0006105006 | 211202 | 211202 | 211202
38909.6077 | 1 | 0 | 38909.6077 | 1 | 0 | -3.5 | 62.5 | 0.06105006 | 0 | 0.06105006 | 0 | 0.0006105006 | 0 | 0.0006105006 | 0 | 0.0006105006 | 0.0006105006 | 211202 | 211202 | 211202
38909.6084 | 1 | 0 | 38909.6084 | 1 | 0 | 55.5 | 121.5 | 0.06105006 | 0 | 0.06105006 | 0 | 0.0006105006 | 0 | 0.0006105006 | 0 | 0.0006105006 | 0.0006105006 | 211202 | 211202 | 211202
38909.6091 | 1 | 0 | 38909.6091 | 1 | 0 | 114.5 | 180.5 | 0.06105006 | 0 | 0.06105006 | 0 | 0.0006105006 | 0 | 0.0006105006 | 0 | 0.0006105006 | 0.0006105006 | 211202 | 211202 | 211202
38909.6097 | 1 | 0 | 38909.6097 | 1 | 0 | 173 | 239 | 0.06105006 | 0 | 0.06105006 | 0 | 0.0006105006 | 0 | 0.0006105006 | 0 | 0.0006105006 | 0.0006105006 | 211202 | 211202 | 211202
38909.6104 | 1 | 0 | 38909.6104 | 1 | 0 | 232 | 298 | 0.06105006 | 0 | 0.06105006 | 0 | 0.0006105006 | 0 | 0.0006105006 | 0 | 0.0006105006 | 0.0006105006 | 211202 | 211202 | 211202
38909.6111 | 1 | 0 | 38909.6111 | 1 | 0 | 290.5 | 356.5 | 0.06105006 | 0 | 0.06105006 | 0 | 0.0006105006 | 0 | 0.0006105006 | 0 | 0.0006105006 | 0.0006105006 | 211202 | 211202 | 211202
38909.6118 | 1 | 0 | 38909.6118 | 1 | 0 | 349.5 | 415.5 | 0.06105006 | 0 | 0.06105006 | 0 | 0.0006105006 | 0 | 0.0006105006 | 0 | 0.0006105006 | 0.0006105006 | 211202 | 211202 | 211202
38909.6125 | 1 | 0 | 38909.6125 | 1 | 0 | 408.5 | 474.5 | 0.06105006 | 0 | 0.06105006 | 0 | 0.0006105006 | 0 | 0.0006105006 | 0 | 0.0006105006 | 0.0006105006 | 211202 | 211202 | 211202
38909.6131 | 1 | 0 | 38909.6131 | 1 | 0 | 467 | 533 | 0.06105006 | 0 | 0.06105006 | 0 | 0.0006105006 | 0 | 0.0006105006 | 0 | 0.0006105006 | 0.0006105006 | 211202 | 211202 | 211202
38909.6138 | 1 | 0 | 38909.6138 | 1 | 0 | 526 | 592 | 0.06105006 | 0 | 0.06105006 | 0 | 0.0006105006 | 0 | 0.0006105006 | 0 | 0.0006105006 | 0.0006105006 | 211202 | 211202 | 211202
38909.6145 | 1 | 0 | 38909.6145 | 1 | 0 | 584.5 | 650.5 | 0.06105006 | 0 | 0.06105006 | 0 | 0.0006105006 | 0 | 0.0006105006 | 0 | 0.0006105006 | 0.0006105006 | 211202 | 211202 | 211202
38909.6152 | 1 | 0 | 38909.6152 | 1 | 0 | 643.5 | 709.5 | 0.06105006 | 0 | 0.06105006 | 0 | 0.0006105006 | 0 | 0.0006105006 | 0 | 0.0006105006 | 0.0006105006 | 211202 | 211202 | 211202
38909.6159 | 1 | 0 | 38909.6159 | 1 | 0 | 702.5 | 768.5 | 0.06105006 | 0 | 0.06105006 | 0 | 0.0006105006 | 0 | 0.0006105006 | 0 | 0.0006105006 | 0.0006105006 | 211202 | 211202 | 211202
38909.6165 | 1 | 0 | 38909.6166 | 1 | 0 | 761 | 827 | 0.06105006 | 0 | 0.06105006 | 0 | 0.0006105006 | 0 | 0.0006105006 | 0 | 0.0006105006 | 0.0006105006 | 211202 | 211202 | 211202
38909.6172 | 1 | 0 | 38909.6172 | 1 | 0 | 820 | 886 | 0.06105006 | 0 | 0.06105006 | 0 | 0.0006105006 | 0 | 0.0006105006 | 0 | 0.0006105006 | 0.0006105006 | 211202 | 211202 | 211202
38909.6179 | 1 | 0 | 38909.6179 | 1 | 0 | 878.5 | 944.5 | 0.06105006 | 0 | 0.06105006 | 0 | 0.0006105006 | 0 | 0.0006105006 | 0 | 0.0006105006 | 0.0006105006 | 211202 | 211202 | 211202
38909.6186 | 985 | 958 | 38909.6186 | 1025 | 999 | 937.5 | 1003.5 | 60.13431 | 58.48596 | 62.57631 | 60.98901 | 0.6013431 | 0.5848596 | 0.6257631 | 0.6098901 | 0.01648352 | 0.01587302 | 6048.202 | 11473.74 | 17.59405
38909.6192 | 1126 | 1098 | 38909.6193 | 1194 | 1175 | 996 | 1062 | 68.74237 | 67.03297 | 72.89377 | 71.73382 | 0.6874237 | 0.6703297 | 0.7289377 | 0.7173382 | 0.01709402 | 0.01159951 | 7864.781 | 7106.738 | 9.967218
38909.6199 | 1195 | 1186 | 38909.62 | 1073 | 1044 | 1055 | 1121 | 72.95482 | 72.40537 | 65.50672 | 63.73626 | 0.7295482 | 0.7240537 | 0.6550672 | 0.6373626 | 0.005494505 | 0.01770452 | 1132.168 | 1645.276 | 21.30062
38909.6206 | 1 | 0 | 38909.6206 | 1 | 0 | 1113.5 | 1179.5 | 0.06105006 | 0 | 0.06105006 | 0 | 0.0006105006 | 0 | 0.0006105006 | 0 | 0.0006105006 | 0.0006105006 | 211202 | 211202 | 211202
38909.6213 | 1 | 0 | 38909.6213 | 1 | 0 | 1172.5 | 1238.5 | 0.06105006 | 0 | 0.06105006 | 0 | 0.0006105006 | 0 | 0.0006105006 | 0 | 0.0006105006 | 0.0006105006 | 211202 | 211202 | 211202
38909.622 | 1033 | 1004 | 38909.622 | 929 | 953 | 1231.5 | 1297.5 | 63.06471 | 61.29426 | 56.71551 | 58.18071 | 0.6306471 | 0.6129426 | 0.5671551 | 0.5818071 | 0.01770452 | 0.01465201 | 3143.897 | 18756.16 | 7.531558
38909.6227 | 1017 | 986 | 38909.6227 | 991 | 1047 | 1290 | 1356 | 62.08791 | 60.19536 | 60.50061 | 63.91941 | 0.6208791 | 0.6019536 | 0.6050061 | 0.6391941 | 0.01892552 | 0.03418803 | 966.1366 | 1195.969 | 10.29722
38909.6233 | 1054 | 1026 | 38909.6234 | 1080 | 1051 | 1349 | 1415 | 64.34676 | 62.63736 | 65.93407 | 64.16361 | 0.6434676 | 0.6263736 | 0.6593407 | 0.6416361 | 0.01709402 | 0.01770452 | 1888.363 | 3653.668 | 3.132585
38909.624 | 950 | 919 | 38909.624 | 1197 | 1181 | 1407.5 | 1473.5 | 57.99756 | 56.10501 | 73.07692 | 72.10012 | 0.5799756 | 0.5610501 | 0.7307692 | 0.7210012 | 0.01892552 | 0.00976801 | 145.9868 | 120.027 | 14.48481
38909.6247 | 1038 | 1082 | 38909.6247 | 945 | 946 | 1466.5 | 1532.5 | 63.36996 | 66.05617 | 57.69231 | 57.75336 | 0.6336996 | 0.6605617 | 0.5769231 | 0.5775336 | 0.02686203 | 0.0006105006 | 461.2777 | 572.3272 | 0.5491511
38909.6254 | 1030 | 1002 | 38909.6254 | 1176 | 1150 | 1525.5 | 1591.5 | 62.88156 | 61.17216 | 71.79487 | 70.20757 | 0.6288156 | 0.6117216 | 0.7179487 | 0.7020757 | 0.01709402 | 0.01587302 | 74495.34 | 3774.553 | 7.877138
38909.6261 | 1055 | 1100 | 38909.6261 | 1189 | 1168 | 1584 | 1650 | 64.40781 | 67.15507 | 72.58852 | 71.30647 | 0.6440781 | 0.6715507 | 0.7258852 | 0.7130647 | 0.02747253 | 0.01282051 | 1662.086 | 5896.172 | 3.752717
38909.6267 | 986 | 1011 | 38909.6268 | 903 | 879 | 1643 | 1709 | 60.19536 | 61.72161 | 55.12821 | 53.663 | 0.6019536 | 0.6172161 | 0.5512821 | 0.53663 | 0.01526252 | 0.01465201 | 7935.317 | 9363.351 | 11.3545
38909.6274 | 1 | 6 | 38909.6274 | 2 | 2 | 1701.5 | 1767.5 | 0.06105006 | 0.3663004 | 0.1221001 | 0.1221001 | 0.0006105006 | 0.003663004 | 0.001221001 | 0.001221001 | 0.003052503 | 0 | 42240.29 | 44585044.6 | 35100.25
38909.6281 | 2 | 7 | 38909.6281 | 6 | 9 | 1760.5 | 1826.5 | 0.1221001 | 0.4273504 | 0.3663004 | 0.5494505 | 0.001221001 | 0.004273504 | 0.003663004 | 0.005494505 | 0.003052503 | 0.001831502 | 42304.13 | 70735.62 | 30015
38909.6288 | 159 | 152 | 38909.6288 | 189 | 193 | 1819 | 1885 | 9.70696 | 9.279609 | 11.53846 | 11.78266 | 0.0970696 | 0.09279609 | 0.1153846 | 0.1178266 | 0.004273504 | 0.002442002 | 29006.2 | 57698.24 | 1183.488
38909.6295 | 1070 | 1042 | 38909.6295 | 1159 | 1194 | 1878 | 1944 | 65.32357 | 63.61416 | 70.75702 | 72.89377 | 0.6532357 | 0.6361416 | 0.7075702 | 0.7289377 | 0.01709402 | 0.02136752 | 2552.781 | 8103.786 | 0.09669546
38909.6301 | 959 | 932 | 38909.6302 | 1066 | 1039 | 1936.5 | 2002.5 | 58.54701 | 56.89866 | 65.07937 | 63.43101 | 0.5854701 | 0.5689866 | 0.6507937 | 0.6343101 | 0.01648352 | 0.01648352 | 7726 | 7726 | 23.51749
38909.6308 | 1020 | 993 | 38909.6308 | 988 | 962 | 1995.5 | 2061.5 | 62.27106 | 60.62271 | 60.31746 | 58.73016 | 0.6227106 | 0.6062271 | 0.6031746 | 0.5873016 | 0.01648352 | 0.01587302 | 6020.866 | 11225.25 | 9.983569

## C1-2
Penlight Test 16 |  |  | 2006-07-11 | 14:35 |  | Vs = |  | 129 |  | R = | 100
PE | 7-C | Tray
325 C | 7.2 kW/m2 |  | Conductors | 1 & 2
Time-1 | N11 | N12 | Time-2 | N21 | N22 | Penlight Time | DAQ Time | V11 | V12 | V21 | V22 | I11 | I12 | I21 | I22 | Delta-I1 | Delta-I2 | R1-G | R2-G | R1-2
38909.607 | 1 | 0 | 38909.607 | 1 | 0 | -65 | 1 | 0.06105006 | 0 | 0.06105006 | 0 | 0.0006105006 | 0 | 0.0006105006 | 0 | 0.0006105006 | 0.0006105006 | 211202 | 211202 | 211202
38909.6077 | 2 | 0 | 38909.6077 | 1 | 0 | -6 | 60 | 0.1221001 | 0 | 0.06105006 | 0 | 0.001221001 | 0 | 0.0006105006 | 0 | 0.001221001 | 0.0006105006 | 105551 | 211202 | 105551
38909.6083 | 1 | 0 | 38909.6083 | 1 | 0 | 52.5 | 118.5 | 0.06105006 | 0 | 0.06105006 | 0 | 0.0006105006 | 0 | 0.0006105006 | 0 | 0.0006105006 | 0.0006105006 | 211202 | 211202 | 211202
38909.609 | 1 | 0 | 38909.609 | 1 | 0 | 111.5 | 177.5 | 0.06105006 | 0 | 0.06105006 | 0 | 0.0006105006 | 0 | 0.0006105006 | 0 | 0.0006105006 | 0.0006105006 | 211202 | 211202 | 211202
38909.6097 | 1 | 0 | 38909.6097 | 1 | 0 | 170.5 | 236.5 | 0.06105006 | 0 | 0.06105006 | 0 | 0.0006105006 | 0 | 0.0006105006 | 0 | 0.0006105006 | 0.0006105006 | 211202 | 211202 | 211202
38909.6104 | 1 | 0 | 38909.6104 | 1 | 0 | 229 | 295 | 0.06105006 | 0 | 0.06105006 | 0 | 0.0006105006 | 0 | 0.0006105006 | 0 | 0.0006105006 | 0.0006105006 | 211202 | 211202 | 211202
38909.6111 | 1 | 0 | 38909.6111 | 1 | 0 | 288 | 354 | 0.06105006 | 0 | 0.06105006 | 0 | 0.0006105006 | 0 | 0.0006105006 | 0 | 0.0006105006 | 0.0006105006 | 211202 | 211202 | 211202
38909.6117 | 1 | 0 | 38909.6117 | 1 | 0 | 346.5 | 412.5 | 0.06105006 | 0 | 0.06105006 | 0 | 0.0006105006 | 0 | 0.0006105006 | 0 | 0.0006105006 | 0.0006105006 | 211202 | 211202 | 211202
38909.6124 | 1 | 0 | 38909.6124 | 1 | 0 | 405.5 | 471.5 | 0.06105006 | 0 | 0.06105006 | 0 | 0.0006105006 | 0 | 0.0006105006 | 0 | 0.0006105006 | 0.0006105006 | 211202 | 211202 | 211202
38909.6131 | 1 | 0 | 38909.6131 | 1 | 0 | 464.5 | 530.5 | 0.06105006 | 0 | 0.06105006 | 0 | 0.0006105006 | 0 | 0.0006105006 | 0 | 0.0006105006 | 0.0006105006 | 211202 | 211202 | 211202
38909.6138 | 1 | 0 | 38909.6138 | 1 | 0 | 523 | 589 | 0.06105006 | 0 | 0.06105006 | 0 | 0.0006105006 | 0 | 0.0006105006 | 0 | 0.0006105006 | 0.0006105006 | 211202 | 211202 | 211202
38909.6145 | 1 | 0 | 38909.6145 | 1 | 0 | 581.5 | 647.5 | 0.06105006 | 0 | 0.06105006 | 0 | 0.0006105006 | 0 | 0.0006105006 | 0 | 0.0006105006 | 0.0006105006 | 211202 | 211202 | 211202
38909.6151 | 1 | 0 | 38909.6152 | 1 | 0 | 640.5 | 706.5 | 0.06105006 | 0 | 0.06105006 | 0 | 0.0006105006 | 0 | 0.0006105006 | 0 | 0.0006105006 | 0.0006105006 | 211202 | 211202 | 211202
38909.6158 | 1 | 0 | 38909.6158 | 1 | 0 | 699.5 | 765.5 | 0.06105006 | 0 | 0.06105006 | 0 | 0.0006105006 | 0 | 0.0006105006 | 0 | 0.0006105006 | 0.0006105006 | 211202 | 211202 | 211202
38909.6165 | 1 | 0 | 38909.6165 | 1 | 0 | 758.5 | 824.5 | 0.06105006 | 0 | 0.06105006 | 0 | 0.0006105006 | 0 | 0.0006105006 | 0 | 0.0006105006 | 0.0006105006 | 211202 | 211202 | 211202
38909.6172 | 1 | 0 | 38909.6172 | 1 | 0 | 817 | 883 | 0.06105006 | 0 | 0.06105006 | 0 | 0.0006105006 | 0 | 0.0006105006 | 0 | 0.0006105006 | 0.0006105006 | 211202 | 211202 | 211202
38909.6179 | 1 | 0 | 38909.6179 | 1 | 0 | 875.5 | 941.5 | 0.06105006 | 0 | 0.06105006 | 0 | 0.0006105006 | 0 | 0.0006105006 | 0 | 0.0006105006 | 0.0006105006 | 211202 | 211202 | 211202
38909.6185 | 1070 | 1042 | 38909.6186 | 968 | 1091 | 934.5 | 1000.5 | 65.32357 | 63.61416 | 59.09646 | 66.60562 | 0.6532357 | 0.6361416 | 0.5909646 | 0.6660562 | 0.01709402 | 0.07509158 | 59.78513 | 60.70087 | 0.03697508
38909.6192 | 1 | 0 | 38909.6192 | 1 | 0 | 993.5 | 1059.5 | 0.06105006 | 0 | 0.06105006 | 0 | 0.0006105006 | 0 | 0.0006105006 | 0 | 0.0006105006 | 0.0006105006 | 211202 | 211202 | 211202
38909.6199 | 1 | 0 | 38909.6199 | 1 | 0 | 1052.5 | 1118.5 | 0.06105006 | 0 | 0.06105006 | 0 | 0.0006105006 | 0 | 0.0006105006 | 0 | 0.0006105006 | 0.0006105006 | 211202 | 211202 | 211202
38909.6206 | 1 | 0 | 38909.6206 | 1 | 0 | 1111 | 1177 | 0.06105006 | 0 | 0.06105006 | 0 | 0.0006105006 | 0 | 0.0006105006 | 0 | 0.0006105006 | 0.0006105006 | 211202 | 211202 | 211202
38909.6213 | 2 | 0 | 38909.6213 | 1 | 0 | 1169.5 | 1235.5 | 0.1221001 | 0 | 0.06105006 | 0 | 0.001221001 | 0 | 0.0006105006 | 0 | 0.001221001 | 0.0006105006 | 105551 | 211202 | 105551
38909.6219 | 39 | 38 | 38909.622 | 32 | 39 | 1228.5 | 1294.5 | 2.380952 | 2.319902 | 1.953602 | 2.380952 | 0.02380952 | 0.02319902 | 0.01953602 | 0.02380952 | 0.0006105006 | 0.004273504 | 237716.1 | 29798.7 | 5340.027
38909.6226 | 1 | 1 | 38909.6226 | 1 | 0 | 1287.5 | 1353.5 | 0.06105006 | 0.06105006 | 0.06105006 | 0 | 0.0006105006 | 0.0006105006 | 0.0006105006 | 0 | 0 | 0.0006105006 | 446062848.0 | 211202 | 211002.1
38909.6233 | 1 | 0 | 38909.6233 | 1 | 0 | 1346 | 1412 | 0.06105006 | 0 | 0.06105006 | 0 | 0.0006105006 | 0 | 0.0006105006 | 0 | 0.0006105006 | 0.0006105006 | 211202 | 211202 | 211202
38909.624 | 32 | 29 | 38909.624 | 2 | 2 | 1405 | 1471 | 1.953602 | 1.770452 | 0.1221001 | 0.1221001 | 0.01953602 | 0.01770452 | 0.001221001 | 0.001221001 | 0.001831502 | 0 | 69366.42 | 73216947.3 | 7075.921
38909.6247 | 1 | 0 | 38909.6247 | 2 | 0 | 1463.5 | 1529.5 | 0.06105006 | 0 | 0.1221001 | 0 | 0.0006105006 | 0 | 0.001221001 | 0 | 0.0006105006 | 0.001221001 | 211202 | 105551 | 211202
38909.6253 | 1197 | 1187 | 38909.6254 | 979 | 1018 | 1522.5 | 1588.5 | 73.07692 | 72.46642 | 59.76801 | 62.14896 | 0.7307692 | 0.7246642 | 0.5976801 | 0.6214896 | 0.006105006 | 0.02380952 | 485.1714 | 663.8577 | 19.84034
38909.626 | 927 | 958 | 38909.626 | 1115 | 1088 | 1581.5 | 1647.5 | 56.59341 | 58.48596 | 68.07082 | 66.42247 | 0.5659341 | 0.5848596 | 0.6807082 | 0.6642247 | 0.01892552 | 0.01648352 | 2786.877 | 8289.123 | 23.51795
38909.6267 | 1073 | 1046 | 38909.6267 | 1181 | 1195 | 1640 | 1706 | 65.50672 | 63.85836 | 72.10012 | 72.95482 | 0.6550672 | 0.6385836 | 0.7210012 | 0.7295482 | 0.01648352 | 0.008547009 | 2667.644 | 8726.513 | 0.5652246
38909.6274 | 999 | 969 | 38909.6274 | 1001 | 972 | 1699 | 1765 | 60.98901 | 59.15751 | 61.11111 | 59.34066 | 0.6098901 | 0.5915751 | 0.6111111 | 0.5934066 | 0.01831502 | 0.01770452 | 5645.762 | 9437.056 | 14.80902
38909.6281 | 1083 | 1056 | 38909.6281 | 1073 | 1047 | 1757.5 | 1823.5 | 66.11722 | 64.46886 | 65.50672 | 63.91941 | 0.6611722 | 0.6446886 | 0.6550672 | 0.6391941 | 0.01648352 | 0.01587302 | 5506.549 | 12731.12 | 2.441053
38909.6288 | 1138 | 1108 | 38909.6288 | 1100 | 1073 | 1816.5 | 1882.5 | 69.47497 | 67.64347 | 67.15507 | 65.50672 | 0.6947497 | 0.6764347 | 0.6715507 | 0.6550672 | 0.01831502 | 0.01648352 | 42387.11 | 4000.04 | 11.70908
38909.6294 | 941 | 914 | 38909.6294 | 1119 | 1182 | 1875.5 | 1941.5 | 57.44811 | 55.79976 | 68.31502 | 72.16117 | 0.5744811 | 0.5579976 | 0.6831502 | 0.7216117 | 0.01648352 | 0.03846154 | 275.3864 | 229.3077 | 19.6573
38909.6301 | 1123 | 1175 | 38909.6301 | 1091 | 1143 | 1934 | 2000 | 68.55922 | 71.73382 | 66.60562 | 69.78022 | 0.6855922 | 0.7173382 | 0.6660562 | 0.6978022 | 0.03174603 | 0.03174603 | 4163.5 | 4163.5 | 15.37373
38909.6308 | 1180 | 1163 | 38909.6308 | 1007 | 1120 | 1993 | 2059 | 72.03907 | 71.00122 | 61.47741 | 68.37607 | 0.7203907 | 0.7100122 | 0.6147741 | 0.6837607 | 0.01037851 | 0.06898657 | 240.303 | 313.2507 | 14.98956

## Raw IRMS Data
Time | DL1.V2000:B | DL1.V2001:B | DL1.V1500:B | Penlight Test 16 |  |  | 2006-07-11 | 14:35
38909.607 | 1 | 0 | 1 | PE | 7-C | Tray
38909.6077 | 2 | 0 | 1 | 325 C | 7.2 kW/m2 |  | Conductors
38909.6083 | 1 | 0 | 1
38909.609 | 1 | 0 | 1
38909.6097 | 1 | 0 | 1
38909.6104 | 1 | 0 | 1
38909.6111 | 1 | 0 | 1
38909.6117 | 1 | 0 | 1
38909.6124 | 1 | 0 | 1
38909.6131 | 1 | 0 | 1
38909.6138 | 1 | 0 | 1
38909.6145 | 1 | 0 | 1
38909.6151 | 1 | 0 | 1
38909.6158 | 1 | 0 | 1
38909.6165 | 1 | 0 | 1
38909.6172 | 1 | 0 | 1
38909.6179 | 1 | 0 | 1
38909.6185 | 1070 | 1042 | 1
38909.6192 | 1 | 0 | 1
38909.6199 | 1 | 0 | 1
38909.6206 | 1 | 0 | 1
38909.6213 | 2 | 0 | 1
38909.6219 | 39 | 38 | 1
38909.6226 | 1 | 1 | 1
38909.6233 | 1 | 0 | 1
38909.624 | 32 | 29 | 1
38909.6247 | 1 | 0 | 1
38909.6253 | 1197 | 1187 | 1
38909.626 | 927 | 958 | 1
38909.6267 | 1073 | 1046 | 1
38909.6274 | 999 | 969 | 1
38909.6281 | 1083 | 1056 | 1
38909.6288 | 1138 | 1108 | 1
38909.6294 | 941 | 914 | 1
38909.6301 | 1123 | 1175 | 1
38909.6308 | 1180 | 1163 | 1
38909.607 | 1 | 0 | 2
38909.6077 | 1 | 0 | 2
38909.6083 | 1 | 0 | 2
38909.609 | 1 | 0 | 2
38909.6097 | 1 | 0 | 2
38909.6104 | 1 | 0 | 2
38909.6111 | 1 | 0 | 2
38909.6117 | 1 | 0 | 2
38909.6124 | 1 | 0 | 2
38909.6131 | 1 | 0 | 2
38909.6138 | 1 | 0 | 2
38909.6145 | 1 | 0 | 2
38909.6152 | 1 | 0 | 2
38909.6158 | 1 | 0 | 2
38909.6165 | 1 | 0 | 2
38909.6172 | 1 | 0 | 2
38909.6179 | 1 | 0 | 2
38909.6186 | 968 | 1091 | 2
38909.6192 | 1 | 0 | 2
38909.6199 | 1 | 0 | 2
38909.6206 | 1 | 0 | 2
38909.6213 | 1 | 1 | 2
38909.622 | 32 | 39 | 2
38909.6226 | 1 | 0 | 2
38909.6233 | 1 | 0 | 2
38909.624 | 2 | 2 | 2
38909.6247 | 2 | 0 | 2
38909.6254 | 979 | 1018 | 2
38909.626 | 1115 | 1088 | 2
38909.6267 | 1181 | 1195 | 2
38909.6274 | 1001 | 972 | 2
38909.6281 | 1073 | 1047 | 2
38909.6288 | 1100 | 1073 | 2
38909.6294 | 1119 | 1182 | 2
38909.6301 | 1091 | 1143 | 2
38909.6308 | 1007 | 1120 | 2
38909.607 | 1 | 0 | 3
38909.6077 | 1 | 0 | 3
38909.6084 | 1 | 0 | 3
38909.6091 | 1 | 0 | 3
38909.6097 | 1 | 0 | 3
38909.6104 | 1 | 0 | 3
38909.6111 | 1 | 0 | 3
38909.6118 | 1 | 0 | 3
38909.6125 | 1 | 0 | 3
38909.6131 | 1 | 0 | 3
38909.6138 | 1 | 0 | 3
38909.6145 | 1 | 0 | 3
38909.6152 | 1 | 0 | 3
38909.6159 | 1 | 0 | 3
38909.6165 | 1 | 0 | 3
38909.6172 | 1 | 0 | 3
38909.6179 | 1 | 0 | 3
38909.6186 | 985 | 958 | 3
38909.6192 | 1126 | 1098 | 3
38909.6199 | 1195 | 1186 | 3
38909.6206 | 1 | 0 | 3
38909.6213 | 1 | 0 | 3
38909.622 | 1033 | 1004 | 3
38909.6227 | 1017 | 986 | 3
38909.6233 | 1054 | 1026 | 3
38909.624 | 950 | 919 | 3
38909.6247 | 1038 | 1082 | 3
38909.6254 | 1030 | 1002 | 3
38909.6261 | 1055 | 1100 | 3
38909.6267 | 986 | 1011 | 3
38909.6274 | 1 | 6 | 3
38909.6281 | 2 | 7 | 3
38909.6288 | 159 | 152 | 3
38909.6295 | 1070 | 1042 | 3
38909.6301 | 959 | 932 | 3
38909.6308 | 1020 | 993 | 3
38909.607 | 1 | 0 | 4
38909.6077 | 1 | 0 | 4
38909.6084 | 1 | 0 | 4
38909.6091 | 1 | 0 | 4
38909.6097 | 1 | 0 | 4
38909.6104 | 1 | 0 | 4
38909.6111 | 1 | 0 | 4
38909.6118 | 1 | 0 | 4
38909.6125 | 1 | 0 | 4
38909.6131 | 1 | 0 | 4
38909.6138 | 1 | 0 | 4
38909.6145 | 1 | 0 | 4
38909.6152 | 1 | 0 | 4
38909.6159 | 1 | 1 | 4
38909.6166 | 1 | 0 | 4
38909.6172 | 1 | 0 | 4
38909.6179 | 1 | 0 | 4
38909.6186 | 1025 | 999 | 4
38909.6193 | 1194 | 1175 | 4
38909.62 | 1073 | 1044 | 4
38909.6206 | 1 | 0 | 4
38909.6213 | 1 | 0 | 4
38909.622 | 929 | 953 | 4
38909.6227 | 991 | 1047 | 4
38909.6234 | 1080 | 1051 | 4
38909.624 | 1197 | 1181 | 4
38909.6247 | 945 | 946 | 4
38909.6254 | 1176 | 1150 | 4
38909.6261 | 1189 | 1168 | 4
38909.6268 | 903 | 879 | 4
38909.6274 | 2 | 2 | 4
38909.6281 | 6 | 9 | 4
38909.6288 | 189 | 193 | 4
38909.6295 | 1159 | 1194 | 4
38909.6302 | 1066 | 1039 | 4
38909.6308 | 988 | 962 | 4
38909.607 | 1 | 0 | 5
38909.6077 | 1 | 0 | 5
38909.6084 | 1 | 0 | 5
38909.6091 | 1 | 0 | 5
38909.6098 | 1 | 0 | 5
38909.6104 | 1 | 0 | 5
38909.6111 | 1 | 0 | 5
38909.6118 | 1 | 0 | 5
38909.6125 | 1 | 0 | 5
38909.6132 | 1 | 0 | 5
38909.6138 | 1 | 0 | 5
38909.6145 | 1 | 0 | 5
38909.6152 | 1 | 0 | 5
38909.6159 | 1 | 0 | 5
38909.6166 | 1 | 0 | 5
38909.6172 | 1 | 0 | 5
38909.6179 | 1 | 0 | 5
38909.6186 | 2 | 7 | 5
38909.6193 | 2 | 6 | 5
38909.62 | 2 | 6 | 5
38909.6206 | 1 | 0 | 5
38909.6213 | 1 | 0 | 5
38909.622 | 1 | 5 | 5
38909.6227 | 1 | 6 | 5
38909.6234 | 2 | 6 | 5
38909.6241 | 1 | 5 | 5
38909.6247 | 1 | 5 | 5
38909.6254 | 2 | 7 | 5
38909.6261 | 1 | 7 | 5
38909.6268 | 2 | 6 | 5
38909.6275 | 1 | 1 | 5
38909.6281 | 1 | 1 | 5
38909.6288 | 1 | 3 | 5
38909.6295 | 2 | 6 | 5
38909.6302 | 2 | 7 | 5
38909.6309 | 2 | 7 | 5
38909.607 | 1 | 0 | 6
38909.6077 | 1 | 0 | 6
38909.6084 | 1 | 0 | 6
38909.6091 | 1 | 0 | 6
38909.6098 | 1 | 0 | 6
38909.6105 | 1 | 0 | 6
38909.6111 | 1 | 0 | 6
38909.6118 | 2 | 0 | 6
38909.6125 | 1 | 0 | 6
38909.6132 | 1 | 0 | 6
38909.6139 | 1 | 0 | 6
38909.6145 | 1 | 0 | 6
38909.6152 | 1 | 0 | 6
38909.6159 | 1 | 0 | 6
38909.6166 | 1 | 0 | 6
38909.6173 | 1 | 0 | 6
38909.6179 | 1 | 0 | 6
38909.6186 | 1 | 5 | 6
38909.6193 | 1 | 3 | 6
38909.62 | 1 | 3 | 6
38909.6207 | 1 | 0 | 6
38909.6213 | 1 | 0 | 6
38909.622 | 2 | 3 | 6
38909.6227 | 1 | 3 | 6
38909.6234 | 1 | 3 | 6
38909.6241 | 1 | 3 | 6
38909.6247 | 2 | 3 | 6
38909.6254 | 2 | 5 | 6
38909.6261 | 1 | 5 | 6
38909.6268 | 1 | 4 | 6
38909.6275 | 1 | 0 | 6
38909.6281 | 1 | 1 | 6
38909.6288 | 1 | 2 | 6
38909.6295 | 2 | 5 | 6
38909.6302 | 1 | 5 | 6
38909.6309 | 2 | 4 | 6
38909.6071 | 1 | 0 | 7
38909.6078 | 1 | 0 | 7
38909.6084 | 1 | 0 | 7
38909.6091 | 1 | 0 | 7
38909.6098 | 1 | 0 | 7
38909.6105 | 1 | 0 | 7
38909.6112 | 1 | 0 | 7
38909.6118 | 1 | 0 | 7
38909.6125 | 1 | 0 | 7
38909.6132 | 1 | 0 | 7
38909.6139 | 1 | 0 | 7
38909.6146 | 1 | 0 | 7
38909.6152 | 1 | 0 | 7
38909.6159 | 1 | 1 | 7
38909.6166 | 1 | 0 | 7
38909.6173 | 1 | 0 | 7
38909.618 | 1 | 0 | 7
38909.6186 | 1 | 3 | 7
38909.6193 | 2 | 1 | 7
38909.62 | 1 | 1 | 7
38909.6207 | 1 | 1 | 7
38909.6214 | 1 | 0 | 7
38909.622 | 2 | 2 | 7
38909.6227 | 1 | 1 | 7
38909.6234 | 1 | 1 | 7
38909.6241 | 1 | 1 | 7
38909.6248 | 1 | 1 | 7
38909.6254 | 1 | 2 | 7
38909.6261 | 1 | 3 | 7
38909.6268 | 1 | 3 | 7
38909.6275 | 1 | 1 | 7
38909.6282 | 1 | 1 | 7
38909.6288 | 1 | 1 | 7
38909.6295 | 1 | 3 | 7
38909.6302 | 2 | 3 | 7
38909.6309 | 2 | 4 | 7
38909.6071 | 1 | 0 | 8
38909.6078 | 1 | 0 | 8
38909.6084 | 1 | 0 | 8
38909.6091 | 1 | 0 | 8
38909.6098 | 1 | 0 | 8
38909.6105 | 1 | 0 | 8
38909.6112 | 1 | 0 | 8
38909.6119 | 1 | 0 | 8
38909.6125 | 1 | 0 | 8
38909.6132 | 1 | 0 | 8
38909.6139 | 1 | 0 | 8
38909.6146 | 1 | 0 | 8
38909.6153 | 1 | 0 | 8
38909.6159 | 1 | 0 | 8
38909.6166 | 1 | 0 | 8
38909.6173 | 1 | 0 | 8
38909.618 | 1 | 0 | 8
38909.6187 | 1 | 2 | 8
38909.6193 | 1 | 1 | 8
38909.62 | 1 | 1 | 8
38909.6207 | 1 | 0 | 8
38909.6214 | 1 | 0 | 8
38909.6221 | 1 | 1 | 8
38909.6227 | 1 | 1 | 8
38909.6234 | 1 | 1 | 8
38909.6241 | 2 | 1 | 8
38909.6248 | 1 | 1 | 8
38909.6255 | 1 | 3 | 8
38909.6261 | 2 | 2 | 8
38909.6268 | 1 | 1 | 8
38909.6275 | 2 | 0 | 8
38909.6282 | 1 | 1 | 8
38909.6289 | 1 | 1 | 8
38909.6295 | 2 | 2 | 8
38909.6302 | 2 | 2 | 8
38909.6309 | 1 | 3 | 8
38909.6071 | 1 | 0 | 9
38909.6078 | 1 | 0 | 9
38909.6085 | 1 | 0 | 9
38909.6091 | 1 | 0 | 9
38909.6098 | 1 | 0 | 9
38909.6105 | 1 | 0 | 9
38909.6112 | 1 | 0 | 9
38909.6119 | 1 | 0 | 9
38909.6125 | 1 | 0 | 9
38909.6132 | 1 | 0 | 9
38909.6139 | 1 | 0 | 9
38909.6146 | 1 | 0 | 9
38909.6153 | 1 | 0 | 9
38909.6159 | 1 | 0 | 9
38909.6166 | 1 | 0 | 9
38909.6173 | 932 | 910 | 9
38909.618 | 1060 | 1031 | 9
38909.6187 | 1 | 1 | 9
38909.6194 | 1120 | 1178 | 9
38909.62 | 981 | 954 | 9
38909.6207 | 1192 | 1172 | 9
38909.6214 | 1170 | 912 | 9
38909.6221 | 962 | 932 | 9
38909.6228 | 943 | 913 | 9
38909.6234 | 1019 | 1079 | 9
38909.6241 | 1167 | 1142 | 9
38909.6248 | 1027 | 1128 | 9
38909.6255 | 1098 | 1150 | 9
38909.6262 | 1181 | 1195 | 9
38909.6268 | 424 | 402 | 9
38909.6275 | 1092 | 1064 | 9
38909.6282 | 960 | 939 | 9
38909.6289 | 536 | 497 | 9
38909.6296 | 1141 | 1115 | 9
38909.6302 | 1052 | 1025 | 9
38909.6309 | 941 | 976 | 9
38909.6071 | 1 | 0 | 10
38909.6078 | 1 | 0 | 10
38909.6085 | 1 | 0 | 10
38909.6092 | 1 | 0 | 10
38909.6098 | 1 | 0 | 10
38909.6105 | 1 | 0 | 10
38909.6112 | 1 | 0 | 10
38909.6119 | 1 | 0 | 10
38909.6126 | 1 | 0 | 10
38909.6132 | 1 | 0 | 10
38909.6139 | 1 | 0 | 10
38909.6146 | 1 | 2 | 10
38909.6153 | 1 | 0 | 10
38909.616 | 1 | 0 | 10
38909.6166 | 1 | 0 | 10
38909.6173 | 1000 | 1041 | 10
38909.618 | 1086 | 1060 | 10
38909.6187 | 1 | 1 | 10
38909.6194 | 1004 | 976 | 10
38909.62 | 1159 | 1189 | 10
38909.6207 | 1195 | 1181 | 10
38909.6214 | 1194 | 1177 | 10
38909.6221 | 1011 | 1054 | 10
38909.6228 | 1099 | 1071 | 10
38909.6234 | 1190 | 1167 | 10
38909.6241 | 932 | 931 | 10
38909.6248 | 999 | 969 | 10
38909.6255 | 941 | 911 | 10
38909.6262 | 1164 | 1193 | 10
38909.6269 | 819 | 803 | 10
38909.6275 | 1063 | 1114 | 10
38909.6282 | 1157 | 1194 | 10
38909.6289 | 611 | 590 | 10
38909.6296 | 1202 | 1193 | 10
38909.6303 | 986 | 1103 | 10
38909.6309 | 949 | 922 | 10
38909.6071 | 1 | 0 | 11
38909.6078 | 1 | 0 | 11
38909.6085 | 1 | 0 | 11
38909.6092 | 1 | 0 | 11
38909.6099 | 1 | 0 | 11
38909.6105 | 1 | 0 | 11
38909.6112 | 1 | 0 | 11
38909.6119 | 1 | 0 | 11
38909.6126 | 1 | 0 | 11
38909.6133 | 1 | 0 | 11
38909.6139 | 1 | 0 | 11
38909.6146 | 1 | 0 | 11
38909.6153 | 1 | 0 | 11
38909.616 | 1 | 0 | 11
38909.6167 | 1 | 0 | 11
38909.6173 | 1019 | 990 | 11
38909.618 | 2 | 5 | 11
38909.6187 | 1 | 1 | 11
38909.6194 | 1 | 5 | 11
38909.6201 | 2 | 7 | 11
38909.6207 | 2 | 6 | 11
38909.6214 | 2 | 6 | 11
38909.6221 | 2 | 6 | 11
38909.6228 | 2 | 6 | 11
38909.6235 | 2 | 6 | 11
38909.6241 | 2 | 6 | 11
38909.6248 | 1 | 5 | 11
38909.6255 | 2 | 6 | 11
38909.6262 | 2 | 6 | 11
38909.6269 | 1 | 5 | 11
38909.6275 | 1 | 6 | 11
38909.6282 | 1 | 5 | 11
38909.6289 | 2 | 4 | 11
38909.6296 | 2 | 6 | 11
38909.6303 | 2 | 6 | 11
38909.6309 | 2 | 7 | 11
38909.6072 | 1 | 0 | 12
38909.6078 | 1 | 0 | 12
38909.6085 | 1 | 0 | 12
38909.6092 | 1 | 0 | 12
38909.6099 | 1 | 0 | 12
38909.6106 | 1 | 0 | 12
38909.6112 | 1 | 0 | 12
38909.6119 | 1 | 0 | 12
38909.6126 | 1 | 0 | 12
38909.6133 | 1 | 0 | 12
38909.614 | 1 | 0 | 12
38909.6146 | 1 | 0 | 12
38909.6153 | 1 | 0 | 12
38909.616 | 1 | 0 | 12
38909.6167 | 1 | 0 | 12
38909.6174 | 1148 | 1191 | 12
38909.618 | 1 | 3 | 12
38909.6187 | 1 | 1 | 12
38909.6194 | 1 | 3 | 12
38909.6201 | 1 | 4 | 12
38909.6208 | 1 | 3 | 12
38909.6214 | 1 | 2 | 12
38909.6221 | 1 | 4 | 12
38909.6228 | 1 | 3 | 12
38909.6235 | 1 | 2 | 12
38909.6242 | 1 | 3 | 12
38909.6248 | 1 | 3 | 12
38909.6255 | 2 | 4 | 12
38909.6262 | 1 | 4 | 12
38909.6269 | 1 | 2 | 12
38909.6276 | 2 | 2 | 12
38909.6282 | 1 | 2 | 12
38909.6289 | 1 | 1 | 12
38909.6296 | 2 | 4 | 12
38909.6303 | 1 | 4 | 12
38909.631 | 1 | 4 | 12
38909.6072 | 1 | 0 | 13
38909.6078 | 1 | 0 | 13
38909.6085 | 1 | 0 | 13
38909.6092 | 1 | 0 | 13
38909.6099 | 1 | 0 | 13
38909.6106 | 1 | 0 | 13
38909.6113 | 1 | 0 | 13
38909.6119 | 1 | 0 | 13
38909.6126 | 1 | 0 | 13
38909.6133 | 1 | 0 | 13
38909.614 | 1 | 0 | 13
38909.6147 | 1 | 0 | 13
38909.6153 | 1 | 0 | 13
38909.616 | 1 | 0 | 13
38909.6167 | 1 | 0 | 13
38909.6174 | 1 | 7 | 13
38909.6181 | 1 | 1 | 13
38909.6187 | 1118 | 1091 | 13
38909.6194 | 1 | 1 | 13
38909.6201 | 1 | 1 | 13
38909.6208 | 1 | 1 | 13
38909.6215 | 465 | 464 | 13
38909.6221 | 1 | 2 | 13
38909.6228 | 1 | 2 | 13
38909.6235 | 1 | 1 | 13
38909.6242 | 1 | 1 | 13
38909.6249 | 878 | 862 | 13
38909.6255 | 1057 | 1028 | 13
38909.6262 | 1160 | 1194 | 13
38909.6269 | 819 | 850 | 13
38909.6276 | 1 | 2 | 13
38909.6283 | 99 | 84 | 13
38909.6289 | 1163 | 1137 | 13
38909.6296 | 1086 | 1058 | 13
38909.6303 | 991 | 963 | 13
38909.631 | 938 | 924 | 13
38909.6072 | 1 | 0 | 14
38909.6079 | 1 | 0 | 14
38909.6085 | 1 | 0 | 14
38909.6092 | 1 | 0 | 14
38909.6099 | 1 | 0 | 14
38909.6106 | 1 | 0 | 14
38909.6113 | 1 | 0 | 14
38909.6119 | 1 | 0 | 14
38909.6126 | 1 | 0 | 14
38909.6133 | 1 | 0 | 14
38909.614 | 1 | 0 | 14
38909.6147 | 1 | 0 | 14
38909.6153 | 1 | 0 | 14
38909.616 | 1 | 0 | 14
38909.6167 | 1 | 0 | 14
38909.6174 | 2 | 4 | 14
38909.6181 | 1 | 1 | 14
38909.6188 | 1171 | 1190 | 14
38909.6194 | 1 | 1 | 14
38909.6201 | 2 | 1 | 14
38909.6208 | 1 | 1 | 14
38909.6215 | 3 | 2 | 14
38909.6222 | 1 | 1 | 14
38909.6228 | 1 | 1 | 14
38909.6235 | 1 | 1 | 14
38909.6242 | 1 | 1 | 14
38909.6249 | 34 | 29 | 14
38909.6256 | 1063 | 1112 | 14
38909.6262 | 1120 | 1092 | 14
38909.6269 | 818 | 798 | 14
38909.6276 | 1 | 1 | 14
38909.6283 | 1 | 1 | 14
38909.629 | 1175 | 1185 | 14
38909.6296 | 1166 | 1143 | 14
38909.6303 | 926 | 996 | 14
38909.631 | 940 | 915 | 14
38909.6072 | 1 | 0 | 15
38909.6079 | 1 | 0 | 15
38909.6086 | 1 | 0 | 15
38909.6092 | 1 | 0 | 15
38909.6099 | 1 | 0 | 15
38909.6106 | 1 | 0 | 15
38909.6113 | 1 | 0 | 15
38909.612 | 1 | 0 | 15
38909.6126 | 1 | 0 | 15
38909.6133 | 1 | 0 | 15
38909.614 | 1 | 0 | 15
38909.6147 | 1 | 0 | 15
38909.6154 | 1 | 0 | 15
38909.616 | 1 | 0 | 15
38909.6167 | 1 | 1 | 15
38909.6174 | 1 | 3 | 15
38909.6181 | 1 | 1 | 15
38909.6188 | 2 | 5 | 15
38909.6194 | 1 | 1 | 15
38909.6201 | 1 | 1 | 15
38909.6208 | 1 | 1 | 15
38909.6215 | 1 | 1 | 15
38909.6222 | 1 | 1 | 15
38909.6228 | 1 | 1 | 15
38909.6235 | 1 | 1 | 15
38909.6242 | 1 | 1 | 15
38909.6249 | 2 | 2 | 15
38909.6256 | 2 | 7 | 15
38909.6263 | 2 | 6 | 15
38909.6269 | 1 | 5 | 15
38909.6276 | 1 | 1 | 15
38909.6283 | 1 | 1 | 15
38909.629 | 1 | 6 | 15
38909.6297 | 1 | 6 | 15
38909.6303 | 2 | 7 | 15
38909.631 | 2 | 6 | 15
38909.6072 | 1 | 0 | 16
38909.6079 | 1 | 0 | 16
38909.6086 | 1 | 0 | 16
38909.6093 | 1 | 0 | 16
38909.6099 | 1 | 0 | 16
38909.6106 | 1 | 0 | 16
38909.6113 | 1 | 0 | 16
38909.612 | 1 | 0 | 16
38909.6127 | 1 | 0 | 16
38909.6133 | 1 | 0 | 16
38909.614 | 1 | 0 | 16
38909.6147 | 1 | 0 | 16
38909.6154 | 1 | 0 | 16
38909.6161 | 1 | 0 | 16
38909.6167 | 1 | 0 | 16
38909.6174 | 1 | 2 | 16
38909.6181 | 1 | 1 | 16
38909.6188 | 1 | 3 | 16
38909.6195 | 1 | 1 | 16
38909.6202 | 1 | 1 | 16
38909.6208 | 1 | 1 | 16
38909.6215 | 2 | 1 | 16
38909.6222 | 1 | 1 | 16
38909.6229 | 1 | 1 | 16
38909.6235 | 1 | 0 | 16
38909.6242 | 1 | 0 | 16
38909.6249 | 1 | 1 | 16
38909.6256 | 2 | 4 | 16
38909.6263 | 1 | 4 | 16
38909.6269 | 1 | 2 | 16
38909.6276 | 1 | 1 | 16
38909.6283 | 1 | 1 | 16
38909.629 | 2 | 3 | 16
38909.6297 | 1 | 4 | 16
38909.6303 | 2 | 4 | 16
38909.631 | 2 | 4 | 16
38909.6072 | 1 | 0 | 17
38909.6079 | 1 | 0 | 17
38909.6086 | 1 | 0 | 17
38909.6093 | 1 | 0 | 17
38909.61 | 1 | 0 | 17
38909.6106 | 1 | 0 | 17
38909.6113 | 1 | 0 | 17
38909.612 | 1 | 0 | 17
38909.6127 | 1 | 0 | 17
38909.6134 | 1 | 0 | 17
38909.614 | 1 | 0 | 17
38909.6147 | 1 | 0 | 17
38909.6154 | 1 | 0 | 17
38909.6161 | 1 | 0 | 17
38909.6168 | 1 | 0 | 17
38909.6174 | 1 | 1 | 17
38909.6181 | 1 | 0 | 17
38909.6188 | 1 | 2 | 17
38909.6195 | 1 | 1 | 17
38909.6202 | 1 | 1 | 17
38909.6208 | 1 | 1 | 17
38909.6215 | 1 | 1 | 17
38909.6222 | 1 | 1 | 17
38909.6229 | 1 | 0 | 17
38909.6236 | 1 | 1 | 17
38909.6242 | 1 | 1 | 17
38909.6249 | 1 | 1 | 17
38909.6256 | 2 | 3 | 17
38909.6263 | 2 | 3 | 17
38909.627 | 1 | 1 | 17
38909.6277 | 1 | 1 | 17
38909.6283 | 1 | 1 | 17
38909.629 | 1 | 2 | 17
38909.6297 | 1 | 3 | 17
38909.6304 | 2 | 2 | 17
38909.631 | 2 | 3 | 17
38909.6072 | 1 | 0 | 18
38909.6079 | 1 | 0 | 18
38909.6086 | 1 | 0 | 18
38909.6093 | 1 | 0 | 18
38909.61 | 1 | 0 | 18
38909.6106 | 1 | 0 | 18
38909.6113 | 1 | 0 | 18
38909.612 | 1 | 0 | 18
38909.6127 | 1 | 0 | 18
38909.6134 | 1 | 0 | 18
38909.6141 | 1 | 0 | 18
38909.6147 | 1 | 0 | 18
38909.6154 | 1 | 0 | 18
38909.6161 | 1 | 0 | 18
38909.6168 | 1 | 0 | 18
38909.6175 | 1 | 1 | 18
38909.6181 | 1 | 0 | 18
38909.6188 | 1 | 1 | 18
38909.6195 | 1 | 0 | 18
38909.6202 | 1 | 0 | 18
38909.6209 | 1 | 1 | 18
38909.6215 | 1 | 1 | 18
38909.6222 | 1 | 0 | 18
38909.6229 | 1 | 0 | 18
38909.6236 | 1 | 1 | 18
38909.6243 | 1 | 1 | 18
38909.6249 | 1 | 1 | 18
38909.6256 | 2 | 2 | 18
38909.6263 | 1 | 2 | 18
38909.627 | 1 | 1 | 18
38909.6277 | 1 | 1 | 18
38909.6283 | 1 | 1 | 18
38909.629 | 1 | 1 | 18
38909.6297 | 1 | 2 | 18
38909.6304 | 1 | 3 | 18
38909.6311 | 2 | 3 | 18
38909.6073 | 1 | 0 | 19
38909.6079 | 1 | 0 | 19
38909.6086 | 1 | 0 | 19
38909.6093 | 1 | 0 | 19
38909.61 | 1 | 0 | 19
38909.6107 | 1 | 0 | 19
38909.6113 | 1 | 0 | 19
38909.612 | 1 | 0 | 19
38909.6127 | 1 | 0 | 19
38909.6134 | 1 | 0 | 19
38909.6141 | 1 | 0 | 19
38909.6147 | 1 | 0 | 19
38909.6154 | 1 | 0 | 19
38909.6161 | 1 | 0 | 19
38909.6168 | 1 | 0 | 19
38909.6175 | 1 | 1 | 19
38909.6181 | 925 | 947 | 19
38909.6188 | 2 | 1 | 19
38909.6195 | 1 | 0 | 19
38909.6202 | 1 | 1 | 19
38909.6209 | 1 | 0 | 19
38909.6216 | 1 | 1 | 19
38909.6222 | 1 | 0 | 19
38909.6229 | 1 | 0 | 19
38909.6236 | 1 | 1 | 19
38909.6243 | 1 | 0 | 19
38909.625 | 660 | 634 | 19
38909.6256 | 1181 | 1157 | 19
38909.6263 | 1132 | 1182 | 19
38909.627 | 995 | 1034 | 19
38909.6277 | 1048 | 1021 | 19
38909.6284 | 947 | 979 | 19
38909.629 | 1198 | 1075 | 19
38909.6297 | 1062 | 1034 | 19
38909.6304 | 1017 | 990 | 19
38909.6311 | 1065 | 1114 | 19
38909.6073 | 1 | 0 | 20
38909.608 | 1 | 0 | 20
38909.6086 | 1 | 0 | 20
38909.6093 | 1 | 0 | 20
38909.61 | 1 | 0 | 20
38909.6107 | 1 | 0 | 20
38909.6114 | 1 | 0 | 20
38909.612 | 1 | 0 | 20
38909.6127 | 1 | 0 | 20
38909.6134 | 1 | 0 | 20
38909.6141 | 1 | 0 | 20
38909.6148 | 1 | 0 | 20
38909.6155 | 1 | 0 | 20
38909.6161 | 1 | 0 | 20
38909.6168 | 1 | 0 | 20
38909.6175 | 1 | 1 | 20
38909.6182 | 965 | 1002 | 20
38909.6188 | 1 | 1 | 20
38909.6195 | 1 | 1 | 20
38909.6202 | 1 | 0 | 20
38909.6209 | 1 | 0 | 20
38909.6216 | 1 | 0 | 20
38909.6222 | 1 | 1 | 20
38909.6229 | 1 | 0 | 20
38909.6236 | 1 | 1 | 20
38909.6243 | 2 | 0 | 20
38909.625 | 417 | 398 | 20
38909.6256 | 1040 | 1010 | 20
38909.6263 | 941 | 913 | 20
38909.627 | 1141 | 1113 | 20
38909.6277 | 1146 | 1119 | 20
38909.6284 | 1120 | 1173 | 20
38909.6291 | 1069 | 1118 | 20
38909.6297 | 1017 | 1060 | 20
38909.6304 | 1061 | 1034 | 20
38909.6311 | 1116 | 1091 | 20
38909.6073 | 1 | 0 | 21
38909.608 | 1 | 0 | 21
38909.6087 | 1 | 0 | 21
38909.6093 | 1 | 0 | 21
38909.61 | 1 | 0 | 21
38909.6107 | 1 | 0 | 21
38909.6114 | 1 | 0 | 21
38909.6121 | 1 | 0 | 21
38909.6127 | 1 | 0 | 21
38909.6134 | 1 | 0 | 21
38909.6141 | 1 | 0 | 21
38909.6148 | 1 | 0 | 21
38909.6155 | 1 | 0 | 21
38909.6161 | 1 | 0 | 21
38909.6168 | 1 | 0 | 21
38909.6175 | 1 | 1 | 21
38909.6182 | 1 | 5 | 21
38909.6189 | 1 | 1 | 21
38909.6195 | 1 | 0 | 21
38909.6202 | 1 | 1 | 21
38909.6209 | 1 | 1 | 21
38909.6216 | 1 | 0 | 21
38909.6223 | 1 | 1 | 21
38909.623 | 1 | 1 | 21
38909.6236 | 1 | 0 | 21
38909.6243 | 1 | 1 | 21
38909.625 | 1 | 3 | 21
38909.6257 | 2 | 6 | 21
38909.6264 | 2 | 6 | 21
38909.627 | 2 | 6 | 21
38909.6277 | 2 | 6 | 21
38909.6284 | 1 | 6 | 21
38909.6291 | 2 | 6 | 21
38909.6298 | 2 | 6 | 21
38909.6304 | 2 | 6 | 21
38909.6311 | 2 | 6 | 21
38909.6073 | 1 | 0 | 22
38909.608 | 1 | 0 | 22
38909.6087 | 1 | 0 | 22
38909.6094 | 1 | 0 | 22
38909.61 | 1 | 0 | 22
38909.6107 | 1 | 0 | 22
38909.6114 | 1 | 0 | 22
38909.6121 | 1 | 0 | 22
38909.6128 | 1 | 0 | 22
38909.6134 | 1 | 0 | 22
38909.6141 | 1 | 0 | 22
38909.6148 | 1 | 0 | 22
38909.6155 | 1 | 0 | 22
38909.6162 | 1 | 0 | 22
38909.6168 | 1 | 0 | 22
38909.6175 | 1 | 0 | 22
38909.6182 | 1 | 3 | 22
38909.6189 | 1 | 1 | 22
38909.6196 | 1 | 1 | 22
38909.6202 | 1 | 0 | 22
38909.6209 | 1 | 0 | 22
38909.6216 | 1 | 1 | 22
38909.6223 | 1 | 0 | 22
38909.623 | 1 | 0 | 22
38909.6236 | 1 | 0 | 22
38909.6243 | 1 | 0 | 22
38909.625 | 1 | 2 | 22
38909.6257 | 2 | 3 | 22
38909.6264 | 2 | 4 | 22
38909.627 | 2 | 3 | 22
38909.6277 | 2 | 3 | 22
38909.6284 | 1 | 3 | 22
38909.6291 | 2 | 3 | 22
38909.6298 | 2 | 4 | 22
38909.6305 | 2 | 3 | 22
38909.6311 | 1 | 4 | 22
38909.6073 | 1 | 0 | 23
38909.608 | 1 | 0 | 23
38909.6087 | 1 | 0 | 23
38909.6094 | 1 | 0 | 23
38909.61 | 1 | 0 | 23
38909.6107 | 1 | 0 | 23
38909.6114 | 1 | 0 | 23
38909.6121 | 1 | 0 | 23
38909.6128 | 1 | 0 | 23
38909.6134 | 1 | 0 | 23
38909.6141 | 1 | 0 | 23
38909.6148 | 1 | 0 | 23
38909.6155 | 1 | 0 | 23
38909.6162 | 1 | 0 | 23
38909.6169 | 1 | 0 | 23
38909.6175 | 1 | 1 | 23
38909.6182 | 2 | 2 | 23
38909.6189 | 1 | 0 | 23
38909.6196 | 1 | 0 | 23
38909.6203 | 1 | 1 | 23
38909.6209 | 1 | 0 | 23
38909.6216 | 1 | 0 | 23
38909.6223 | 1 | 1 | 23
38909.623 | 1 | 0 | 23
38909.6237 | 1 | 1 | 23
38909.6243 | 1 | 0 | 23
38909.625 | 1 | 1 | 23
38909.6257 | 1 | 3 | 23
38909.6264 | 2 | 2 | 23
38909.6271 | 2 | 2 | 23
38909.6277 | 2 | 1 | 23
38909.6284 | 1 | 2 | 23
38909.6291 | 2 | 2 | 23
38909.6298 | 2 | 3 | 23
38909.6305 | 1 | 3 | 23
38909.6311 | 2 | 3 | 23
38909.6073 | 1 | 0 | 24
38909.608 | 1 | 0 | 24
38909.6087 | 1 | 0 | 24
38909.6094 | 1 | 0 | 24
38909.6101 | 1 | 0 | 24
38909.6108 | 1 | 0 | 24
38909.6114 | 1 | 0 | 24
38909.6121 | 1 | 0 | 24
38909.6128 | 1 | 0 | 24
38909.6141 | 1 | 0 | 24
38909.6148 | 1 | 0 | 24
38909.6155 | 1 | 0 | 24
38909.6162 | 1 | 0 | 24
38909.6169 | 1 | 0 | 24
38909.6175 | 1 | 0 | 24
38909.6182 | 1 | 1 | 24
38909.6189 | 1 | 1 | 24
38909.6196 | 1 | 0 | 24
38909.6203 | 1 | 0 | 24
38909.6209 | 1 | 1 | 24
38909.6216 | 1 | 0 | 24
38909.6223 | 1 | 0 | 24
38909.623 | 1 | 1 | 24
38909.6237 | 1 | 0 | 24
38909.6244 | 2 | 1 | 24
38909.625 | 1 | 1 | 24
38909.6257 | 1 | 2 | 24
38909.6264 | 1 | 2 | 24
38909.6271 | 2 | 1 | 24
38909.6278 | 1 | 1 | 24
38909.6284 | 1 | 1 | 24
38909.6291 | 1 | 1 | 24
38909.6298 | 2 | 2 | 24
38909.6305 | 1 | 2 | 24
38909.6312 | 1 | 2 | 24
38909.6074 | 1 | 0 | 25
38909.608 | 1 | 0 | 25
38909.6087 | 1 | 0 | 25
38909.6094 | 1 | 0 | 25
38909.6101 | 1 | 0 | 25
38909.6108 | 1 | 0 | 25
38909.6114 | 1 | 0 | 25
38909.6121 | 1 | 0 | 25
38909.6128 | 1 | 0 | 25
38909.6135 | 1 | 0 | 25
38909.6142 | 1 | 0 | 25
38909.6148 | 1 | 0 | 25
38909.6155 | 1 | 0 | 25
38909.6162 | 1 | 0 | 25
38909.6169 | 1 | 1 | 25
38909.6176 | 1 | 1 | 25
38909.6183 | 1 | 1 | 25
38909.6189 | 1 | 1 | 25
38909.6196 | 1 | 0 | 25
38909.6203 | 1 | 0 | 25
38909.621 | 1 | 0 | 25
38909.6217 | 1 | 0 | 25
38909.6223 | 1 | 0 | 25
38909.623 | 1 | 0 | 25
38909.6237 | 1 | 0 | 25
38909.6244 | 1 | 0 | 25
38909.6251 | 1 | 0 | 25
38909.6257 | 2 | 2 | 25
38909.6264 | 1 | 1 | 25
38909.6271 | 1 | 1 | 25
38909.6278 | 1 | 1 | 25
38909.6285 | 1 | 1 | 25
38909.6291 | 1 | 1 | 25
38909.6298 | 2 | 1 | 25
38909.6305 | 1 | 2 | 25
38909.6312 | 1 | 2 | 25
38909.6074 | 1 | 0 | 26
38909.6081 | 1 | 0 | 26
38909.6087 | 1 | 0 | 26
38909.6094 | 1 | 0 | 26
38909.6101 | 1 | 0 | 26
38909.6108 | 1 | 0 | 26
38909.6115 | 1 | 0 | 26
38909.6121 | 1 | 0 | 26
38909.6128 | 1 | 0 | 26
38909.6135 | 1 | 0 | 26
38909.6142 | 1 | 0 | 26
38909.6149 | 1 | 0 | 26
38909.6155 | 1 | 0 | 26
38909.6162 | 1 | 0 | 26
38909.6169 | 1 | 0 | 26
38909.6176 | 1 | 0 | 26
38909.6183 | 1 | 0 | 26
38909.6189 | 1 | 1 | 26
38909.6196 | 1 | 0 | 26
38909.6203 | 1 | 0 | 26
38909.621 | 1 | 0 | 26
38909.6217 | 1 | 0 | 26
38909.6223 | 1 | 1 | 26
38909.623 | 1 | 0 | 26
38909.6237 | 1 | 0 | 26
38909.6244 | 1 | 0 | 26
38909.6251 | 1 | 1 | 26
38909.6258 | 1 | 1 | 26
38909.6264 | 1 | 1 | 26
38909.6271 | 1 | 1 | 26
38909.6278 | 1 | 1 | 26
38909.6285 | 1 | 1 | 26
38909.6292 | 1 | 1 | 26
38909.6298 | 1 | 1 | 26
38909.6305 | 1 | 1 | 26
38909.6312 | 1 | 1 | 26
38909.6074 | 1 | 0 | 27
38909.6081 | 1 | 0 | 27
38909.6087 | 1 | 0 | 27
38909.6094 | 1 | 0 | 27
38909.6101 | 1 | 0 | 27
38909.6108 | 1 | 0 | 27
38909.6115 | 1 | 0 | 27
38909.6122 | 1 | 0 | 27
38909.6128 | 1 | 0 | 27
38909.6135 | 1 | 0 | 27
38909.6142 | 1 | 0 | 27
38909.6149 | 1 | 0 | 27
38909.6156 | 1 | 0 | 27
38909.6162 | 1 | 0 | 27
38909.6169 | 1 | 0 | 27
38909.6176 | 1 | 1 | 27
38909.6183 | 1 | 1 | 27
38909.619 | 1 | 0 | 27
38909.6196 | 1179 | 1193 | 27
38909.6203 | 1105 | 1080 | 27
38909.621 | 1 | 0 | 27
38909.6217 | 1 | 0 | 27
38909.6224 | 1154 | 917 | 27
38909.623 | 947 | 916 | 27
38909.6237 | 1123 | 1175 | 27
38909.6244 | 1164 | 1138 | 27
38909.6251 | 1091 | 1143 | 27
38909.6258 | 1052 | 1023 | 27
38909.6264 | 904 | 883 | 27
38909.6271 | 1 | 1 | 27
38909.6278 | 1 | 1 | 27
38909.6285 | 78 | 83 | 27
38909.6292 | 1198 | 1196 | 27
38909.6298 | 1149 | 1124 | 27
38909.6305 | 1117 | 1171 | 27
38909.6312 | 952 | 925 | 27
38909.6074 | 1 | 0 | 28
38909.6081 | 1 | 0 | 28
38909.6088 | 1 | 0 | 28
38909.6095 | 1 | 0 | 28
38909.6101 | 1 | 0 | 28
38909.6108 | 1 | 0 | 28
38909.6115 | 1 | 0 | 28
38909.6122 | 1 | 0 | 28
38909.6129 | 1 | 0 | 28
38909.6135 | 1 | 0 | 28
38909.6142 | 1 | 0 | 28
38909.6149 | 1 | 0 | 28
38909.6156 | 1 | 0 | 28
38909.6163 | 1 | 0 | 28
38909.6169 | 1 | 0 | 28
38909.6176 | 1 | 0 | 28
38909.6183 | 1 | 0 | 28
38909.619 | 1 | 0 | 28
38909.6197 | 974 | 947 | 28
38909.6203 | 1 | 4 | 28
38909.621 | 1 | 0 | 28
38909.6217 | 1 | 0 | 28
38909.6224 | 1156 | 1132 | 28
38909.6231 | 932 | 928 | 28
38909.6237 | 1083 | 1055 | 28
38909.6244 | 1111 | 1164 | 28
38909.6251 | 1166 | 1142 | 28
38909.6258 | 1188 | 1167 | 28
38909.6265 | 327 | 328 | 28
38909.6271 | 1 | 1 | 28
38909.6278 | 1 | 1 | 28
38909.6285 | 21 | 19 | 28
38909.6292 | 936 | 921 | 28
38909.6299 | 1190 | 1170 | 28
38909.6305 | 977 | 950 | 28
38909.6312 | 986 | 959 | 28
38909.6074 | 1 | 0 | 29
38909.6081 | 1 | 0 | 29
38909.6088 | 1 | 0 | 29
38909.6095 | 1 | 0 | 29
38909.6102 | 1 | 0 | 29
38909.6108 | 1 | 0 | 29
38909.6115 | 1 | 0 | 29
38909.6122 | 1 | 0 | 29
38909.6129 | 1 | 0 | 29
38909.6136 | 1 | 0 | 29
38909.6142 | 1 | 0 | 29
38909.6149 | 1 | 0 | 29
38909.6156 | 1 | 1 | 29
38909.6163 | 1 | 0 | 29
38909.617 | 1 | 0 | 29
38909.6176 | 1 | 0 | 29
38909.6183 | 1 | 1 | 29
38909.619 | 1 | 0 | 29
38909.6197 | 2 | 6 | 29
38909.6204 | 1 | 1 | 29
38909.621 | 1 | 0 | 29
38909.6217 | 1 | 0 | 29
38909.6224 | 2 | 6 | 29
38909.6231 | 1 | 5 | 29
38909.6238 | 1 | 6 | 29
38909.6244 | 2 | 6 | 29
38909.6251 | 2 | 6 | 29
38909.6258 | 1 | 5 | 29
38909.6265 | 1 | 5 | 29
38909.6272 | 1 | 0 | 29
38909.6278 | 1 | 0 | 29
38909.6285 | 1 | 1 | 29
38909.6292 | 2 | 6 | 29
38909.6299 | 1 | 6 | 29
38909.6306 | 2 | 6 | 29
38909.6312 | 2 | 6 | 29
38909.6074 | 1 | 0 | 30
38909.6081 | 1 | 0 | 30
38909.6088 | 1 | 0 | 30
38909.6095 | 1 | 0 | 30
38909.6102 | 1 | 0 | 30
38909.6108 | 1 | 0 | 30
38909.6115 | 1 | 0 | 30
38909.6122 | 1 | 0 | 30
38909.6129 | 1 | 0 | 30
38909.6136 | 1 | 0 | 30
38909.6142 | 1 | 0 | 30
38909.6149 | 1 | 0 | 30
38909.6156 | 1 | 0 | 30
38909.6163 | 1 | 0 | 30
38909.617 | 1 | 0 | 30
38909.6177 | 1 | 0 | 30
38909.6183 | 1 | 0 | 30
38909.619 | 2 | 0 | 30
38909.6197 | 1 | 3 | 30
38909.6204 | 1 | 1 | 30
38909.6211 | 1 | 0 | 30
38909.6217 | 1 | 1 | 30
38909.6224 | 1 | 3 | 30
38909.6231 | 1 | 3 | 30
38909.6238 | 2 | 3 | 30
38909.6245 | 2 | 3 | 30
38909.6251 | 1 | 3 | 30
38909.6258 | 1 | 3 | 30
38909.6265 | 2 | 2 | 30
38909.6272 | 1 | 1 | 30
38909.6279 | 1 | 1 | 30
38909.6285 | 2 | 1 | 30
38909.6292 | 1 | 3 | 30
38909.6299 | 1 | 4 | 30
38909.6306 | 2 | 4 | 30
38909.6313 | 1 | 3 | 30
38909.6075 | 1 | 0 | 31
38909.6081 | 1 | 0 | 31
38909.6088 | 1 | 0 | 31
38909.6095 | 1 | 0 | 31
38909.6102 | 1 | 0 | 31
38909.6109 | 1 | 0 | 31
38909.6115 | 1 | 0 | 31
38909.6122 | 1 | 0 | 31
38909.6129 | 1 | 0 | 31
38909.6136 | 1 | 0 | 31
38909.6143 | 1 | 1 | 31
38909.6149 | 1 | 1 | 31
38909.6156 | 1 | 0 | 31
38909.6163 | 1 | 0 | 31
38909.617 | 1 | 0 | 31
38909.6177 | 1 | 0 | 31
38909.6183 | 1 | 0 | 31
38909.619 | 1 | 1 | 31
38909.6197 | 2 | 2 | 31
38909.6204 | 1 | 1 | 31
38909.6211 | 1 | 0 | 31
38909.6217 | 1 | 0 | 31
38909.6224 | 2 | 2 | 31
38909.6231 | 1 | 1 | 31
38909.6238 | 1 | 1 | 31
38909.6245 | 1 | 1 | 31
38909.6252 | 1 | 2 | 31
38909.6258 | 1 | 2 | 31
38909.6265 | 1 | 1 | 31
38909.6272 | 1 | 1 | 31
38909.6279 | 1 | 1 | 31
38909.6286 | 1 | 1 | 31
38909.6292 | 1 | 2 | 31
38909.6299 | 2 | 2 | 31
38909.6306 | 1116 | 1090 | 31
38909.6313 | 969 | 1166 | 31
38909.6075 | 1 | 0 | 32
38909.6082 | 1 | 0 | 32
38909.6088 | 1 | 0 | 32
38909.6095 | 1 | 0 | 32
38909.6102 | 1 | 0 | 32
38909.6109 | 1 | 0 | 32
38909.6116 | 1 | 0 | 32
38909.6122 | 1 | 0 | 32
38909.6129 | 1 | 1 | 32
38909.6136 | 1 | 0 | 32
38909.6143 | 1 | 0 | 32
38909.615 | 1 | 0 | 32
38909.6156 | 1 | 1 | 32
38909.6163 | 1 | 0 | 32
38909.617 | 1 | 0 | 32
38909.6177 | 1 | 0 | 32
38909.6184 | 1 | 1 | 32
38909.619 | 1 | 0 | 32
38909.6197 | 1 | 1 | 32
38909.6204 | 1 | 0 | 32
38909.6211 | 1 | 0 | 32
38909.6218 | 1 | 0 | 32
38909.6224 | 1 | 1 | 32
38909.6231 | 1 | 1 | 32
38909.6238 | 2 | 1 | 32
38909.6245 | 1 | 1 | 32
38909.6252 | 1 | 1 | 32
38909.6258 | 1 | 1 | 32
38909.6265 | 2 | 1 | 32
38909.6272 | 1 | 1 | 32
38909.6279 | 1 | 0 | 32
38909.6286 | 1 | 1 | 32
38909.6292 | 1 | 1 | 32
38909.6299 | 1 | 1 | 32
38909.6306 | 1185 | 1163 | 32
38909.6313 | 1161 | 1137 | 32
38909.6075 | 1 | 0 | 33
38909.6082 | 1 | 0 | 33
38909.6089 | 1 | 0 | 33
38909.6095 | 1 | 0 | 33
38909.6102 | 1 | 0 | 33
38909.6109 | 1 | 0 | 33
38909.6116 | 1 | 0 | 33
38909.6123 | 1 | 0 | 33
38909.6129 | 1 | 0 | 33
38909.6136 | 1 | 0 | 33
38909.6143 | 1 | 1 | 33
38909.615 | 1 | 0 | 33
38909.6157 | 1 | 0 | 33
38909.6163 | 1 | 0 | 33
38909.617 | 1 | 0 | 33
38909.6177 | 1 | 1 | 33
38909.6184 | 1 | 0 | 33
38909.6191 | 1 | 0 | 33
38909.6197 | 2 | 1 | 33
38909.6204 | 1 | 1 | 33
38909.6211 | 1 | 0 | 33
38909.6218 | 1 | 0 | 33
38909.6225 | 1 | 1 | 33
38909.6231 | 1 | 0 | 33
38909.6238 | 1 | 1 | 33
38909.6245 | 2 | 1 | 33
38909.6252 | 1 | 1 | 33
38909.6259 | 1 | 1 | 33
38909.6265 | 2 | 1 | 33
38909.6272 | 1 | 1 | 33
38909.6279 | 1 | 0 | 33
38909.6286 | 1 | 1 | 33
38909.6293 | 1 | 1 | 33
38909.6299 | 1 | 1 | 33
38909.6306 | 2 | 6 | 33
38909.6313 | 2 | 6 | 33
38909.6075 | 1 | 0 | 34
38909.6082 | 1 | 0 | 34
38909.6089 | 1 | 0 | 34
38909.6095 | 1 | 0 | 34
38909.6102 | 1 | 0 | 34
38909.6109 | 1 | 0 | 34
38909.6116 | 1 | 0 | 34
38909.6123 | 1 | 0 | 34
38909.613 | 1 | 0 | 34
38909.6136 | 1 | 0 | 34
38909.6143 | 1 | 0 | 34
38909.615 | 1 | 0 | 34
38909.6157 | 1 | 0 | 34
38909.6164 | 1 | 0 | 34
38909.617 | 1 | 0 | 34
38909.6177 | 1 | 0 | 34
38909.6184 | 1 | 0 | 34
38909.6191 | 1 | 0 | 34
38909.6198 | 1 | 1 | 34
38909.6204 | 1 | 0 | 34
38909.6211 | 1 | 0 | 34
38909.6218 | 1 | 0 | 34
38909.6225 | 1 | 0 | 34
38909.6232 | 1 | 1 | 34
38909.6238 | 1 | 1 | 34
38909.6245 | 1 | 0 | 34
38909.6252 | 1 | 1 | 34
38909.6259 | 1 | 1 | 34
38909.6266 | 1 | 1 | 34
38909.6272 | 1 | 1 | 34
38909.6279 | 1 | 1 | 34
38909.6286 | 2 | 1 | 34
38909.6293 | 1 | 1 | 34
38909.63 | 1 | 1 | 34
38909.6306 | 1 | 4 | 34
38909.6313 | 2 | 3 | 34
38909.6075 | 1 | 0 | 35
38909.6082 | 1 | 0 | 35
38909.6089 | 1 | 0 | 35
38909.6096 | 1 | 0 | 35
38909.6102 | 1 | 0 | 35
38909.6109 | 1 | 0 | 35
38909.6116 | 1 | 0 | 35
38909.6123 | 1 | 0 | 35
38909.613 | 1 | 0 | 35
38909.6136 | 1 | 0 | 35
38909.6143 | 1 | 0 | 35
38909.615 | 1 | 0 | 35
38909.6157 | 1 | 0 | 35
38909.6164 | 1 | 0 | 35
38909.617 | 1 | 0 | 35
38909.6177 | 1 | 0 | 35
38909.6184 | 1 | 0 | 35
38909.6191 | 1 | 0 | 35
38909.6198 | 1 | 0 | 35
38909.6205 | 1 | 0 | 35
38909.6211 | 1 | 0 | 35
38909.6218 | 1 | 0 | 35
38909.6225 | 1 | 1 | 35
38909.6232 | 1 | 0 | 35
38909.6239 | 1 | 1 | 35
38909.6245 | 1 | 0 | 35
38909.6252 | 1 | 1 | 35
38909.6259 | 1 | 1 | 35
38909.6266 | 1 | 1 | 35
38909.6273 | 1 | 0 | 35
38909.6279 | 1 | 1 | 35
38909.6286 | 1 | 0 | 35
38909.6293 | 1 | 1 | 35
38909.63 | 1 | 1 | 35
38909.6307 | 2 | 2 | 35
38909.6313 | 1 | 3 | 35
38909.6075 | 1 | 0 | 36
38909.6082 | 1 | 0 | 36
38909.6089 | 1 | 0 | 36
38909.6096 | 1 | 0 | 36
38909.6103 | 1 | 0 | 36
38909.6109 | 1 | 0 | 36
38909.6116 | 1 | 0 | 36
38909.6123 | 1 | 0 | 36
38909.613 | 1 | 0 | 36
38909.6137 | 1 | 0 | 36
38909.6143 | 1 | 0 | 36
38909.615 | 1 | 0 | 36
38909.6157 | 1 | 0 | 36
38909.6164 | 1 | 0 | 36
38909.6171 | 1 | 0 | 36
38909.6177 | 1 | 0 | 36
38909.6184 | 1 | 0 | 36
38909.6191 | 1 | 1 | 36
38909.6198 | 1 | 0 | 36
38909.6205 | 1 | 0 | 36
38909.6211 | 1 | 0 | 36
38909.6218 | 1 | 0 | 36
38909.6225 | 1 | 0 | 36
38909.6232 | 2 | 1 | 36
38909.6239 | 1 | 0 | 36
38909.6245 | 1 | 0 | 36
38909.6252 | 1 | 1 | 36
38909.6259 | 1 | 1 | 36
38909.6266 | 1 | 0 | 36
38909.6273 | 1 | 0 | 36
38909.628 | 1 | 0 | 36
38909.6286 | 1 | 0 | 36
38909.6293 | 1 | 1 | 36
38909.63 | 1 | 1 | 36
38909.6307 | 1 | 2 | 36
38909.6314 | 1 | 2 | 36
38909.6076 | 1 | 0 | 37
38909.6082 | 1 | 0 | 37
38909.6089 | 1 | 0 | 37
38909.6096 | 1 | 0 | 37
38909.6103 | 1 | 0 | 37
38909.611 | 1 | 0 | 37
38909.6116 | 1 | 0 | 37
38909.6123 | 1 | 0 | 37
38909.613 | 1 | 0 | 37
38909.6137 | 1 | 0 | 37
38909.6144 | 1 | 0 | 37
38909.615 | 1 | 0 | 37
38909.6157 | 1 | 0 | 37
38909.6164 | 1 | 0 | 37
38909.6171 | 1 | 0 | 37
38909.6178 | 1 | 0 | 37
38909.6184 | 1 | 0 | 37
38909.6191 | 1 | 0 | 37
38909.6198 | 1 | 0 | 37
38909.6205 | 1 | 0 | 37
38909.6212 | 1 | 0 | 37
38909.6218 | 1 | 0 | 37
38909.6225 | 1 | 0 | 37
38909.6232 | 1 | 0 | 37
38909.6246 | 1 | 0 | 37
38909.6252 | 1 | 0 | 37
38909.6259 | 1 | 1 | 37
38909.6266 | 1 | 1 | 37
38909.6273 | 1 | 1 | 37
38909.628 | 1 | 0 | 37
38909.6286 | 1 | 1 | 37
38909.6293 | 1 | 0 | 37
38909.63 | 1 | 1 | 37
38909.6307 | 1 | 1 | 37
38909.6314 | 2 | 1 | 37
38909.6076 | 1 | 0 | 38
38909.6083 | 1 | 0 | 38
38909.6089 | 1 | 0 | 38
38909.6096 | 1 | 0 | 38
38909.6103 | 1 | 0 | 38
38909.611 | 1 | 0 | 38
38909.6117 | 1 | 0 | 38
38909.6123 | 1 | 0 | 38
38909.613 | 1 | 0 | 38
38909.6137 | 1 | 0 | 38
38909.6144 | 1 | 0 | 38
38909.6151 | 1 | 0 | 38
38909.6157 | 1 | 0 | 38
38909.6164 | 2 | 0 | 38
38909.6171 | 1 | 0 | 38
38909.6178 | 1 | 0 | 38
38909.6185 | 1 | 2 | 38
38909.6191 | 1 | 0 | 38
38909.6198 | 1 | 1 | 38
38909.6205 | 1 | 0 | 38
38909.6212 | 1 | 0 | 38
38909.6219 | 1 | 0 | 38
38909.6225 | 1 | 0 | 38
38909.6232 | 1 | 0 | 38
38909.6239 | 1 | 1 | 38
38909.6246 | 1 | 1 | 38
38909.6253 | 1 | 1 | 38
38909.6259 | 1 | 1 | 38
38909.6266 | 1 | 0 | 38
38909.6273 | 1 | 0 | 38
38909.628 | 1 | 0 | 38
38909.6287 | 1 | 0 | 38
38909.6294 | 1 | 0 | 38
38909.63 | 1 | 1 | 38
38909.6307 | 1 | 1 | 38
38909.6314 | 1 | 1 | 38
38909.6076 | 1 | 0 | 39
38909.6083 | 1 | 0 | 39
38909.6089 | 1 | 0 | 39
38909.6096 | 1 | 0 | 39
38909.6103 | 1 | 0 | 39
38909.611 | 1 | 0 | 39
38909.6117 | 1 | 0 | 39
38909.6123 | 1 | 0 | 39
38909.613 | 1 | 1 | 39
38909.6137 | 1 | 0 | 39
38909.6144 | 1 | 0 | 39
38909.6151 | 1 | 0 | 39
38909.6158 | 1 | 0 | 39
38909.6164 | 1 | 0 | 39
38909.6171 | 1 | 0 | 39
38909.6178 | 1 | 0 | 39
38909.6185 | 1 | 0 | 39
38909.6192 | 1 | 0 | 39
38909.6198 | 1 | 0 | 39
38909.6205 | 1 | 0 | 39
38909.6212 | 1 | 0 | 39
38909.6219 | 1 | 2 | 39
38909.6226 | 1 | 1 | 39
38909.6232 | 1 | 0 | 39
38909.6239 | 1 | 1 | 39
38909.6246 | 1 | 0 | 39
38909.6253 | 1 | 1 | 39
38909.626 | 1 | 1 | 39
38909.6266 | 1 | 1 | 39
38909.6273 | 1 | 0 | 39
38909.628 | 2 | 1 | 39
38909.6287 | 1 | 0 | 39
38909.6294 | 1 | 1 | 39
38909.63 | 1 | 1 | 39
38909.6307 | 1 | 1 | 39
38909.6314 | 1 | 1 | 39
38909.6076 | 1 | 0 | 40
38909.6083 | 1 | 0 | 40
38909.609 | 1 | 0 | 40
38909.6096 | 1 | 0 | 40
38909.6103 | 1 | 0 | 40
38909.611 | 1 | 0 | 40
38909.6117 | 1 | 0 | 40
38909.6124 | 1 | 0 | 40
38909.613 | 1 | 0 | 40
38909.6137 | 1 | 0 | 40
38909.6144 | 1 | 0 | 40
38909.6151 | 1 | 0 | 40
38909.6158 | 1 | 0 | 40
38909.6164 | 2 | 0 | 40
38909.6171 | 1 | 0 | 40
38909.6178 | 1 | 0 | 40
38909.6185 | 1 | 0 | 40
38909.6192 | 1 | 1 | 40
38909.6198 | 1 | 1 | 40
38909.6205 | 1 | 0 | 40
38909.6212 | 1 | 1 | 40
38909.6219 | 1 | 1 | 40
38909.6226 | 1 | 1 | 40
38909.6233 | 1 | 0 | 40
38909.6239 | 1 | 0 | 40
38909.6246 | 1 | 0 | 40
38909.6253 | 1 | 0 | 40
38909.626 | 1 | 0 | 40
38909.6267 | 1 | 0 | 40
38909.6273 | 2 | 0 | 40
38909.628 | 1 | 0 | 40
38909.6287 | 1 | 0 | 40
38909.6294 | 1 | 1 | 40
38909.6301 | 2 | 1 | 40
38909.6307 | 1 | 1 | 40
38909.6314 | 1 | 1 | 40
38909.6076 | 1 | 0 | 41
38909.6083 | 1 | 0 | 41
38909.609 | 1 | 0 | 41
38909.6097 | 1 | 0 | 41
38909.6103 | 1 | 0 | 41
38909.611 | 1 | 0 | 41
38909.6117 | 1 | 0 | 41
38909.6124 | 1 | 0 | 41
38909.6131 | 1 | 0 | 41
38909.6137 | 1 | 1 | 41
38909.6144 | 1 | 0 | 41
38909.6151 | 1 | 1 | 41
38909.6158 | 1 | 0 | 41
38909.6165 | 1 | 0 | 41
38909.6171 | 1 | 0 | 41
38909.6178 | 1 | 0 | 41
38909.6185 | 1 | 0 | 41
38909.6192 | 1 | 0 | 41
38909.6199 | 1 | 0 | 41
38909.6205 | 1 | 0 | 41
38909.6212 | 2 | 0 | 41
38909.6219 | 1 | 1 | 41
38909.6226 | 1 | 1 | 41
38909.6233 | 1 | 0 | 41
38909.6239 | 1 | 0 | 41
38909.6246 | 1 | 0 | 41
38909.6253 | 1 | 0 | 41
38909.626 | 1 | 1 | 41
38909.6267 | 1 | 1 | 41
38909.6273 | 1 | 0 | 41
38909.628 | 1 | 0 | 41
38909.6287 | 1 | 0 | 41
38909.6294 | 1 | 1 | 41
38909.6301 | 1 | 1 | 41
38909.6308 | 1 | 1 | 41
38909.6314 | 2 | 0 | 41
38909.6076 | 1 | 0 | 42
38909.6083 | 1 | 0 | 42
38909.609 | 1 | 0 | 42
38909.6097 | 1 | 0 | 42
38909.6104 | 1 | 0 | 42
38909.611 | 1 | 0 | 42
38909.6117 | 1 | 0 | 42
38909.6124 | 1 | 0 | 42
38909.6131 | 1 | 0 | 42
38909.6138 | 1 | 0 | 42
38909.6144 | 1 | 0 | 42
38909.6151 | 1 | 1 | 42
38909.6158 | 1 | 0 | 42
38909.6165 | 1 | 0 | 42
38909.6172 | 1 | 0 | 42
38909.6178 | 1 | 0 | 42
38909.6185 | 1 | 0 | 42
38909.6192 | 1 | 0 | 42
38909.6199 | 1 | 0 | 42
38909.6206 | 1 | 0 | 42
38909.6212 | 1 | 0 | 42
38909.6219 | 1 | 0 | 42
38909.6226 | 1 | 0 | 42
38909.6233 | 1 | 0 | 42
38909.624 | 1 | 0 | 42
38909.6247 | 1 | 0 | 42
38909.6253 | 1 | 0 | 42
38909.626 | 1 | 0 | 42
38909.6267 | 1 | 1 | 42
38909.6274 | 1 | 0 | 42
38909.6281 | 1 | 0 | 42
38909.6287 | 1 | 0 | 42
38909.6294 | 1 | 1 | 42
38909.6301 | 1 | 1 | 42
38909.6308 | 1 | 1 | 42
38909.6315 | 1 | 1 | 42