## Test Facts
Last row in IRMS data sheets: | 26
Time when Penlight power was initiated: | 66

## Penlight Matrix
Matrix of CAROLFIRE Penlight Small Scale Exposure Tests
Test # | Primary Application | Cable Insulation/Jacket Material | [8 empty] | Cable Item number (or numbers) | Number of Conductors |  |  |  | Conductor Size (AWG) |  |  |  |  | Cable Bundle Size |  |  | Thermal Exposure kW/m2 (oC) see note 1 | Raceway Type |  |  | Group #
|  | Thermoset |  |  |  | Mixed | Spec. | Thermoplastic
|  | XLPE/ CSPE | EPR/ CPE | SR | XLPO/ XLPO | XLPE/ PVC | Vita- Link | PE/ PVC | PVC/ PVC | Tefzel |  | 3 | 2 | 7 | 12 | 8 | 12 | 14 | 16 | 18 | 1 | 3 | 6 |  | 12" Tray | 2.5" Cnd | Air Drop
1 | FMI | X | [8 empty] | 14 | X |  |  |  | X |  |  |  |  | X |  |  | 17.7 (475) | X |  |  | 1
2 | FMI | X | [8 empty] | 14 | X |  |  |  | X |  |  |  |  | X |  |  | 17.3 (470) | X
3 | FMI | X | [8 empty] | 14 | X |  |  |  | X |  |  |  |  | X |  |  | 17.3 (470) | X
4 | FMI | [7 empty] | X |  | 5 | X |  |  |  | X |  |  |  |  | X |  |  | 6.1 (300) | X
5 | FMI | [7 empty] | X |  | 5 | X |  |  |  | X |  |  |  |  | X |  |  | 6.1 (300) | X
6 | FMI | [7 empty] | X |  | 5 | X |  |  |  | X |  |  |  |  | X |  |  | 6.1 (300) | X
7 | FMI | X | [8 empty] | 14 | X |  |  |  | X |  |  |  |  | X |  |  | 17.3 (470) |  | X
8 | FMI | [7 empty] | X |  | 5 | X |  |  |  | X |  |  |  |  | X |  |  | 6.1 (300) |  | X
9 | FMI | X | [8 empty] | 14 | X |  |  |  | X |  |  |  |  | X |  |  | 17.3 (470) |  |  | X
10 | FMI | [7 empty] | X |  | 5 | X |  |  |  | X |  |  |  |  | X |  |  | 6.1 (300) |  |  | X
11 | FMI | X | [8 empty] | 10 |  |  | X |  |  | X |  |  |  | X |  |  | 17.3 (470) | X
12 | FMI | X | [8 empty] | 10 |  |  | X |  |  | X |  |  |  | X |  |  | 17.3 (470) | X
13 | FMI | X | [8 empty] | 10 |  |  | X |  |  | X |  |  |  | X |  |  | 17.3 (470) | X
14 | FMI | [6 empty] | X |  |  | 15 |  |  | X |  |  | X |  |  |  | X |  |  | 6.1 (300) | X
15 | FMI | [6 empty] | X |  |  | 15 |  |  | X |  |  | X |  |  |  | X |  |  | 7.3 (325) | X
16 | FMI | [6 empty] | X |  |  | 15 |  |  | X |  |  | X |  |  |  | X |  |  | 7.3 (325) | X
17 | FMI |  | X | [7 empty] | 2 |  |  | X |  |  | X |  |  |  | X |  |  | 17.3 (470) | X
18 | FMI |  |  | X | [6 empty] | 9 |  |  | X |  |  | X |  |  |  | X |  |  | 51 (700) | X
19 | FMI |  |  |  | X | [5 empty] | 8 |  |  | X |  |  | X |  |  |  | X |  |  | 17.3 (470) | X
20 | FMI |  |  |  |  | X |  |  |  |  | 3 |  |  | X |  |  | X |  |  |  | X |  |  | 17.3 (470) | X
21 | FMI | [7 empty] | X |  | 1 |  |  | X |  |  | X |  |  |  | X |  |  | 6.1 (300) | X
22 | FMI | [8 empty] | X | 12 |  |  | X |  |  | X |  |  |  | X |  |  | 17.3 (470) | X
23 | FMI | X | [8 empty] | 10 |  |  | X |  |  | X |  |  |  | X |  |  | 17.3 (470) |  | X
24 | FMI | X | [8 empty] | 10 |  |  | X |  |  | X |  |  |  | X |  |  | 17.3 (470) |  | X
25 | FMI | [6 empty] | X |  |  | 15 |  |  | X |  |  | X |  |  |  | X |  |  | 7.3 (325) |  | X
26 | FMI | [6 empty] | X |  |  | 15 |  |  | X |  |  | X |  |  |  | X |  |  | 7.3 (325) |  | X
27 | FMI | X | [8 empty] | 10 |  |  | X |  |  | X |  |  |  | X |  |  | 17.3 (470) |  |  | X
28 | FMI | X | [8 empty] | 10 |  |  | X |  |  | X |  |  |  | X |  |  | 17.3 (470) |  |  | X
29 | FMI | [6 empty] | X |  |  | 15 |  |  | X |  |  | X |  |  |  | X |  |  | 7.3 (325) |  |  | X
30 | FMI | [6 empty] | X |  |  | 15 |  |  | X |  |  | X |  |  |  | X |  |  | 7.3 (325) |  |  | X
31 | FMI | [5 empty] | X |  |  |  | 11 |  |  | X |  |  |  | X | [5 empty] | 51 (700) | X
32 | Note 2 | [5 empty] | X |  |  |  | 11 |  |  | X |  |  |  | X | [5 empty] | NOT RUN |  | X
33 | Note 2 | [5 empty] | X |  |  |  | 11 |  |  | X |  |  |  | X | [5 empty] | NOT RUN |  |  | X
34 | 2-A, C | X | [8 empty] | 10 |  |  | X |  |  | X | [5 empty] | X | 23 (525) | X |  |  | 2
35 | 2-B, C | X | [5 empty] | X |  |  | 10&15 |  |  | X |  |  | X | [5 empty] | X | 23 (525) | X
36 | 2-A, C | X | [8 empty] | 10 |  |  | X |  |  | X |  |  |  |  | X |  | 23 (525) |  | X
37 | 2-B, C | X | [5 empty] | X |  |  | 10&15 |  |  | X |  |  | X |  |  |  |  | X |  | 23 (525) |  | X
38 | Note 3 | X | [8 empty] | 10 |  |  | X |  |  | X | [5 empty] | X | NOT RUN | X |  |  | 3
39 | Note 3 | X | [5 empty] | X |  |  | 10&15 |  |  | X |  |  | X | [5 empty] | X | NOT RUN | X
40 | Note 3 | X | [8 empty] | 10 |  |  | X |  |  | X |  |  |  |  | X |  | NOT RUN |  | X
41 | Note 3 | X | [5 empty] | X |  |  | 10&15 |  |  | X |  |  | X |  |  |  |  | X |  | NOT RUN |  | X
42 | 2-A, C | X | X | [7 empty] | 10&2 |  |  | X |  |  | X | [5 empty] | X | 23 (525) | X |  |  | 4
43 | 2-B, C |  | X |  |  |  |  | X |  |  | 2&15 |  |  | X |  |  | X | [5 empty] | X | 23 (525) | X
44 | 2-A, B, C | X | X | X | X |  |  | X |  | X | 10,2,9,8,15&12 |  |  | X |  |  | X | [5 empty] | X | 23 (525) | X
45 | 2-A, B, C | X | X | X | X |  |  | X |  | X | 10,2,9,8,15&12 |  |  | X |  |  | X | [5 empty] | X | 23 (525) | X
46 | 2-A, B, C | X | X |  |  | X |  | X | X | X | 10,2,3,15,1&12 |  |  | X |  |  | X | [5 empty] | X | 23 (525) | X
47 | 2-A, C | X | X | [7 empty] | 10&2 |  |  | X |  |  | X |  |  |  |  | X |  | 23 (525) |  | X
48 | 2-B, C |  | X |  |  |  |  | X |  |  | 2&15 |  |  | X |  |  | X |  |  |  |  | X |  | 23 (525) |  | X
49 | 2-A, B, C | X | X |  |  |  |  | X |  |  | 10,2&15 |  |  | X |  |  | X |  |  |  |  | X |  | 23 (525) |  | X
50 | 2-A, B, C | X | X |  |  |  |  | X |  |  | 10,2&15 |  |  | X |  |  | X |  |  |  |  | X |  | 23 (525) |  | X
51 | Note 3 | X | X | [7 empty] | 10&2 |  |  | X |  |  | X | [5 empty] | X | NOT RUN | X |  |  | 5
52 | Note 3 |  | X |  |  |  |  | X |  |  | 2&15 |  |  | X |  |  | X | [5 empty] | X | NOT RUN | X
53 | Note 3 | X | X | X | X |  |  | X |  | X | 10,2,9,8,15&12 |  |  | X |  |  | X | [5 empty] | X | NOT RUN | X
54 | Note 3 | X | X | X | X |  |  | X |  | X | 10,2,9,8,15&12 |  |  | X |  |  | X | [5 empty] | X | NOT RUN | X
55 | Note 3 | X | X |  |  | X |  | X | X | X | 10,2,3,15,1&12 |  |  | X |  |  | X | [5 empty] | X | NOT RUN | X
56 | Note 3 | X | X | [7 empty] | 10&2 |  |  | X |  |  | X |  |  |  |  | X |  | NOT RUN |  | X
57 | Note 3 |  | X |  |  |  |  | X |  |  | 2&15 |  |  | X |  |  | X |  |  |  |  | X |  | NOT RUN |  | X
58 | Note 3 | X | X |  |  |  |  | X |  |  | 10,2&15 |  |  | X |  |  | X |  |  |  |  | X |  | NOT RUN |  | X
59 | Note 3 | X | X |  |  |  |  | X |  |  | 10,2&15 |  |  | X |  |  | X |  |  |  |  | X |  | NOT RUN |  | X
60 | 2-A, C |  |  |  |  | X |  |  |  |  | 3 |  |  | X |  |  | X | [5 empty] | X | 23 (525) | X |  |  | 6
61 | 2-A, C |  |  |  |  | X |  |  |  |  | 3 |  |  | X |  |  | X |  |  |  |  | X |  | 23 (525) |  | X
62 | 2-A, C | X | [8 empty] | 13 |  |  |  | X |  |  |  |  | X | X |  |  | 17.3 (470) | X |  |  | 7
63 | 2-B, C | [7 empty] | X |  | 6 |  |  |  | X |  |  |  |  | X | X |  |  | 7.2 (325) | X
64 | 2-A, C | X | [8 empty] | 13 |  | X | [5 empty] | X |  | X |  |  | 17.3 (470) | X |  |  | 8
65 | 2-B, C | [7 empty] | X |  | 6 |  | X | [5 empty] | X |  | X |  |  | 7.2 (325) | X
66 | Note 2 | X |  |  |  |  | X |  |  |  | 10&11 |  |  | X |  |  | X | X |  |  |  |  | X | NOT RUN | X |  |  | 9
67 | Note 2 | [5 empty] | X | X | X |  | 11,15&1 |  |  | X |  |  | X | X |  |  |  |  | X | NOT RUN | X
68 | 2-A, B, C | X | X |  | X | X | X | X |  |  | 10,2,8,3,11&15 |  |  | X |  |  | X | X |  |  |  |  | X | 23 (525) | X
Spec1 | Note 5 | [6 empty] | X | [5 empty] | X |  |  | X |  |  |  | X |  | X | Varies | X
Notes:
Not Run = Test was NOT RUN - these tests were dropped from testing per the additional notes below (see Notes 2 and 3). FMI = Fire Modeling Improvement 2-A, B, C = Bin 2, Items A, B, and/or C
1. Thermal Exposure conditions (Column X) are shown as both the nominal heat flux from the shroud (kW/m2) and shroud temperature (oC)
2. Based on the results of preliminary testing and Test 31, those subsequent tests involving the Vitalink cable in Penlight were not conducted. As a result, Tests 32, 33, 66 and 67 were not performed
3. Initial plans had called for the conduct of testing at two flux levels (one high flux condition and one low flux condition). Based on peer review feedback, it was decided to run all tests at the same heat flux (an intermediate flux value appopriate to each cable configuration). As a result, those tests originally planned as repeated test configurations performed under low flux conditions (Groups 3 and 5, Tests - and 51-59) were not conducted.
4. At the request of the Fire modeling teams, the tests in groups 7 and 8 were revised to provide additional thermal response data for single cables of varying plastic to copper content.
5. Special Test 1 (Spec1) was added to the matrix at the request of the fire modeling teams. This was a thermal-monitoring test only involving more extensive temperature response measurements for a cable bundle in conjunction with a single cable. This test involved no electrical functionality monitoring. The exposure conditions for this test were varied. The exposure began at 350C, was increased to 350C and then increased again to 375C. See data file for details.

## Shorting Summary
Shorting Sequence for Penlight Test 17
Test conditions: Cable: 7-conductor, 12 AWG, EPR insulated, CPE jacketed, control cable. Cable specimens present: One length of cable was monitored for electrical performance, a second length of cable monitored for temperature response, no other cable samples present. Raceway: 12" B-Line Series 2 tray (part number 248P09-12-144) located centrally in the Penlight chamber with chamber end walls closed and un-heated. Exposure conditions: Shroud set to temperature of 470C, nominal 17.3 kW/m2 flux from shroud. Electrical repsonse monitoring: IRMS system using seven channels - one for each insulated conductor, cable tray was grounded. Thermal response monitoring: Shroud temperature and six cable temperatures (see thermocouple map). Shroud power: Initiated after 66 seconds of baseline data monitoring. Special Note: Test setup included a thermocouple on the inner surface of one center tray rung.
DAQ Time | Penlight Time | Event | Interpretation
66 | 0 | Initated Penlight Heating
679-684 | 613-618 | Conductor 3 shorts to conductors 4, 5 & 6 at less than 100 ohms (58, 10 & 27) | Initial failures are by conductor to conductor shorting
701-704 | 635-638 | Conductor 7 shorts to conductors 5 & 6 at less than 100 ohms (13 & 72)
712-721 | 646-655 | Conductor 1 shorts to conductors 4, 5 & 7 (20, 8 & 119)
713-746 | 647-680 | All conductors (#1 - 7) short to ground at less than 100 ohms (<1, <1, <1, 5, 11, 13, 1) | All conductors are shorted to ground
735 | 669 | Conductor 2 shorts to conductor 7 at less than 1000 ohms (241)
751-754 | 685-688 | Conductor 4 shorts to conductors 6 & 7 at less than 100 ohms (27 & 20)
779 | 713 | The existing short between conductors 1 & 7 degrades to less than 100 ohms (2)
782-793 | 716-727 | Conductor 2 shorts to conductors 3, 4, 6 & 7 at less than 100 ohms (68, 21, 50 & 27)
805 | 739 | Conductor 3 shorts to conductor 7 at less than 100 ohms (15)
824-835 | 758-769 | Conductor 1 shorts to conductors 2, 3 & 6 at less than 100 ohms (1, 27 & 13)
847 | 781 | Conductor 2 shorts to conductor 5 at less than 100 ohms (23)
Additional Observations
Observation 1 | The progression of failure modes for this cable followed that expected for a typical thermoset-insulated cable: conductor-to-conductor shorts followed by shorting to ground.
Observation 2 | It took 613 s (10.2 min.) from the start of Penlight heating for the first conductor-to-conductor short to occur, and it took 647 s (10.8 min.) for the first conductor-to-ground short.

## Thermocouple Map
Thermocouple map for TC's on and within the cable
Translation to data file names used in "PenTemps" WorkSheet:
| Map Name |  | Data File Name | Location
| TC1 | = | Cable 1 | Within cable just below cable jacket, center position
| TC2 | = | Cable 2 | At cable core between conductors, left of center conductor
| TC3 | = | Cable 3 | At cable core between conductors, right of center conductor
| TC4 | = | Cable 4 | Within cable just below cable jacket, opposite side from Cable 1, center position
| TC5 | = | Cable 5 | On outer cable surface, outboard from cable center
| TC6 | = | Cable 6 | On outer cable surface, outboard from cable center

## C-G Min
Average Conductor to Ground Resistances
Penlight Test 17 |  |  | 2006-07-12 | 8:44
EPR | 7-C | Tray
470 C | 17.3 kW/m2
Penlight Time | C1-G |  | Penlight Time | C2-G | Penlight Time | C3-G | Penlight Time | C4-G | Penlight Time | C5-G | Penlight Time | C6-G | Penlight Time | C7-G | Penlight Time | Minimums Overall
-58.0833 | 250938 |  | -46.4167 | 250938 | -38.5833 | 240438 | -33.4167 | 248138 | -30 | 240438 | -27.75 | 248538 | -25.4167 | 245638 | -58.0833 | 240438
0.66667 | 250938 |  | 12.3333 | 250938 | 20.3333 | 129019 | 25.5 | 248138 | 28.6667 | 240438 | 31 | 248538 | 33.3333 | 245638 | 0.66667 | 129019
59.5 | 250938 |  | 71.1667 | 250938 | 79.1667 | 120169 | 84.25 | 124019 | 87.5 | 240438 | 89.8333 | 129369 | 92.0833 | 127219 | 59.5 | 120169
118.3333 | 250938 |  | 130 | 129369 | 137.8333 | 240438 | 143.0833 | 248138 | 146.25 | 240438 | 148.5833 | 248538 | 151.0833 | 245638 | 118.3333 | 129369
177.0833 | 250938 |  | 188.75 | 250938 | 196.75 | 240438 | 201.75 | 248138 | 205.0833 | 240438 | 207.5 | 248538 | 209.75 | 245638 | 177.0833 | 240438
235.9167 | 250938 |  | 247.5833 | 250938 | 255.4167 | 240438 | 260.5833 | 248138 | 263.9167 | 240438 | 266.1667 | 248538 | 268.5833 | 245638 | 235.9167 | 240438
294.6667 | 250938 |  | 306.3333 | 250938 | 314.25 | 120169 | 319.4167 | 248138 | 322.6667 | 240438 | 324.9167 | 248538 | 327.25 | 245638 | 294.6667 | 120169
353.5 | 250938 |  | 365.0833 | 250938 | 373.0833 | 240438 | 378.25 | 248138 | 381.4167 | 240438 | 383.75 | 248538 | 386.0833 | 245638 | 353.5 | 240438
412.3333 | 250938 |  | 423.9167 | 250938 | 431.8333 | 240438 | 437 | 248138 | 440.1667 | 240438 | 442.5 | 248538 | 444.9167 | 245638 | 412.3333 | 240438
471.0833 | 250938 |  | 482.6667 | 250938 | 490.5833 | 240438 | 495.75 | 248138 | 499 | 240438 | 501.5 | 248538 | 503.5833 | 245638 | 471.0833 | 240438
529.8333 | 250938 |  | 541.5 | 250938 | 549.4167 | 240438 | 554.5833 | 248138 | 557.9167 | 240438 | 560.0833 | 248538 | 562.3333 | 245638 | 529.8333 | 240438
588.5833 | 250938 |  | 600.25 | 250938 | 608.25 | 6292.6169 | 613.3333 | 4205.8317 | 616.6667 | 4222.977 | 619 | 4915.7675 | 621.25 | 4152.8492 | 588.5833 | 4152.8492
647.4167 | 0.6797 |  | 659.0833 | 0.64907 | 667.0833 | 0.66618 | 672.1667 | 5.035 | 675.3333 | 11.0975 | 677.6667 | 13.2554 | 680.0833 | 1.2773 | 647.4167 | 0.64907
706.1667 | 3.4358 |  | 717.9167 | 22.2566 | 725.8333 | 0.68564 | 730.8333 | 0.65 | 734.0833 | 15.8788 | 736.5 | 0.64666 | 738.6667 | 0.6421 | 706.1667 | 0.6421
764.9167 | 2.5482 |  | 776.6667 | 7.9378 | 784.5833 | 3.1507 | 789.5833 | 1.9887 | 793 | 19.6526 | 795.25 | 0.63661 | 797.6667 | 0.64135 | 764.9167 | 0.63661
823.75 | 0.63835 |  | 835.3333 | 3.5752 | 843.3333 | 1.7085 | 848.5833 | 2.6502 | 851.8333 | 2.838 | 854 | 9.2914 | 856.3333 | 2.2833 | 823.75 | 0.63835
882.5833 | 0.65103 |  | 894.1667 | 3.3853 | 902.25 | 0.64871 | 907.25 | 6.0017 | 910.5833 | 27.2644 | 912.9167 | 0.64463 | 915.0833 | 0.64846 | 882.5833 | 0.64463
941.4167 | 3.6862 |  | 953 | 1.5377 | 960.9167 | 2.2205 | 966.1667 | 10.5063 | 969.3333 | 24.6967 | 971.5833 | 1.6905 | 974.0833 | 0.7123 | 941.4167 | 0.7123
1000.0833 | 2.9841 |  | 1011.75 | 3.1074 | 1019.8333 | 0.65363 | 1024.75 | 4.7418 | 1028.1667 | 26.636 | 1030.5 | 6.5131 | 1032.75 | 4.8404 | 1000.0833 | 0.65363
1058.9167 | 6.1471 |  | 1070.5833 | 4.36 | 1078.4167 | 5.3195 | 1083.5833 | 7.6954 | 1087 | 32.9002 | 1089.25 | 1.2462 | 1091.5833 | 0.87767 | 1058.9167 | 0.87767
1117.6667 | 4.4711 |  | 1129.3333 | 0.64286 | 1137.3333 | 9.5577 | 1142.5 | 3.6484 | 1145.6667 | 34.556 | 1148 | 10.4684 | 1150.3333 | 8.3147 | 1117.6667 | 0.64286

## C-G Avg
Average Conductor to Ground Resistances
Penlight Test 17 |  |  | 2006-07-12 | 8:44
EPR | 7-C | Tray
470 C | 17.3 kW/m2
Penlight Time | C1-G |  | Penlight Time | C2-G | Penlight Time | C3-G | Penlight Time | C4-G | Penlight Time | C5-G | Penlight Time | C6-G | Penlight Time | C7-G | Penlight Time | Minimums
-58.0833 | 254288 |  | -46.4167 | 254354.6667 | -38.5833 | 249754.6667 | -33.4167 | 253271.3333 | -30 | 250754.6667 | -27.75 | 254488 | -25.4167 | 253921.3333 | -58.0833 | 249754.6667
0.66667 | 254288 |  | 12.3333 | 254354.6667 | 20.3333 | 228234.8333 | 25.5 | 253271.3333 | 28.6667 | 250754.6667 | 31 | 254488 | 33.3333 | 253921.3333 | 0.66667 | 228234.8333
59.5 | 254288 |  | 71.1667 | 254354.6667 | 79.1667 | 229709.8333 | 84.25 | 232584.8333 | 87.5 | 250754.6667 | 89.8333 | 232909.8333 | 92.0833 | 232701.5 | 59.5 | 229709.8333
118.3333 | 110240024.74 |  | 130 | 232776.5 | 137.8333 | 249754.6667 | 143.0833 | 253271.3333 | 146.25 | 250754.6667 | 148.5833 | 254488 | 151.0833 | 253921.3333 | 118.3333 | 232776.5
177.0833 | 254288 |  | 188.75 | 254354.6667 | 196.75 | 249754.6667 | 201.75 | 253271.3333 | 205.0833 | 250754.6667 | 207.5 | 254488 | 209.75 | 253921.3333 | 177.0833 | 249754.6667
235.9167 | 254288 |  | 247.5833 | 254354.6667 | 255.4167 | 249754.6667 | 260.5833 | 253271.3333 | 263.9167 | 250754.6667 | 266.1667 | 254488 | 268.5833 | 253921.3333 | 235.9167 | 249754.6667
294.6667 | 254288 |  | 306.3333 | 254354.6667 | 314.25 | 229709.8333 | 319.4167 | 253271.3333 | 322.6667 | 250754.6667 | 324.9167 | 254488 | 327.25 | 253921.3333 | 294.6667 | 229709.8333
353.5 | 254288 |  | 365.0833 | 254354.6667 | 373.0833 | 249754.6667 | 378.25 | 253271.3333 | 381.4167 | 250754.6667 | 383.75 | 254488 | 386.0833 | 253921.3333 | 353.5 | 249754.6667
412.3333 | 254288 |  | 423.9167 | 254354.6667 | 431.8333 | 249754.6667 | 437 | 253271.3333 | 440.1667 | 250754.6667 | 442.5 | 254488 | 444.9167 | 253921.3333 | 412.3333 | 249754.6667
471.0833 | 254288 |  | 482.6667 | 254354.6667 | 490.5833 | 249754.6667 | 495.75 | 253271.3333 | 499 | 250754.6667 | 501.5 | 254488 | 503.5833 | 253921.3333 | 471.0833 | 249754.6667
529.8333 | 254288 |  | 541.5 | 108194587.4067 | 549.4167 | 249754.6667 | 554.5833 | 253271.3333 | 557.9167 | 250754.6667 | 560.0833 | 254488 | 562.3333 | 253921.3333 | 529.8333 | 249754.6667
588.5833 | 254288 |  | 600.25 | 254354.6667 | 608.25 | 111348.94 | 613.3333 | 139699.6981 | 616.6667 | 93388.3026 | 619 | 105275.9268 | 621.25 | 54931826.1949 | 588.5833 | 93388.3026
647.4167 | 2824.6909 |  | 659.0833 | 2019.5711 | 667.0833 | 1920.7427 | 672.1667 | 25.5542 | 675.3333 | 103.8526 | 677.6667 | 28.7215 | 680.0833 | 13.7455 | 647.4167 | 13.7455
706.1667 | 133.6538 |  | 717.9167 | 48.1695 | 725.8333 | 16.9302 | 730.8333 | 6.3123 | 734.0833 | 26.8462 | 736.5 | 23.4035 | 738.6667 | 9.1962 | 706.1667 | 6.3123
764.9167 | 15.0613 |  | 776.6667 | 20.1011 | 784.5833 | 13.1836 | 789.5833 | 13.7926 | 793 | 35.1182 | 795.25 | 5.9542 | 797.6667 | 17.1129 | 764.9167 | 5.9542
823.75 | 9.3573 |  | 835.3333 | 16.3938 | 843.3333 | 9.8302 | 848.5833 | 15.1711 | 851.8333 | 24.7928 | 854 | 19.9704 | 856.3333 | 13.3435 | 823.75 | 9.3573
882.5833 | 10.9011 |  | 894.1667 | 22.741 | 902.25 | 12.6196 | 907.25 | 24.6766 | 910.5833 | 43.4565 | 912.9167 | 14.8046 | 915.0833 | 9.4882 | 882.5833 | 9.4882
941.4167 | 18.0021 |  | 953 | 8.813 | 960.9167 | 14.0547 | 966.1667 | 26.493 | 969.3333 | 38.223 | 971.5833 | 15.3158 | 974.0833 | 18.2024 | 941.4167 | 8.813
1000.0833 | 18.6685 |  | 1011.75 | 13.9211 | 1019.8333 | 8.6548 | 1024.75 | 10.8155 | 1028.1667 | 45.2801 | 1030.5 | 12.2827 | 1032.75 | 15.9749 | 1000.0833 | 8.6548
1058.9167 | 68.0009 |  | 1070.5833 | 13.127 | 1078.4167 | 20.8957 | 1083.5833 | 15.1048 | 1087 | 45.4772 | 1089.25 | 18.4969 | 1091.5833 | 15.979 | 1058.9167 | 13.127
1117.6667 | 40.8775 |  | 1129.3333 | 8.5462 | 1137.3333 | 22.3469 | 1142.5 | 13.0992 | 1145.6667 | 75.8556 | 1148 | 17.8532 | 1150.3333 | 25.6679 | 1117.6667 | 8.5462

## C-C Individuals
Conductor to Conductor Resistances
Penlight Test 17 |  |  | 2006-07-12 | 8:44
EPR | 7-C | Tray
470 C | 17.3 kW/m2
Penlight Time | C1-2 | Penlight Time | C1-3 | Penlight Time | C1-4 | Penlight Time | C1-5 | Penlight Time | C1-6 | Penlight Time | C1-7 | Penlight Time | C2-3 | Penlight Time | C2-4 | Penlight Time | C2-5 | Penlight Time | C2-6 | Penlight Time | C2-7 | Penlight Time | C3-4 | Penlight Time | C3-5 | Penlight Time | C3-6 | Penlight Time | C3-7 | Penlight Time | C4-5 | Penlight Time | C4-6 | Penlight Time | C4-7 | Penlight Time | C5-6 | Penlight Time | C5-7 | Penlight Time | C6-7 | Penlight Time | Minimums
-65 | 250937.9994 | -62.5 | 258137.9994 | -59.5 | 253137.9994 | -56.5 | 251537.9994 | -54 | 255037.9994 | -51 | 256937.9994 | -48.5 | 252137.9994 | -45.5 | 253337.9994 | -42.5 | 256337.9994 | -40 | 258837.9994 | -37 | 254537.9994 | -34.5 | 248137.9994 | -31.5 | 240437.9994 | -28.5 | 254037.9994 | -26 | 245637.9994 | -23 | 253537.9994 | -20.5 | 254837.9994 | -17.5 | 256637.9994 | -14.5 | 248537.9994 | -12 | 254137.9994 | -9 | 255637.9994 | -65 | 240437.9994
-6.5 | 250937.9994 | -3.5 | 258137.9994 | -0.5 | 253137.9994 | 2 | 251537.9994 | 5 | 255037.9994 | 7.5 | 256937.9994 | 10.5 | 252137.9994 | 13.5 | 253337.9994 | 16 | 256337.9994 | 19 | 258837.9994 | 21.5 | 254537.9994 | 24.5 | 248137.9994 | 27.5 | 240437.9994 | 30 | 254037.9994 | 33 | 245637.9994 | 35.5 | 253537.9994 | 38.5 | 254837.9994 | 41.5 | 256637.9994 | 44 | 248537.9994 | 47 | 254137.9994 | 49.5 | 255637.9994 | -6.5 | 240437.9994
52.5 | 250937.9994 | 55.5 | 258137.9994 | 58 | 253137.9994 | 61 | 251537.9994 | 63.5 | 255037.9994 | 66.5 | 256937.9994 | 69.5 | 252137.9994 | 72 | 253337.9994 | 75 | 256337.9994 | 77.5 | 258837.9994 | 80.5 | 254537.9994 | 83.5 | 248137.9994 | 86 | 120168.9988 | 89 | 254037.9994 | 91.5 | 245637.9994 | 94.5 | 253537.9994 | 97.5 | 254837.9994 | 100 | 256637.9994 | 103 | 248537.9994 | 105.5 | 254137.9994 | 108.5 | 255637.9994 | 52.5 | 120168.9988
111.5 | 250937.9994 | 114 | 258137.9994 | 117 | 253137.9994 | 119.5 | 251537.9994 | 122.5 | 255037.9994 | 125.5 | 256738.0778 | 128 | 252137.9994 | 131 | 253337.9994 | 133.5 | 256337.9994 | 136.5 | 129368.9988 | 139.5 | 254537.9994 | 142 | 248137.9994 | 145 | 240437.9994 | 147.5 | 254037.9994 | 150.5 | 245637.9994 | 153.5 | 253537.9994 | 156 | 254837.9994 | 159 | 256637.9994 | 161.5 | 248537.9994 | 164.5 | 254137.9994 | 167.5 | 255637.9994 | 111.5 | 129368.9988
170 | 250937.9994 | 173 | 258137.9994 | 175.5 | 253137.9994 | 178.5 | 251537.9994 | 181.5 | 255037.9994 | 184 | 256937.9994 | 187 | 252137.9994 | 189.5 | 253337.9994 | 192.5 | 256337.9994 | 195.5 | 258837.9994 | 198 | 254537.9994 | 201 | 248137.9994 | 203.5 | 240437.9994 | 206.5 | 254037.9994 | 209.5 | 245637.9994 | 212 | 253537.9994 | 215 | 254837.9994 | 217.5 | 256637.9994 | 220.5 | 248537.9994 | 223.5 | 254137.9994 | 226 | 255637.9994 | 170 | 240437.9994
229 | 250937.9994 | 231.5 | 258137.9994 | 234.5 | 253137.9994 | 237.5 | 251537.9994 | 240 | 255037.9994 | 243 | 256937.9994 | 245.5 | 252137.9994 | 248.5 | 253337.9994 | 251.5 | 256337.9994 | 254 | 258837.9994 | 257 | 254537.9994 | 259.5 | 248137.9994 | 262.5 | 240437.9994 | 265.5 | 254037.9994 | 268 | 245637.9994 | 271 | 253537.9994 | 273.5 | 254837.9994 | 276.5 | 256637.9994 | 279 | 248537.9994 | 282 | 254137.9994 | 285 | 255637.9994 | 229 | 240437.9994
287.5 | 250937.9994 | 290.5 | 258137.9994 | 293.5 | 253137.9994 | 296 | 251537.9994 | 299 | 255037.9994 | 301.5 | 256937.9994 | 304.5 | 252137.9994 | 307.5 | 253337.9994 | 310 | 256337.9994 | 313 | 258837.9994 | 315.5 | 254537.9994 | 318.5 | 248137.9994 | 321.5 | 120168.9988 | 324 | 254037.9994 | 326.5 | 245637.9994 | 329.5 | 253537.9994 | 332 | 254837.9994 | 335.5 | 256637.9994 | 338 | 248537.9994 | 341 | 254137.9994 | 343.5 | 255637.9994 | 287.5 | 120168.9988
346.5 | 250937.9994 | 349.5 | 258137.9994 | 352 | 253137.9994 | 355 | 251537.9994 | 357.5 | 255037.9994 | 360.5 | 256937.9994 | 363 | 252137.9994 | 366 | 253337.9994 | 369 | 256337.9994 | 371.5 | 258837.9994 | 374.5 | 254537.9994 | 377.5 | 248137.9994 | 380 | 240437.9994 | 383 | 254037.9994 | 385.5 | 245637.9994 | 388.5 | 253537.9994 | 391.5 | 254837.9994 | 394 | 256637.9994 | 396.5 | 248537.9994 | 399.5 | 254137.9994 | 402.5 | 255637.9994 | 346.5 | 240437.9994
405.5 | 250937.9994 | 408 | 258137.9994 | 411 | 253137.9994 | 413.5 | 251537.9994 | 416.5 | 255037.9994 | 419.5 | 256937.9994 | 422 | 252137.9994 | 425 | 253337.9994 | 427.5 | 256337.9994 | 430.5 | 258837.9994 | 433 | 254537.9994 | 436 | 248137.9994 | 439 | 240437.9994 | 441.5 | 254037.9994 | 444.5 | 245637.9994 | 447 | 253537.9994 | 450 | 254837.9994 | 453 | 256637.9994 | 455.5 | 248537.9994 | 458.5 | 254137.9994 | 461 | 255637.9994 | 405.5 | 240437.9994
464 | 250937.9994 | 467 | 258137.9994 | 469.5 | 253137.9994 | 472.5 | 251537.9994 | 475.5 | 255037.9994 | 478 | 256937.9994 | 480.5 | 252137.9994 | 483.5 | 253337.9994 | 486.5 | 256337.9994 | 489.5 | 258837.9994 | 492 | 254537.9994 | 495 | 248137.9994 | 497.5 | 240437.9994 | 500.5 | 254037.9994 | 503 | 245637.9994 | 506 | 253537.9994 | 509 | 254837.9994 | 511.5 | 256637.9994 | 514.5 | 248537.9994 | 517 | 254137.9994 | 520 | 255637.9994 | 464 | 240437.9994
523 | 250937.9994 | 525.5 | 258137.9994 | 528.5 | 253137.9994 | 531.5 | 251537.9994 | 534 | 255037.9994 | 536.5 | 256937.9994 | 539.5 | 252137.9994 | 542.5 | 253337.9994 | 545.5 | 256337.9994 | 548 | 258837.9994 | 550.5 | 254338.0785 | 553.5 | 248137.9994 | 556.5 | 240437.9994 | 559.5 | 254037.9994 | 562 | 245637.9994 | 565 | 253537.9994 | 567.5 | 254837.9994 | 570.5 | 256637.9994 | 573 | 248537.9994 | 576 | 254137.9994 | 578.5 | 255637.9994 | 523 | 240437.9994
581.5 | 250937.9994 | 584.5 | 258137.9994 | 587 | 253137.9994 | 590 | 251537.9994 | 593 | 255037.9994 | 595.5 | 256937.9994 | 598.5 | 252137.9994 | 601 | 253337.9994 | 604 | 256337.9994 | 607 | 258837.9994 | 609.5 | 254537.9994 | 612.5 | 57.6935 | 615.5 | 10.1473 | 618 | 26.5531 | 620.5 | 23869.0371 | 623.5 | 46.2651 | 626.5 | 42306.6398 | 629.5 | 85412.6407 | 632 | 8.9126 | 635 | 12.9222 | 637.5 | 71.6302 | 581.5 | 8.9126
640.5 | 1177.5755 | 643.5 | 1175.812 | 646 | 19.881 | 648.5 | 8.191 | 651.5 | 3413.2207 | 654.5 | 118.7713 | 657.5 | 5060.3974 | 660 | 1673.3775 | 662.5 | 45307.7954 | 665.5 | 9363.9189 | 668.5 | 240.7867 | 671.5 | 213.3422 | 674 | 5086.6102 | 676.5 | 1648.3558 | 679.5 | 2909.188 | 682.5 | 2801.332 | 685 | 27.2857 | 688 | 20.214 | 691 | 66.5264 | 693.5 | 11797.3019 | 696.5 | 7655.6696 | 640.5 | 8.191
699.5 | 28796.0876 | 702 | 6506.1929 | 704.5 | 1538.9544 | 707.5 | 4230.423 | 710.5 | 9188.7736 | 713 | 1.9187 | 716 | 68.1495 | 719 | 20.9911 | 721.5 | 21326.1273 | 724.5 | 49.8487 | 727 | 26.6142 | 730 | 21.9032 | 733 | 0.77284 | 735.5 | 8881.3631 | 738.5 | 15.1754 | 741 | 0.88846 | 744 | 16.6529 | 746.5 | 3.8184 | 749.5 | 26.647 | 752 | 14.5393 | 755 | 26.7772 | 699.5 | 0.77284
758 | 1.0537 | 760.5 | 27.1206 | 763.5 | 10.7227 | 766.5 | 26.0758 | 769 | 12.9465 | 772 | 4.2934 | 775 | 20.7691 | 777.5 | 6.5044 | 780.5 | 23.1049 | 783 | 15.4431 | 786 | 24.7622 | 788.5 | 4660.9731 | 791.5 | 2405.4047 | 794.5 | 10.4196 | 797.5 | 11.0279 | 800 | 18.2893 | 802.5 | 7.7083 | 805.5 | 29.9948 | 808.5 | 18.3839 | 811 | 43.5445 | 814 | 19.5673 | 758 | 1.0537
816.5 | 6145.7805 | 819.5 | 0.9282 | 822.5 | 0.55629 | 825.5 | 7.8113 | 828 | 16.5249 | 830.5 | 6.7304 | 833.5 | 21.3684 | 836.5 | 29.7944 | 839 | 6.57 | 842 | 2.0489 | 844.5 | 12.7742 | 847.5 | 10.0066 | 850.5 | 2.7645 | 853 | 3.6264 | 856 | 18.326 | 859 | 2.5036 | 861.5 | 22.986 | 864.5 | 30.7431 | 867 | 13.7376 | 870 | 45.3057 | 872.5 | 29.0808 | 816.5 | 0.55629
875.5 | 15.4493 | 878.5 | 11.7197 | 881 | 0.88499 | 884 | 14548.7702 | 887 | 475.027 | 889.5 | 5.2733 | 892.5 | 28.3635 | 895 | 26.725 | 898 | 19.2647 | 900.5 | 31.119 | 903.5 | 1.8816 | 906.5 | 21.5955 | 909.5 | 666.3273 | 912 | 0.8928 | 914.5 | 10.6135 | 917.5 | 18.8044 | 920.5 | 37.0514 | 923 | 24.0483 | 926 | 59.8828 | 928.5 | 46.7627 | 931.5 | 0.90665 | 875.5 | 0.88499
934.5 | 28.4189 | 937 | 8.6436 | 940 | 25.847 | 943 | 5.6453 | 945.5 | 29.3118 | 948.5 | 2.1727 | 951 | 12.2136 | 954 | 0.013851 | 956.5 | 4.0025 | 959.5 | 14.282 | 962.5 | 11.393 | 965.5 | 10.8729 | 968 | 6.3076 | 970.5 | 27.3403 | 973.5 | 0.75282 | 976.5 | 36.9504 | 979 | 9.0979 | 982 | 42.2556 | 984.5 | 53.8377 | 987.5 | 29.798 | 990.5 | 28.1496 | 934.5 | 0.013851
993 | 10.703 | 996 | 12.4769 | 998.5 | 1.4829 | 1001.5 | 27.3888 | 1004.5 | 20.7407 | 1007 | 31.3094 | 1010 | 3.324 | 1012.5 | 1.6068 | 1015.5 | 29.0356 | 1018.5 | 9.9033 | 1021 | 22.901 | 1024 | 7.5812 | 1027 | 19.6585 | 1029.5 | 16.3929 | 1032.5 | 0.8192 | 1035 | 30.1717 | 1038 | 5.5727 | 1040.5 | 4.0819 | 1043.5 | 42.498 | 1046.5 | 34.8145 | 1049 | 5.0473 | 993 | 0.8192
1052 | 4.7033 | 1054.5 | 7.1428 | 1057.5 | 50.7115 | 1060.5 | 30.3885 | 1063 | 91.4566 | 1066 | 184.0977 | 1068.5 | 2.8844 | 1071.5 | 7.9196 | 1074.5 | 9.359 | 1077 | 6.3801 | 1080 | 35.5443 | 1082.5 | 3.8805 | 1085.5 | 23.9765 | 1088.5 | 15.626 | 1091 | 31.7019 | 1094 | 23.5193 | 1096.5 | 26.3768 | 1099.5 | 6.8814 | 1102.5 | 50.236 | 1105 | 31.7323 | 1108 | 29.0808 | 1052 | 2.8844
1110.5 | 250.3542 | 1113.5 | 115.0069 | 1116.5 | 2.9913 | 1119 | 29.2041 | 1122 | 27.9781 | 1124.5 | 243.1328 | 1127.5 | 5.0738 | 1130.5 | 18.3661 | 1133 | 0.9127 | 1136 | 20.73 | 1138.5 | 0.24631 | 1141.5 | 25.9794 | 1144.5 | 26.798 | 1147 | 14.3337 | 1150 | 8.1884 | 1152.5 | 32.9031 | 1155.5 | 15.7761 | 1158.5 | 7.067 | 1161 | 73.9828 | 1164 | 147.4113 | 1166.5 | 29.8894 | 1110.5 | 0.24631

## PenTemps
DAQ Time | Penlight Time | Shroud | Cable 1 | Cable2 | Cable 3 | Cable 4 | Cable 5 | Cable 6 | Tray Rung
0 | -66 | 25.1936 | 23.9895 | 24.0488 | 23.9727 | 24.2503 | 22.6085 | 22.6002 | 24.0749
0.671 | -65.329 | 25.1771 | 23.9829 | 24.0528 | 23.9713 | 24.2466 | 22.6125 | 22.6019 | 24.0756
1.6724 | -64.3276 | 25.1857 | 23.9871 | 24.0497 | 23.9729 | 24.2274 | 22.607 | 22.59 | 24.0713
2.6638 | -63.3362 | 25.1822 | 23.9904 | 24.0447 | 23.9726 | 24.2387 | 22.611 | 22.5978 | 24.0734
3.6653 | -62.3347 | 25.1781 | 23.9825 | 24.0444 | 23.9645 | 24.237 | 22.6038 | 22.5918 | 24.07
4.6667 | -61.3333 | 25.1844 | 23.9889 | 24.0494 | 23.9683 | 24.2413 | 22.6122 | 22.5989 | 24.0788
5.6682 | -60.3318 | 25.1776 | 23.9868 | 24.0449 | 23.9707 | 24.2394 | 22.6081 | 22.603 | 24.0835
6.6696 | -59.3304 | 25.187 | 23.9849 | 24.0418 | 23.9709 | 24.2432 | 22.6115 | 22.5956 | 24.0651
7.671 | -58.329 | 25.1872 | 23.9888 | 24.0424 | 23.9666 | 24.24 | 22.6099 | 22.5962 | 24.0666
8.6725 | -57.3275 | 25.1906 | 23.9851 | 24.0468 | 23.9693 | 24.2405 | 22.6119 | 22.5942 | 24.0809
9.6639 | -56.3361 | 25.1929 | 23.9923 | 24.053 | 23.9745 | 24.2411 | 22.6129 | 22.6011 | 24.0829
10.6754 | -55.3246 | 25.1895 | 23.989 | 24.0506 | 23.9738 | 24.2307 | 22.6091 | 22.6014 | 24.0772
11.6668 | -54.3332 | 25.1905 | 23.9893 | 24.0437 | 23.973 | 24.2414 | 22.6119 | 22.5993 | 24.0837
12.6682 | -53.3318 | 25.1915 | 23.9856 | 24.0482 | 23.9747 | 24.2457 | 22.6109 | 22.6001 | 24.0856
13.6697 | -52.3303 | 25.1901 | 23.9904 | 24.0459 | 23.9733 | 24.2496 | 22.6143 | 22.5985 | 24.071
14.6711 | -51.3289 | 25.1929 | 23.9902 | 24.049 | 23.9741 | 24.243 | 22.608 | 22.5945 | 24.0815
15.6725 | -50.3275 | 25.1877 | 23.9912 | 24.0469 | 23.9723 | 24.2511 | 22.6163 | 22.6026 | 24.0794
16.674 | -49.326 | 25.1879 | 23.9919 | 24.0434 | 23.9744 | 24.248 | 22.6163 | 22.601 | 24.0706
17.6654 | -48.3346 | 25.1916 | 23.9882 | 24.0511 | 23.9716 | 24.2479 | 22.6176 | 22.5923 | 24.088
18.6668 | -47.3332 | 25.19 | 23.9888 | 24.0521 | 23.972 | 24.2445 | 22.6222 | 22.6055 | 24.087
19.6683 | -46.3317 | 25.1966 | 23.9926 | 24.0429 | 23.9749 | 24.236 | 22.6085 | 22.5996 | 24.0889
20.6697 | -45.3303 | 25.198 | 23.9984 | 24.0485 | 23.971 | 24.2394 | 22.6134 | 22.5966 | 24.0836
21.6712 | -44.3288 | 25.1958 | 23.9885 | 24.0514 | 23.9703 | 24.2392 | 22.6127 | 22.6028 | 24.0853
22.6726 | -43.3274 | 25.1931 | 23.9883 | 24.0375 | 23.9777 | 24.2468 | 22.6258 | 22.5986 | 24.0865
23.674 | -42.326 | 25.1977 | 23.9963 | 24.0528 | 23.9729 | 24.2385 | 22.6143 | 22.6004 | 24.0857
24.7155 | -41.2845 | 25.1957 | 23.9901 | 24.0485 | 23.9736 | 24.2465 | 22.6158 | 22.603 | 24.093
25.6769 | -40.3231 | 25.1919 | 23.9916 | 24.0535 | 23.9783 | 24.2461 | 22.6141 | 22.6054 | 24.0834
26.6683 | -39.3317 | 25.1957 | 23.9965 | 24.0537 | 23.9764 | 24.2323 | 22.6167 | 22.5966 | 24.0779
27.6698 | -38.3302 | 25.2074 | 23.9989 | 24.0492 | 23.9722 | 24.2517 | 22.6155 | 22.6004 | 24.0933
28.6712 | -37.3288 | 25.2081 | 23.9969 | 24.05 | 23.9801 | 24.2533 | 22.6109 | 22.6062 | 24.0948
29.6727 | -36.3273 | 25.2038 | 23.9896 | 24.0534 | 23.9773 | 24.2478 | 22.6164 | 22.601 | 24.0953
30.6641 | -35.3359 | 25.2036 | 24.0003 | 24.0581 | 23.9787 | 24.2524 | 22.6188 | 22.6072 | 24.093
31.6755 | -34.3245 | 25.1985 | 23.9995 | 24.0557 | 23.972 | 24.2407 | 22.6218 | 22.6102 | 24.0979
32.667 | -33.333 | 25.1967 | 23.9934 | 24.0555 | 23.9725 | 24.2436 | 22.6114 | 22.6015 | 24.0988
33.6684 | -32.3316 | 25.1966 | 23.9946 | 24.0553 | 23.9776 | 24.2515 | 22.6193 | 22.6127 | 24.0961
34.6699 | -31.3301 | 25.2011 | 23.9968 | 24.0528 | 23.9812 | 24.2496 | 22.6155 | 22.608 | 24.0956
35.6713 | -30.3287 | 25.1996 | 23.9934 | 24.0499 | 23.9735 | 24.259 | 22.6167 | 22.606 | 24.0958
36.6727 | -29.3273 | 25.2003 | 23.9996 | 24.0462 | 23.9798 | 24.2536 | 22.6224 | 22.6016 | 24.0983
37.6742 | -28.3258 | 25.2014 | 23.9898 | 24.0607 | 23.9763 | 24.2559 | 22.6175 | 22.6088 | 24.0922
38.6656 | -27.3344 | 25.1989 | 23.9961 | 24.0599 | 23.9786 | 24.2532 | 22.6177 | 22.6054 | 24.0992
39.667 | -26.333 | 25.2058 | 23.9965 | 24.0518 | 23.979 | 24.246 | 22.6203 | 22.6134 | 24.0959
40.6685 | -25.3315 | 25.2079 | 23.9995 | 24.0488 | 23.9817 | 24.2525 | 22.6199 | 22.6074 | 24.0981
41.6699 | -24.3301 | 25.199 | 23.9955 | 24.0597 | 23.9796 | 24.2584 | 22.6161 | 22.6114 | 24.0889
42.6714 | -23.3286 | 25.2099 | 24.0021 | 24.0534 | 23.9763 | 24.2533 | 22.6195 | 22.6117 | 24.097
43.6728 | -22.3272 | 25.2067 | 24.0026 | 24.0558 | 23.9761 | 24.2555 | 22.6183 | 22.6098 | 24.0918
44.6742 | -21.3258 | 25.2033 | 24.0014 | 24.0564 | 23.9772 | 24.2511 | 22.6149 | 22.6067 | 24.1054
45.6657 | -20.3343 | 25.2074 | 23.9929 | 24.0595 | 23.982 | 24.2521 | 22.6183 | 22.6062 | 24.1125
46.6671 | -19.3329 | 25.2068 | 23.9961 | 24.0502 | 23.9781 | 24.2574 | 22.6229 | 22.6085 | 24.1124
47.6685 | -18.3315 | 25.201 | 23.9949 | 24.0634 | 23.9809 | 24.2567 | 22.6248 | 22.6063 | 24.1162
48.67 | -17.33 | 25.2098 | 23.9988 | 24.0569 | 23.9784 | 24.2587 | 22.6185 | 22.6133 | 24.1097
49.6714 | -16.3286 | 25.2126 | 23.9968 | 24.0568 | 23.9828 | 24.2506 | 22.6203 | 22.612 | 24.1153
50.6729 | -15.3271 | 25.2101 | 24.0013 | 24.0654 | 23.9833 | 24.2591 | 22.6194 | 22.6064 | 24.1193
51.6643 | -14.3357 | 25.2101 | 23.9952 | 24.058 | 23.9805 | 24.2596 | 22.618 | 22.6099 | 24.1165
52.6757 | -13.3243 | 25.2148 | 23.9931 | 24.0607 | 23.982 | 24.2575 | 22.6202 | 22.61 | 24.1185
53.6672 | -12.3328 | 25.2139 | 23.9999 | 24.0649 | 23.989 | 24.248 | 22.6213 | 22.604 | 24.1004
54.6686 | -11.3314 | 25.2139 | 23.9957 | 24.0645 | 23.9827 | 24.259 | 22.6214 | 22.6126 | 24.1249
55.67 | -10.33 | 25.2228 | 23.9989 | 24.0618 | 23.9819 | 24.2612 | 22.6264 | 22.6123 | 24.1096
56.6715 | -9.3285 | 25.218 | 24.0038 | 24.0607 | 23.9799 | 24.2625 | 22.6207 | 22.6098 | 24.1107
57.6729 | -8.3271 | 25.2236 | 23.998 | 24.0613 | 23.9826 | 24.2551 | 22.6225 | 22.6104 | 24.1094
58.6744 | -7.3256 | 25.2243 | 24.001 | 24.0551 | 23.9823 | 24.2617 | 22.6215 | 22.6116 | 24.1188
59.6658 | -6.3342 | 25.2242 | 23.993 | 24.0613 | 23.9828 | 24.2541 | 22.6186 | 22.6089 | 24.1013
60.6672 | -5.3328 | 25.226 | 23.9967 | 24.06 | 23.9761 | 24.2556 | 22.6254 | 22.6141 | 24.1187
61.6687 | -4.3313 | 25.2261 | 23.9974 | 24.0598 | 23.9832 | 24.2545 | 22.6235 | 22.6015 | 24.1201
62.6701 | -3.3299 | 25.2348 | 23.8682 | 24.0273 | 23.9188 | 24.4024 | 22.6921 | 22.601 | 24.0723
63.6716 | -2.3284 | 25.2298 | 23.8731 | 24.0601 | 23.9261 | 24.4305 | 22.6639 | 22.6073 | 24.0891
64.673 | -1.327 | 25.2906 | 23.9373 | 24.0678 | 23.9585 | 24.3721 | 22.6414 | 22.6069 | 24.1052
65.6644 | -0.3356 | 25.7127 | 23.9548 | 24.0694 | 23.9669 | 24.353 | 22.6448 | 22.6143 | 24.1102
66.6659 | 0.6659 | 26.6958 | 23.9576 | 24.0604 | 23.9697 | 24.3409 | 22.6478 | 22.6209 | 24.1194
67.6673 | 1.6673 | 28.2742 | 23.9695 | 24.0668 | 23.9744 | 24.3273 | 22.6585 | 22.6335 | 24.1317
68.6687 | 2.6687 | 30.3742 | 23.9729 | 24.0665 | 23.9765 | 24.3328 | 22.6714 | 22.6535 | 24.1394
69.6702 | 3.6702 | 32.9226 | 23.9787 | 24.0699 | 23.9787 | 24.341 | 22.6962 | 22.677 | 24.1549
70.6716 | 4.6716 | 35.8315 | 23.9831 | 24.0682 | 23.9743 | 24.3423 | 22.7219 | 22.7037 | 24.1782
71.6731 | 5.6731 | 39.1025 | 23.9931 | 24.0635 | 23.9843 | 24.3601 | 22.757 | 22.7288 | 24.1938
72.6645 | 6.6645 | 42.651 | 24.0042 | 24.0616 | 23.9791 | 24.3721 | 22.7964 | 22.774 | 24.2302
73.6659 | 7.6659 | 46.4504 | 24.011 | 24.0615 | 23.9781 | 24.3766 | 22.8478 | 22.8242 | 24.276
74.6674 | 8.6674 | 50.4714 | 24.0269 | 24.059 | 23.9805 | 24.4071 | 22.9061 | 22.8803 | 24.3188
75.6688 | 9.6688 | 54.6646 | 24.0397 | 24.0543 | 23.9858 | 24.4393 | 22.9875 | 22.9383 | 24.3588
76.6702 | 10.6702 | 59.0361 | 24.0619 | 24.0541 | 23.9829 | 24.4712 | 23.0786 | 23.002 | 24.4259
77.6717 | 11.6717 | 63.546 | 24.0853 | 24.0749 | 23.9879 | 24.51 | 23.1861 | 23.0799 | 24.4782
78.6731 | 12.6731 | 68.1463 | 24.1149 | 24.0749 | 23.9908 | 24.5639 | 23.3066 | 23.1725 | 24.5514
79.6746 | 13.6746 | 72.8921 | 24.1463 | 24.0831 | 23.9975 | 24.6172 | 23.4174 | 23.284 | 24.6253
80.666 | 14.666 | 77.7409 | 24.1798 | 24.0805 | 24.003 | 24.6718 | 23.5747 | 23.405 | 24.711
81.6674 | 15.6674 | 82.6918 | 24.2273 | 24.0887 | 24.0086 | 24.7329 | 23.744 | 23.5556 | 24.8081
82.6689 | 16.6689 | 87.725 | 24.2779 | 24.0925 | 24.0202 | 24.8017 | 23.924 | 23.6838 | 24.9219
83.6703 | 17.6703 | 92.8573 | 24.3355 | 24.0958 | 24.0311 | 24.8879 | 24.1181 | 23.8207 | 25.0192
84.6718 | 18.6718 | 98.0923 | 24.3983 | 24.1161 | 24.0445 | 24.9875 | 24.3025 | 24.0146 | 25.1528
85.6632 | 19.6632 | 103.4033 | 24.4628 | 24.1201 | 24.0537 | 25.0921 | 24.5348 | 24.1616 | 25.2945
86.6646 | 20.6646 | 108.7446 | 24.545 | 24.132 | 24.0753 | 25.199 | 24.7526 | 24.3506 | 25.4447
87.6661 | 21.6661 | 114.1489 | 24.6267 | 24.1554 | 24.0989 | 25.3171 | 24.9985 | 24.5948 | 25.61
88.6675 | 22.6675 | 119.6693 | 24.7138 | 24.1652 | 24.1166 | 25.4381 | 25.2478 | 24.779 | 25.7704
89.6689 | 23.6689 | 125.2397 | 24.8092 | 24.1928 | 24.1446 | 25.575 | 25.5292 | 24.979 | 25.9699
90.6704 | 24.6704 | 130.7674 | 24.9094 | 24.2133 | 24.1696 | 25.7281 | 25.8729 | 25.2059 | 26.1661
91.6718 | 25.6718 | 136.2773 | 25.0187 | 24.2371 | 24.1979 | 25.8942 | 26.16 | 25.4578 | 26.391
92.6733 | 26.6733 | 141.8404 | 25.1342 | 24.2585 | 24.2354 | 26.0687 | 26.4535 | 25.7262 | 26.6155
93.6647 | 27.6647 | 147.3873 | 25.2562 | 24.2994 | 24.2774 | 26.2535 | 26.7775 | 25.9913 | 26.8762
94.6661 | 28.6661 | 152.9704 | 25.375 | 24.3376 | 24.3171 | 26.4445 | 27.1244 | 26.2889 | 27.1343
95.6676 | 29.6676 | 158.5934 | 25.5106 | 24.3753 | 24.3624 | 26.656 | 27.4752 | 26.5956 | 27.4102
96.669 | 30.669 | 164.171 | 25.6464 | 24.4255 | 24.4159 | 26.8815 | 27.8813 | 26.9641 | 27.7059
97.6704 | 31.6704 | 169.7553 | 25.7878 | 24.468 | 24.4757 | 27.1071 | 28.2945 | 27.3215 | 27.998
98.6719 | 32.6719 | 175.3517 | 25.9336 | 24.5242 | 24.5371 | 27.3515 | 28.7192 | 27.7123 | 28.3285
99.6733 | 33.6733 | 180.9709 | 26.1144 | 24.5777 | 24.6002 | 27.5988 | 29.2105 | 28.0787 | 28.6746
100.6748 | 34.6748 | 186.5406 | 26.2916 | 24.6363 | 24.6638 | 27.8651 | 29.6669 | 28.4624 | 29.0165
101.6662 | 35.6662 | 192.1292 | 26.4713 | 24.6999 | 24.7462 | 28.1409 | 30.1712 | 28.8901 | 29.3865
102.6676 | 36.6676 | 197.6775 | 26.6719 | 24.7673 | 24.8196 | 28.44 | 30.6647 | 29.3162 | 29.7885
103.6691 | 37.6691 | 203.2303 | 26.8845 | 24.8428 | 24.9109 | 28.7375 | 31.1628 | 29.8321 | 30.2063
104.6705 | 38.6705 | 208.7801 | 27.0892 | 24.9199 | 25.0051 | 29.0424 | 31.7272 | 30.295 | 30.6536
105.6719 | 39.6719 | 214.46 | 27.3092 | 25.0116 | 25.1005 | 29.3716 | 32.2576 | 30.8158 | 31.1191
106.6734 | 40.6734 | 220.0297 | 27.5333 | 25.104 | 25.2061 | 29.7091 | 32.8409 | 31.3821 | 31.5999
107.6648 | 41.6648 | 225.6527 | 27.7785 | 25.1993 | 25.314 | 30.0589 | 33.4138 | 31.9217 | 32.1209
108.6663 | 42.6663 | 231.2367 | 28.0237 | 25.2884 | 25.4347 | 30.4204 | 34.0499 | 32.4558 | 32.647
109.6677 | 43.6677 | 236.8267 | 28.2812 | 25.4124 | 25.5589 | 30.7974 | 34.7815 | 33.1322 | 33.1949
110.6691 | 44.6691 | 242.3178 | 28.5457 | 25.5422 | 25.6877 | 31.1862 | 35.3762 | 33.6524 | 33.7571
111.6706 | 45.6706 | 247.792 | 28.8244 | 25.6546 | 25.8247 | 31.5891 | 36.0567 | 34.2591 | 34.3785
112.672 | 46.672 | 253.2286 | 29.112 | 25.7892 | 25.9715 | 32.0189 | 36.7675 | 34.9317 | 34.9917
113.6634 | 47.6634 | 258.636 | 29.4089 | 25.9287 | 26.1195 | 32.4471 | 37.5107 | 35.5714 | 35.637
114.6649 | 48.6649 | 264.0617 | 29.7164 | 26.0773 | 26.2799 | 32.8996 | 38.2626 | 36.259 | 36.2907
115.6663 | 49.6663 | 269.532 | 30.0437 | 26.2264 | 26.4464 | 33.3674 | 39.0817 | 37.007 | 36.9697
116.6678 | 50.6678 | 274.906 | 30.3775 | 26.3921 | 26.626 | 33.8319 | 39.9458 | 37.7678 | 37.6956
117.6692 | 51.6692 | 280.1768 | 30.7253 | 26.558 | 26.8134 | 34.3242 | 40.8171 | 38.5161 | 38.4392
118.6706 | 52.6706 | 285.4858 | 31.0911 | 26.7409 | 27.0063 | 34.8304 | 41.6977 | 39.288 | 39.2247
119.6721 | 53.6721 | 290.7834 | 31.464 | 26.9143 | 27.2049 | 35.3564 | 42.5003 | 40.0904 | 40.0255
120.6735 | 54.6735 | 295.9624 | 31.862 | 27.1153 | 27.4155 | 35.8904 | 43.356 | 40.9374 | 40.8706
121.675 | 55.675 | 301.2907 | 32.2624 | 27.3241 | 27.6275 | 36.4368 | 44.1749 | 41.7159 | 41.739
122.6664 | 56.6664 | 306.581 | 32.6803 | 27.5388 | 27.8535 | 37.0087 | 45.0684 | 42.5594 | 42.6386
123.6678 | 57.6678 | 311.868 | 33.111 | 27.7403 | 28.0809 | 37.5895 | 46.0262 | 43.405 | 43.5847
124.6693 | 58.6693 | 317.1035 | 33.5607 | 27.9808 | 28.3317 | 38.1978 | 46.9637 | 44.3227 | 44.5126
125.6707 | 59.6707 | 322.3742 | 34.0194 | 28.2204 | 28.5896 | 38.8041 | 47.9495 | 45.2766 | 45.525
126.6721 | 60.6721 | 327.6501 | 34.501 | 28.4679 | 28.8494 | 39.4281 | 48.9833 | 46.2854 | 46.5537
127.6736 | 61.6736 | 333.0217 | 34.9877 | 28.715 | 29.1137 | 40.0604 | 49.9925 | 47.248 | 47.6128
128.665 | 62.665 | 338.182 | 35.4949 | 28.9844 | 29.4013 | 40.7036 | 51.0093 | 48.2605 | 48.7056
129.6665 | 63.6665 | 343.2563 | 36.0187 | 29.2458 | 29.6829 | 41.3669 | 52.0697 | 49.2949 | 49.8339
130.6679 | 64.6679 | 348.4458 | 36.5622 | 29.5347 | 29.9838 | 42.0546 | 53.2005 | 50.3689 | 51.0023
131.6693 | 65.6693 | 353.7387 | 37.1072 | 29.829 | 30.2876 | 42.7669 | 54.3081 | 51.4976 | 52.1879
132.6708 | 66.6708 | 358.9886 | 37.6787 | 30.1283 | 30.6042 | 43.4936 | 55.4613 | 52.6841 | 53.4285
133.6722 | 67.6722 | 364.1349 | 38.2593 | 30.4311 | 30.9353 | 44.2334 | 56.6134 | 53.7299 | 54.6932
134.6636 | 68.6636 | 369.1055 | 38.8596 | 30.7465 | 31.2722 | 45.0064 | 57.8393 | 54.9196 | 55.9997
135.6651 | 69.6651 | 374.1726 | 39.4741 | 31.0855 | 31.6143 | 45.8025 | 59.0582 | 56.131 | 57.3404
136.6665 | 70.6665 | 379.0376 | 40.105 | 31.4268 | 31.9775 | 46.6396 | 60.3076 | 57.3455 | 58.7371
137.668 | 71.668 | 383.9055 | 40.7471 | 31.7791 | 32.3456 | 47.4608 | 61.643 | 58.5522 | 60.1751
138.6694 | 72.6694 | 388.8285 | 41.401 | 32.1445 | 32.7261 | 48.3357 | 62.9604 | 59.7793 | 61.6141
139.6708 | 73.6708 | 393.765 | 42.0696 | 32.5187 | 33.1143 | 49.2135 | 64.293 | 61.0328 | 63.1042
140.6723 | 74.6723 | 398.8131 | 42.759 | 32.9017 | 33.5161 | 50.1082 | 65.5942 | 62.3503 | 64.6147
141.6737 | 75.6737 | 403.6738 | 43.4722 | 33.2955 | 33.9235 | 51.0309 | 66.9256 | 63.7115 | 66.1885
142.6752 | 76.6752 | 408.4984 | 44.1901 | 33.7059 | 34.3491 | 51.9674 | 68.2603 | 65.1065 | 67.8069
143.6666 | 77.6666 | 413.1715 | 44.9434 | 34.1115 | 34.7779 | 52.9257 | 69.668 | 66.5037 | 69.4539
144.668 | 78.668 | 417.862 | 45.7017 | 34.5354 | 35.2179 | 53.8984 | 71.1144 | 67.9196 | 71.16
145.6695 | 79.6695 | 422.4732 | 46.5047 | 34.9846 | 35.6922 | 54.8812 | 72.4946 | 69.3655 | 72.9183
146.6709 | 80.6709 | 427.0768 | 47.3191 | 35.4277 | 36.1484 | 55.8982 | 74.1578 | 70.795 | 74.7116
147.6723 | 81.6723 | 431.6326 | 48.1238 | 35.886 | 36.6258 | 56.9705 | 75.6135 | 72.3218 | 76.5674
148.6738 | 82.6738 | 436.1186 | 48.8788 | 36.3635 | 37.068 | 58.1647 | 77.188 | 73.8444 | 78.3781
149.6652 | 83.6652 | 440.5272 | 49.8171 | 36.8342 | 37.5939 | 59.1036 | 78.6458 | 75.3516 | 80.3098
150.6666 | 84.6666 | 444.4985 | 50.735 | 37.3385 | 38.1061 | 60.1781 | 80.1654 | 76.8976 | 82.231
151.6681 | 85.6681 | 448.1427 | 51.6308 | 37.8518 | 38.6276 | 61.3425 | 81.6941 | 78.4309 | 84.1883
152.6695 | 86.6695 | 451.5837 | 52.574 | 38.3827 | 39.1607 | 62.4679 | 83.3205 | 79.9777 | 86.1651
153.671 | 87.671 | 454.7682 | 53.5595 | 38.9004 | 39.703 | 63.5191 | 85.1354 | 81.5108 | 88.1874
154.6724 | 88.6724 | 457.8475 | 54.5819 | 39.4453 | 40.2871 | 64.5506 | 86.5205 | 83.1127 | 90.2073
155.6638 | 89.6638 | 460.6814 | 55.6157 | 40.0071 | 40.8614 | 65.6377 | 88.0924 | 84.6616 | 92.2727
156.6653 | 90.6653 | 463.2825 | 56.6268 | 40.5892 | 41.4435 | 66.7537 | 89.6591 | 86.1984 | 94.3366
157.6667 | 91.6667 | 465.8155 | 57.6548 | 41.1439 | 42.0211 | 67.8143 | 91.2784 | 87.7709 | 96.424
158.6682 | 92.6682 | 468.4221 | 58.702 | 41.7434 | 42.6208 | 68.8621 | 92.7789 | 89.3079 | 98.5449
159.6696 | 93.6696 | 470.9552 | 59.7971 | 42.3388 | 43.2462 | 69.8703 | 94.3583 | 90.8568 | 100.6805
160.671 | 94.671 | 473.2058 | 60.9308 | 42.9588 | 43.9092 | 70.8344 | 95.7885 | 92.4133 | 102.8394
161.6725 | 95.6725 | 475.1582 | 62.0092 | 43.5811 | 44.5359 | 71.8832 | 97.9689 | 93.9564 | 104.9854
162.6739 | 96.6739 | 476.8151 | 63.0864 | 44.2175 | 45.1745 | 72.8904 | 99.367 | 95.4866 | 107.1553
163.6754 | 97.6754 | 478.2416 | 64.1869 | 44.8503 | 45.8247 | 73.9305 | 100.9179 | 96.9956 | 109.3231
164.6668 | 98.6668 | 479.4454 | 65.2848 | 45.5048 | 46.4881 | 74.9109 | 102.3349 | 98.4875 | 111.4893
165.6682 | 99.6682 | 480.3362 | 66.3975 | 46.155 | 47.1437 | 75.8778 | 103.6889 | 100.0213 | 113.67
166.6697 | 100.6697 | 481.1101 | 67.5167 | 46.8295 | 47.813 | 76.7846 | 105.1806 | 101.4473 | 115.8154
167.6711 | 101.6711 | 481.8532 | 68.6438 | 47.4943 | 48.4872 | 77.6698 | 106.7007 | 102.9241 | 117.9479
168.6725 | 102.6725 | 482.2317 | 69.7659 | 48.1824 | 49.1678 | 78.5364 | 107.9951 | 104.3644 | 120.0929
169.674 | 103.674 | 482.5617 | 70.8806 | 48.8601 | 49.8578 | 79.4383 | 109.3871 | 105.7394 | 122.2163
170.6654 | 104.6654 | 482.9008 | 71.9919 | 49.5473 | 50.5515 | 80.3565 | 110.7557 | 107.1044 | 124.3324
171.6668 | 105.6668 | 482.741 | 73.0923 | 50.2414 | 51.2603 | 81.3217 | 111.9667 | 108.4587 | 126.4332
172.6683 | 106.6683 | 482.5691 | 74.1911 | 50.9387 | 51.9666 | 82.3111 | 113.5115 | 109.7885 | 128.5296
173.6697 | 107.6697 | 482.5238 | 75.2946 | 51.6424 | 52.6877 | 83.3403 | 114.6315 | 111.0933 | 130.5906
174.6712 | 108.6712 | 482.3332 | 76.3746 | 52.3484 | 53.4055 | 84.3783 | 115.8019 | 112.3704 | 132.6796
175.6726 | 109.6726 | 482.0486 | 77.4573 | 53.0592 | 54.1347 | 85.4415 | 117.0922 | 113.635 | 134.733
176.664 | 110.664 | 481.691 | 78.5307 | 53.7818 | 54.8709 | 86.511 | 118.3818 | 114.8797 | 136.7729
177.6655 | 111.6655 | 481.3186 | 79.5969 | 54.5029 | 55.625 | 87.6327 | 119.4856 | 116.11 | 138.7834
178.6669 | 112.6669 | 480.8449 | 80.6581 | 55.2386 | 56.3665 | 88.7719 | 120.6899 | 117.2831 | 140.7988
179.6684 | 113.6684 | 480.4626 | 81.7121 | 55.9882 | 57.1248 | 89.9102 | 121.6927 | 118.5029 | 142.7931
180.6698 | 114.6698 | 480.0171 | 82.7444 | 56.7235 | 57.8719 | 91.072 | 122.9173 | 119.6353 | 144.7913
181.6712 | 115.6712 | 479.6279 | 83.7807 | 57.4706 | 58.6285 | 92.2507 | 123.8709 | 120.7847 | 146.7512
182.6727 | 116.6727 | 479.1855 | 84.802 | 58.222 | 59.3947 | 93.4678 | 124.9106 | 121.9407 | 148.7226
183.6741 | 117.6741 | 478.7068 | 85.8038 | 58.9646 | 60.1516 | 94.7614 | 125.9572 | 123.0769 | 150.6808
184.6756 | 118.6756 | 478.2904 | 86.8011 | 59.7195 | 60.9176 | 96.5925 | 126.959 | 124.2021 | 152.6431
185.667 | 119.667 | 477.7363 | 87.7844 | 60.4692 | 61.6879 | 99.0158 | 127.8305 | 125.2772 | 154.561
186.6684 | 120.6684 | 477.3177 | 88.7624 | 61.2281 | 62.4563 | 101.5392 | 128.8031 | 126.3811 | 156.4871
187.6699 | 121.6699 | 477.0983 | 89.7355 | 61.9795 | 63.2256 | 104.1747 | 129.7461 | 127.4338 | 158.3913
188.6713 | 122.6713 | 476.8745 | 90.6936 | 62.7474 | 63.9968 | 106.8004 | 130.6716 | 128.5426 | 160.3053
189.6727 | 123.6727 | 476.4574 | 91.6472 | 63.51 | 64.7846 | 109.3271 | 131.5537 | 129.5518 | 162.2083
190.6742 | 124.6742 | 476.172 | 92.5997 | 64.2804 | 65.5629 | 111.7241 | 132.517 | 130.5548 | 164.0787
191.6656 | 125.6656 | 475.9054 | 93.5463 | 65.0493 | 66.3474 | 114.0635 | 133.4012 | 131.5351 | 165.9528
192.667 | 126.667 | 475.6131 | 94.4731 | 65.8383 | 67.1279 | 116.3416 | 134.1789 | 132.5583 | 167.8171
193.6685 | 127.6685 | 475.4136 | 95.3928 | 66.5968 | 67.9153 | 118.5845 | 134.9879 | 133.5598 | 169.6622
194.6699 | 128.6699 | 475.2248 | 96.3024 | 67.37 | 68.7027 | 120.7759 | 135.8087 | 134.5649 | 171.5071
195.6714 | 129.6714 | 475.2236 | 97.1921 | 68.145 | 69.4994 | 122.901 | 136.5818 | 135.5304 | 173.3478
196.6728 | 130.6728 | 475.1539 | 98.0821 | 68.928 | 70.2916 | 124.9331 | 137.3613 | 136.4761 | 175.1503
197.6642 | 131.6642 | 475.0612 | 98.9497 | 69.719 | 71.0818 | 126.9126 | 138.1236 | 137.4685 | 176.9634
198.6657 | 132.6657 | 474.9186 | 99.8259 | 70.4951 | 71.8809 | 128.8121 | 138.9506 | 138.4163 | 178.7595
199.6671 | 133.6671 | 474.7864 | 100.6878 | 71.267 | 72.6801 | 130.6245 | 139.6544 | 139.3622 | 180.5578
200.6685 | 134.6685 | 474.7215 | 101.5621 | 72.0604 | 73.4744 | 132.3521 | 140.3606 | 140.3099 | 182.342
201.67 | 135.67 | 474.8048 | 102.4282 | 72.8466 | 74.2722 | 134.0367 | 141.0955 | 141.2799 | 184.096
202.6714 | 136.6714 | 474.9363 | 103.3109 | 73.6401 | 75.0719 | 135.6442 | 141.8978 | 142.1998 | 185.8605
203.6729 | 137.6729 | 475.0574 | 104.1821 | 74.4275 | 75.8698 | 137.1931 | 142.6811 | 143.1344 | 187.5916
204.6643 | 138.6643 | 475.1165 | 105.0504 | 75.2252 | 76.6668 | 138.7252 | 143.2456 | 144.0267 | 189.3309
205.6858 | 139.6858 | 475.2348 | 105.9639 | 76.0292 | 77.4738 | 140.2393 | 143.9586 | 145.0109 | 191.1074
206.6672 | 140.6672 | 475.4741 | 106.8316 | 76.8081 | 78.2564 | 141.6899 | 144.7198 | 145.9278 | 192.7947
207.6686 | 141.6686 | 475.9164 | 107.7392 | 77.6088 | 79.0568 | 143.1107 | 145.4378 | 146.8308 | 194.4949
208.6701 | 142.6701 | 476.2874 | 108.6682 | 78.4075 | 79.8445 | 144.4853 | 146.142 | 147.7562 | 196.1833
209.6715 | 143.6715 | 476.2597 | 109.6165 | 79.209 | 80.6375 | 145.8649 | 146.8609 | 148.6755 | 197.8661
210.6729 | 144.6729 | 476.1766 | 110.5874 | 80.0076 | 81.4385 | 147.19 | 147.5689 | 149.602 | 199.5422
211.6744 | 145.6744 | 476.2648 | 111.5878 | 80.83 | 82.2326 | 148.4968 | 148.2767 | 150.5043 | 201.2242
212.6658 | 146.6658 | 476.3214 | 112.6305 | 81.6225 | 83.0216 | 149.8106 | 148.973 | 151.411 | 202.8806
213.6672 | 147.6672 | 476.4632 | 113.7088 | 82.4529 | 83.8311 | 151.1219 | 149.6567 | 152.3417 | 204.523
214.6687 | 148.6687 | 476.5773 | 114.8314 | 83.2807 | 84.6404 | 152.4527 | 150.32 | 153.2496 | 206.146
215.6701 | 149.6701 | 476.6659 | 116.0002 | 84.121 | 85.4485 | 153.8034 | 151.0235 | 154.1682 | 207.7679
216.6716 | 150.6716 | 476.729 | 117.1857 | 84.9601 | 86.268 | 155.1809 | 151.6225 | 155.0753 | 209.3775
217.673 | 151.673 | 476.656 | 118.3868 | 85.8006 | 87.1036 | 156.5912 | 152.3086 | 155.9846 | 210.9961
218.6644 | 152.6644 | 476.6992 | 119.5729 | 86.6572 | 87.9479 | 158.0139 | 152.9801 | 156.8853 | 212.5657
219.6659 | 153.6659 | 476.8938 | 120.7401 | 87.5483 | 88.8186 | 159.3847 | 153.7006 | 157.7653 | 214.1738
220.6673 | 154.6673 | 476.8798 | 121.8863 | 88.4424 | 89.6908 | 160.7373 | 154.4796 | 158.6296 | 215.7501
221.6687 | 155.6687 | 477.1789 | 122.9998 | 89.3694 | 90.6003 | 162.0312 | 155.2284 | 159.4673 | 217.3309
222.6702 | 156.6702 | 477.444 | 124.063 | 90.3117 | 91.5096 | 163.2912 | 155.8961 | 160.3118 | 218.8561
223.6716 | 157.6716 | 477.552 | 125.0992 | 91.2728 | 92.4506 | 164.5069 | 156.5929 | 161.1939 | 220.3772
224.6731 | 158.6731 | 477.5965 | 126.1351 | 92.2474 | 93.4059 | 165.678 | 157.3237 | 162.0387 | 221.9099
225.6645 | 159.6645 | 477.6107 | 127.1709 | 93.2555 | 94.3587 | 166.7829 | 158.0887 | 162.8807 | 223.4289
226.6659 | 160.6659 | 477.7334 | 128.1943 | 94.2749 | 95.3141 | 167.8846 | 158.8306 | 163.7232 | 224.9471
227.6674 | 161.6674 | 477.8345 | 129.1988 | 95.3018 | 96.2592 | 168.9724 | 159.5044 | 164.5509 | 226.431
228.6688 | 162.6688 | 477.9442 | 130.1892 | 96.3184 | 97.1827 | 170.0158 | 160.2713 | 165.3848 | 227.9301
229.6702 | 163.6702 | 478.0906 | 131.1604 | 97.3516 | 98.1139 | 171.0375 | 161.0718 | 166.2281 | 229.396
230.6717 | 164.6717 | 478.3511 | 132.0856 | 98.3751 | 99.0245 | 172.0422 | 161.9558 | 167.0299 | 230.8429
231.6731 | 165.6731 | 478.444 | 132.9833 | 99.4101 | 99.9149 | 173.0494 | 162.7395 | 167.8626 | 232.305
232.6746 | 166.6746 | 478.6393 | 133.8397 | 100.4355 | 100.8041 | 174.0212 | 163.5916 | 168.6406 | 233.7432
233.666 | 167.666 | 478.8524 | 134.6339 | 101.4607 | 101.6836 | 174.957 | 164.4033 | 169.4586 | 235.1396
234.6674 | 168.6674 | 478.9202 | 135.3696 | 102.4777 | 102.579 | 175.8617 | 165.2347 | 170.2534 | 236.5209
235.6689 | 169.6689 | 478.9012 | 136.0027 | 103.5282 | 103.4589 | 176.7592 | 166.0996 | 171.0573 | 237.9166
236.6703 | 170.6703 | 478.7691 | 136.5519 | 104.5562 | 104.3328 | 177.6532 | 166.9662 | 171.8487 | 239.2961
237.6718 | 171.6718 | 478.7125 | 137.3444 | 105.5871 | 105.2052 | 178.5165 | 167.8774 | 172.6149 | 240.6514
238.6632 | 172.6632 | 478.7108 | 138.591 | 106.6157 | 106.0982 | 179.3467 | 168.6477 | 173.3833 | 242.0003
239.6646 | 173.6646 | 478.6873 | 141.7231 | 107.6532 | 106.9856 | 180.1496 | 169.4316 | 174.1433 | 243.3539
240.6661 | 174.6661 | 478.6548 | 144.4796 | 108.6697 | 107.8966 | 180.9323 | 170.3484 | 174.9179 | 244.6788
241.6675 | 175.6675 | 478.5383 | 146.8825 | 109.69 | 108.8061 | 181.7122 | 171.2952 | 175.6808 | 246.0206
242.6689 | 176.6689 | 478.5344 | 149.1231 | 110.7228 | 109.7368 | 182.4935 | 172.1523 | 176.4527 | 247.3212
243.6704 | 177.6704 | 478.6361 | 151.2275 | 111.7445 | 110.6702 | 183.3029 | 173.0156 | 177.2118 | 248.6321
244.6718 | 178.6718 | 478.81 | 153.1899 | 112.7851 | 111.6243 | 184.1025 | 173.8667 | 178.0083 | 249.9157
245.6733 | 179.6733 | 478.943 | 155.0309 | 113.8452 | 112.6006 | 184.896 | 174.7369 | 178.788 | 251.1743
246.6647 | 180.6647 | 479.0763 | 156.7767 | 114.8885 | 113.5876 | 185.7262 | 175.5311 | 179.535 | 252.4485
247.6661 | 181.6661 | 479.2049 | 158.4733 | 115.9336 | 114.5852 | 186.6665 | 176.3912 | 180.31 | 253.6945
248.6676 | 182.6676 | 479.3252 | 160.2047 | 116.9922 | 115.5957 | 187.714 | 177.2111 | 181.0665 | 254.9459
249.669 | 183.669 | 479.5175 | 161.9255 | 118.0368 | 116.6081 | 188.878 | 178.0545 | 181.814 | 256.1798
250.6704 | 184.6704 | 479.5785 | 163.6479 | 119.095 | 117.6158 | 190.0824 | 178.8969 | 182.5886 | 257.4175
251.6719 | 185.6719 | 479.5635 | 165.3587 | 120.1571 | 118.6301 | 191.2647 | 179.7301 | 183.3549 | 258.6297
252.6733 | 186.6733 | 479.7096 | 167.0211 | 121.1989 | 119.6436 | 192.3818 | 180.5432 | 184.103 | 259.8312
253.6748 | 187.6748 | 479.5578 | 168.6299 | 122.2773 | 120.6595 | 193.4329 | 181.4026 | 184.874 | 261.0303
254.6662 | 188.6662 | 479.5381 | 170.2279 | 123.3347 | 121.6823 | 194.4399 | 182.2092 | 185.6189 | 262.17
255.6676 | 189.6676 | 479.5848 | 171.7986 | 124.3733 | 122.694 | 195.4061 | 183.0467 | 186.3602 | 263.3122
256.6691 | 190.6691 | 479.6562 | 173.3479 | 125.4371 | 123.6999 | 196.348 | 183.7965 | 187.0903 | 264.467
257.6705 | 191.6705 | 479.7516 | 174.9162 | 126.4721 | 124.7039 | 197.2622 | 184.5271 | 187.8192 | 265.5743
258.672 | 192.672 | 479.6719 | 176.5183 | 127.527 | 125.7116 | 198.1657 | 185.3293 | 188.5561 | 266.6723
259.6634 | 193.6634 | 479.6064 | 178.1663 | 128.5672 | 126.7128 | 199.0584 | 186.1592 | 189.2888 | 267.7802
260.6648 | 194.6648 | 479.4523 | 179.8938 | 129.5947 | 127.7132 | 199.9442 | 186.9624 | 190.0172 | 268.8939
261.6663 | 195.6663 | 479.3444 | 181.5795 | 130.6286 | 128.7085 | 200.8232 | 187.7555 | 190.7349 | 269.9887
262.6677 | 196.6677 | 479.4124 | 183.2123 | 131.6648 | 129.699 | 201.6923 | 188.4801 | 191.4699 | 271.0823
263.6691 | 197.6691 | 479.3383 | 184.8084 | 132.6883 | 130.6972 | 202.5375 | 189.2404 | 192.1979 | 272.1514
264.6706 | 198.6706 | 479.1938 | 186.3538 | 133.7156 | 131.6882 | 203.42 | 190.0581 | 192.9167 | 273.2186
265.672 | 199.672 | 479.0728 | 187.8518 | 134.7374 | 132.6767 | 204.3136 | 190.8239 | 193.6303 | 274.2702
266.6735 | 200.6735 | 479.0695 | 189.3105 | 135.7635 | 133.663 | 205.2142 | 191.6274 | 194.3435 | 275.2961
267.6649 | 201.6649 | 479.1285 | 190.7176 | 136.784 | 134.6472 | 206.1201 | 192.3491 | 195.0391 | 276.3246
268.6663 | 202.6663 | 478.9977 | 192.0305 | 137.7914 | 135.6285 | 206.9955 | 193.1342 | 195.725 | 277.3489
269.6678 | 203.6678 | 478.9281 | 193.3178 | 138.7943 | 136.6114 | 207.8754 | 193.9068 | 196.4218 | 278.3403
270.6692 | 204.6692 | 478.9043 | 194.5986 | 139.8002 | 137.5908 | 208.7392 | 194.6773 | 197.1194 | 279.3602
271.6706 | 205.6706 | 478.8322 | 195.8279 | 140.7997 | 138.5693 | 209.6216 | 195.3519 | 197.7977 | 280.3686
272.6721 | 206.6721 | 478.8128 | 197.1185 | 141.8053 | 139.5528 | 210.4896 | 196.079 | 198.4917 | 281.3644
273.6735 | 207.6735 | 478.7288 | 198.465 | 142.8164 | 140.53 | 211.3672 | 196.7807 | 199.1788 | 282.3757
274.675 | 208.675 | 478.714 | 199.8028 | 143.8354 | 141.5091 | 212.2259 | 197.4009 | 199.8668 | 283.353
275.6664 | 209.6664 | 478.7724 | 201.1078 | 144.8275 | 142.4805 | 213.082 | 198.0733 | 200.544 | 284.3298
276.6678 | 210.6678 | 478.8692 | 202.4068 | 145.84 | 143.4508 | 213.9255 | 198.6865 | 201.2259 | 285.2951
277.6693 | 211.6693 | 478.9194 | 203.6731 | 146.8334 | 144.4289 | 214.7571 | 199.3117 | 201.9033 | 286.2544
278.6707 | 212.6707 | 478.9934 | 204.9026 | 147.8331 | 145.3989 | 215.6135 | 199.9829 | 202.564 | 287.209
279.6721 | 213.6721 | 478.9882 | 206.1075 | 148.8443 | 146.3743 | 216.4839 | 200.5629 | 203.226 | 288.1686
280.6636 | 214.6636 | 478.9671 | 207.3113 | 149.8205 | 147.34 | 217.3739 | 201.184 | 203.8647 | 289.1035
281.665 | 215.665 | 479.0678 | 208.5017 | 150.8484 | 148.3102 | 218.2827 | 201.7721 | 204.5003 | 290.0478
282.6665 | 216.6665 | 479.3063 | 209.6598 | 151.8603 | 149.2791 | 219.1606 | 202.4081 | 205.1221 | 290.9655
283.6679 | 217.6679 | 479.4388 | 210.7677 | 152.856 | 150.2449 | 220.0311 | 203.0679 | 205.7509 | 291.8772
284.6693 | 218.6693 | 479.3376 | 211.8043 | 153.856 | 151.2169 | 220.9034 | 203.6817 | 206.3711 | 292.7829
285.6708 | 219.6708 | 479.4164 | 212.786 | 154.8615 | 152.1789 | 221.7621 | 204.2834 | 206.9903 | 293.7064
286.6722 | 220.6722 | 479.459 | 213.792 | 155.8517 | 153.1365 | 222.6158 | 204.876 | 207.5895 | 294.6142
287.6636 | 221.6636 | 479.5194 | 214.8069 | 156.8357 | 154.0875 | 223.4582 | 205.4763 | 208.1852 | 295.5212
288.6651 | 222.6651 | 479.5195 | 215.8562 | 157.8193 | 155.046 | 224.2891 | 206.0763 | 208.7839 | 296.4178
289.6665 | 223.6665 | 479.5957 | 216.8821 | 158.8078 | 155.9967 | 225.1066 | 206.679 | 209.3663 | 297.2985
290.668 | 224.668 | 479.6365 | 217.8435 | 159.767 | 156.9377 | 225.9012 | 207.265 | 209.9526 | 298.1437
291.6694 | 225.6694 | 479.5837 | 218.8018 | 160.7634 | 157.8876 | 226.6664 | 207.864 | 210.5172 | 299.0114
292.6708 | 226.6708 | 479.7321 | 219.6612 | 161.7311 | 158.8261 | 227.4186 | 208.4503 | 211.0879 | 299.8451
293.6723 | 227.6723 | 479.8033 | 220.5704 | 162.7095 | 159.7619 | 228.1608 | 209.038 | 211.6553 | 300.6704
294.6737 | 228.6737 | 479.9043 | 221.5051 | 163.6898 | 160.71 | 228.8943 | 209.646 | 212.2246 | 301.4869
295.6651 | 229.6651 | 479.8602 | 222.4634 | 164.6566 | 161.6428 | 229.6002 | 210.2329 | 212.7736 | 302.3259
296.6666 | 230.6666 | 479.873 | 223.487 | 165.6335 | 162.574 | 230.2948 | 210.8578 | 213.3111 | 303.1704
297.668 | 231.668 | 479.8436 | 224.4828 | 166.587 | 163.5056 | 230.979 | 211.4951 | 213.8746 | 303.9921
298.6695 | 232.6695 | 479.6983 | 225.4898 | 167.5357 | 164.4276 | 231.6576 | 212.1257 | 214.4138 | 304.8387
299.6709 | 233.6709 | 479.644 | 226.5232 | 168.4691 | 165.3589 | 232.3196 | 212.7614 | 214.9543 | 305.6499
300.6723 | 234.6723 | 479.7717 | 227.5366 | 169.4172 | 166.2683 | 232.9954 | 213.3894 | 215.4854 | 306.4515
301.6638 | 235.6638 | 479.8282 | 228.6041 | 170.3561 | 167.1875 | 233.6273 | 214.0259 | 215.998 | 307.2347
302.6652 | 236.6652 | 479.7344 | 229.5882 | 171.3029 | 168.1052 | 234.2682 | 214.6483 | 216.5132 | 308.0031
303.6667 | 237.6667 | 479.6653 | 230.6001 | 172.2389 | 169.0122 | 234.8804 | 215.2802 | 217.0146 | 308.7702
304.6681 | 238.6681 | 479.5136 | 231.6567 | 173.1605 | 169.9294 | 235.4879 | 215.8969 | 217.5281 | 309.5382
305.6695 | 239.6695 | 479.3775 | 232.6296 | 174.0893 | 170.8341 | 236.1135 | 216.528 | 218.0429 | 310.3008
306.671 | 240.671 | 479.2116 | 233.6152 | 175.0162 | 171.7353 | 236.7903 | 217.1537 | 218.5382 | 311.0493
307.6724 | 241.6724 | 479.1363 | 234.5402 | 175.929 | 172.6424 | 237.4763 | 217.7714 | 219.0464 | 311.7539
308.6638 | 242.6638 | 478.9783 | 235.4989 | 176.854 | 173.5367 | 238.1244 | 218.3882 | 219.5415 | 312.481
309.6653 | 243.6653 | 478.7809 | 236.3303 | 177.7517 | 174.4372 | 238.7766 | 219.0191 | 220.045 | 313.2141
310.6667 | 244.6667 | 478.7369 | 237.1744 | 178.6523 | 175.322 | 239.4284 | 219.6259 | 220.5489 | 313.9176
311.6682 | 245.6682 | 478.7623 | 237.8933 | 179.5529 | 176.2127 | 240.0637 | 220.2301 | 221.0704 | 314.6586
312.6696 | 246.6696 | 478.8709 | 238.7944 | 180.4624 | 177.095 | 240.6792 | 220.8286 | 221.5667 | 315.3797
313.671 | 247.671 | 479.031 | 239.7377 | 181.3459 | 177.962 | 241.3028 | 221.4413 | 222.0783 | 316.0761
314.6725 | 248.6725 | 479.101 | 240.6872 | 182.2448 | 178.8423 | 241.8953 | 222.0338 | 222.5668 | 316.7884
315.6739 | 249.6739 | 479.1191 | 241.621 | 183.1366 | 179.7277 | 242.4857 | 222.6403 | 223.0585 | 317.4676
316.6653 | 250.6653 | 479.0326 | 242.504 | 184.0203 | 180.5967 | 243.0702 | 223.2352 | 223.5663 | 318.1269
317.6668 | 251.6668 | 479.0168 | 243.4384 | 184.9032 | 181.4607 | 243.6291 | 223.8375 | 224.0741 | 318.7961
318.6682 | 252.6682 | 478.9911 | 244.3542 | 185.7843 | 182.3273 | 244.2032 | 224.427 | 224.5882 | 319.4552
319.6697 | 253.6697 | 479.0746 | 245.1534 | 186.6576 | 183.189 | 244.8253 | 225.0187 | 225.0924 | 320.1104
320.6711 | 254.6711 | 479.0569 | 245.9821 | 187.5249 | 184.0476 | 245.4694 | 225.5859 | 225.6011 | 320.7305
321.6725 | 255.6725 | 479.208 | 246.8747 | 188.3926 | 184.905 | 246.0615 | 226.1153 | 226.1108 | 321.3533
322.674 | 256.674 | 479.2916 | 247.7047 | 189.2596 | 185.7556 | 246.7093 | 226.6447 | 226.6317 | 321.9639
323.6654 | 257.6654 | 479.3949 | 248.494 | 190.1212 | 186.6006 | 247.3905 | 227.1701 | 227.138 | 322.5916
324.6668 | 258.6668 | 479.3781 | 249.1793 | 190.9865 | 187.4397 | 248.0475 | 227.7026 | 227.6646 | 323.2289
325.6683 | 259.6683 | 479.3831 | 249.8766 | 191.8429 | 188.2857 | 248.7238 | 228.2598 | 228.1868 | 323.8591
326.6697 | 260.6697 | 479.5204 | 250.6714 | 192.6834 | 189.1206 | 249.4154 | 228.8325 | 228.7039 | 324.472
327.6712 | 261.6712 | 479.3651 | 251.4521 | 193.557 | 189.9679 | 250.1172 | 229.3855 | 229.2417 | 325.0831
328.6726 | 262.6726 | 479.1475 | 252.219 | 194.4016 | 190.795 | 250.8565 | 229.9375 | 229.7587 | 325.6431
329.664 | 263.664 | 479.1357 | 252.9842 | 195.2419 | 191.6279 | 251.6008 | 230.475 | 230.2643 | 326.237
330.6655 | 264.6655 | 479.0959 | 253.8069 | 196.0815 | 192.4452 | 252.3516 | 231.0216 | 230.7896 | 326.8157
331.6669 | 265.6669 | 479.0738 | 254.5076 | 196.9042 | 193.2672 | 253.1232 | 231.5713 | 231.3097 | 327.3952
332.6684 | 266.6684 | 479.1184 | 255.221 | 197.7359 | 194.0909 | 253.8717 | 232.1028 | 231.8377 | 327.9585
333.6698 | 267.6698 | 479.1824 | 255.8677 | 198.5508 | 194.9073 | 254.6331 | 232.6467 | 232.3654 | 328.5356
334.6712 | 268.6712 | 479.293 | 256.6213 | 199.3828 | 195.7237 | 255.3972 | 233.1931 | 232.9092 | 329.1163
335.6727 | 269.6727 | 479.4184 | 257.4622 | 200.2083 | 196.5348 | 256.203 | 233.7328 | 233.4554 | 329.6825
336.6641 | 270.6641 | 479.3864 | 258.1161 | 201.0309 | 197.3444 | 256.9784 | 234.2635 | 233.987 | 330.2382
337.6655 | 271.6655 | 479.5921 | 258.8793 | 201.8333 | 198.1431 | 257.8105 | 234.7814 | 234.5268 | 330.7779
338.667 | 272.667 | 479.7682 | 259.6732 | 202.6402 | 198.9455 | 258.6345 | 235.2661 | 235.0732 | 331.336
339.6684 | 273.6684 | 480.0566 | 260.2727 | 203.4471 | 199.7483 | 259.4804 | 235.7692 | 235.6219 | 331.8497
340.6699 | 274.6699 | 480.2597 | 260.68 | 204.2518 | 200.5467 | 260.3388 | 236.2771 | 236.1482 | 332.4102
341.6713 | 275.6713 | 480.2717 | 261.5074 | 205.0534 | 201.3452 | 261.1729 | 236.7971 | 236.6942 | 332.9614
342.6727 | 276.6727 | 480.2707 | 262.426 | 205.8583 | 202.1361 | 262.0014 | 237.3275 | 237.2312 | 333.5056
343.6642 | 277.6642 | 480.2295 | 263.3064 | 206.6496 | 202.916 | 262.8594 | 237.8721 | 237.7737 | 334.0422
344.6656 | 278.6656 | 480.3594 | 264.2794 | 207.4304 | 203.7079 | 263.6789 | 238.4263 | 238.3082 | 334.5592
345.667 | 279.667 | 480.5116 | 265.2455 | 208.2131 | 204.4893 | 264.5206 | 238.9725 | 238.8582 | 335.092
346.6685 | 280.6685 | 480.5911 | 265.9384 | 209.0019 | 205.2716 | 265.3454 | 239.523 | 239.3859 | 335.6463
347.6699 | 281.6699 | 480.5754 | 266.5774 | 209.7777 | 206.0435 | 266.2068 | 240.0967 | 239.9163 | 336.1767
348.6714 | 282.6714 | 480.5752 | 267.3819 | 210.5546 | 206.8153 | 267.0757 | 240.6773 | 240.4564 | 336.6957
349.6728 | 283.6728 | 480.5392 | 268.1081 | 211.3337 | 207.5935 | 267.9175 | 241.2453 | 240.9767 | 337.2054
350.6642 | 284.6642 | 480.563 | 269.1012 | 212.1013 | 208.3601 | 268.7618 | 241.834 | 241.5123 | 337.6884
351.6657 | 285.6657 | 480.6276 | 270.1381 | 212.8668 | 209.1315 | 269.5639 | 242.4036 | 242.0492 | 338.1982
352.6671 | 286.6671 | 480.9034 | 271.0017 | 213.6382 | 209.8922 | 270.3861 | 242.9811 | 242.5662 | 338.699
353.6686 | 287.6686 | 481.1399 | 271.7917 | 214.3897 | 210.6602 | 271.2111 | 243.5376 | 243.1094 | 339.2029
354.67 | 288.67 | 481.0684 | 272.6321 | 215.1495 | 211.4145 | 272.0532 | 244.0975 | 243.6445 | 339.708
355.6714 | 289.6714 | 480.9767 | 273.5169 | 215.8922 | 212.1701 | 272.9055 | 244.6498 | 244.1672 | 340.1914
356.6729 | 290.6729 | 480.9173 | 274.4976 | 216.6329 | 212.9168 | 273.7129 | 245.2072 | 244.6731 | 340.6696
357.6743 | 291.6743 | 480.7853 | 275.0314 | 217.386 | 213.6776 | 274.5177 | 245.7724 | 245.1921 | 341.1252
358.6758 | 292.6758 | 480.6917 | 275.497 | 218.1215 | 214.4269 | 275.2902 | 246.3335 | 245.6808 | 341.6195
359.6672 | 293.6672 | 480.5904 | 275.9189 | 218.8381 | 215.1693 | 276.0822 | 246.8824 | 246.1956 | 342.0731
360.6686 | 294.6686 | 480.433 | 276.5552 | 219.5677 | 215.9152 | 276.9038 | 247.4238 | 246.6706 | 342.5183
361.6701 | 295.6701 | 480.3865 | 277.13 | 220.3011 | 216.6534 | 277.7224 | 247.9658 | 247.1621 | 342.9791
362.6715 | 296.6715 | 480.2387 | 277.7337 | 221.0239 | 217.3894 | 278.539 | 248.4762 | 247.651 | 343.4202
363.6729 | 297.6729 | 479.975 | 278.2633 | 221.7446 | 218.1309 | 279.4 | 248.9873 | 248.148 | 343.8438
364.6744 | 298.6744 | 479.7695 | 279.0371 | 222.4802 | 218.8694 | 280.229 | 249.4824 | 248.6144 | 344.2527
365.6658 | 299.6658 | 479.6071 | 279.7302 | 223.2029 | 219.602 | 281.0441 | 249.9892 | 249.0908 | 344.6712
366.6672 | 300.6672 | 479.5536 | 280.3666 | 223.9229 | 220.3266 | 281.8582 | 250.5167 | 249.5764 | 345.0638
367.6687 | 301.6687 | 479.3961 | 281.1937 | 224.6454 | 221.0606 | 282.6932 | 251.0305 | 250.0534 | 345.4469
368.6701 | 302.6701 | 479.263 | 282.0157 | 225.3658 | 221.7883 | 283.5423 | 251.5849 | 250.5291 | 345.8724
369.6716 | 303.6716 | 479.0707 | 282.877 | 226.0772 | 222.5073 | 284.3266 | 252.1428 | 250.9988 | 346.2912
370.673 | 304.673 | 479.0946 | 283.6891 | 226.804 | 223.2243 | 285.1186 | 252.7203 | 251.4453 | 346.7251
371.6644 | 305.6644 | 478.9927 | 284.5529 | 227.5178 | 223.9406 | 285.9134 | 253.2678 | 251.902 | 347.1532
372.6659 | 306.6659 | 478.9072 | 285.3816 | 228.2144 | 224.6561 | 286.6765 | 253.8205 | 252.3475 | 347.5679
373.6673 | 307.6673 | 478.8768 | 286.1204 | 228.9278 | 225.3652 | 287.3491 | 254.3626 | 252.7935 | 347.9769
374.6687 | 308.6687 | 478.7442 | 286.6393 | 229.6397 | 226.0657 | 288.0484 | 254.9141 | 253.2329 | 348.3714
375.6702 | 309.6702 | 478.5219 | 287.2254 | 230.3427 | 226.7789 | 288.7899 | 255.4274 | 253.6833 | 348.7775
376.6716 | 310.6716 | 478.4558 | 287.9366 | 231.0317 | 227.4757 | 289.5507 | 255.9489 | 254.1271 | 349.1553
377.6731 | 311.6731 | 478.3697 | 288.5979 | 231.7218 | 228.1752 | 290.3737 | 256.4512 | 254.5916 | 349.549
378.6745 | 312.6745 | 478.2989 | 288.8835 | 232.4089 | 228.8872 | 291.2135 | 256.9632 | 255.0411 | 349.9246
379.6659 | 313.6659 | 478.2931 | 289.3807 | 233.1076 | 229.5837 | 291.9894 | 257.4786 | 255.4593 | 350.2887
380.6674 | 314.6674 | 478.315 | 289.9792 | 233.8 | 230.2803 | 292.7374 | 257.9859 | 255.8761 | 350.6462
381.6688 | 315.6688 | 478.3828 | 290.6049 | 234.5087 | 230.9609 | 293.4917 | 258.4823 | 256.3124 | 351.016
382.6703 | 316.6703 | 478.5349 | 291.3902 | 235.1976 | 231.6534 | 294.2495 | 258.9726 | 256.7378 | 351.3775
383.6717 | 317.6717 | 478.8153 | 292.1048 | 235.8622 | 232.3318 | 294.9908 | 259.4525 | 257.1743 | 351.7744
384.6731 | 318.6731 | 478.9164 | 293.0562 | 236.5265 | 233.0115 | 295.7446 | 259.9406 | 257.6196 | 352.1434
385.6746 | 319.6746 | 478.8252 | 294.0278 | 237.1618 | 233.6923 | 296.508 | 260.4244 | 258.0864 | 352.5039
386.666 | 320.666 | 478.7611 | 294.979 | 237.8 | 234.3572 | 297.2684 | 260.8975 | 258.5121 | 352.8841
387.6674 | 321.6674 | 478.8186 | 295.8419 | 238.4242 | 235.0197 | 297.949 | 261.3733 | 258.9302 | 353.2389
388.6689 | 322.6689 | 478.9343 | 296.72 | 239.062 | 235.6898 | 298.6772 | 261.8646 | 259.3592 | 353.6372
389.6703 | 323.6703 | 479.0907 | 297.6182 | 239.6749 | 236.3554 | 299.4339 | 262.3307 | 259.7501 | 354.0218
390.6718 | 324.6718 | 479.332 | 298.584 | 240.3123 | 237.0322 | 300.2014 | 262.8072 | 260.1389 | 354.3856
391.6732 | 325.6732 | 479.3307 | 299.5258 | 240.9396 | 237.7007 | 300.9503 | 263.2868 | 260.5506 | 354.7616
392.6646 | 326.6646 | 479.43 | 300.3432 | 241.5617 | 238.3876 | 301.6671 | 263.7768 | 260.9549 | 355.1217
393.6661 | 327.6661 | 479.497 | 301.2396 | 242.1729 | 239.0456 | 302.3662 | 264.2492 | 261.3679 | 355.4546
394.6675 | 328.6675 | 479.5914 | 301.8716 | 242.7891 | 239.7119 | 303.0369 | 264.6982 | 261.7633 | 355.7951
395.6689 | 329.6689 | 479.6269 | 302.6771 | 243.408 | 240.3695 | 303.7033 | 265.1495 | 262.1589 | 356.1526
396.6704 | 330.6704 | 479.6126 | 303.671 | 244.0365 | 241.0407 | 304.3549 | 265.5878 | 262.5859 | 356.5027
397.6718 | 331.6718 | 479.5183 | 304.6804 | 244.6402 | 241.7045 | 305.0001 | 266.042 | 263.0062 | 356.881
398.6733 | 332.6733 | 479.4045 | 305.7273 | 245.2531 | 242.3699 | 305.6568 | 266.4911 | 263.4031 | 357.2586
399.6747 | 333.6747 | 479.4548 | 306.6702 | 245.8765 | 243.0414 | 306.2903 | 266.9416 | 263.8179 | 357.611
400.6661 | 334.6661 | 479.4961 | 307.3093 | 246.4971 | 243.6887 | 306.9751 | 267.3649 | 264.2002 | 357.9725
401.6676 | 335.6676 | 479.4962 | 307.7971 | 247.1203 | 244.3452 | 307.6718 | 267.7472 | 264.6083 | 358.3251
402.669 | 336.669 | 479.3813 | 307.9454 | 247.7256 | 245.0012 | 308.3873 | 268.103 | 265.0165 | 358.651
403.6704 | 337.6704 | 479.2978 | 308.5341 | 248.3458 | 245.6493 | 309.1009 | 268.4936 | 265.4071 | 358.9845
404.6719 | 338.6719 | 479.3256 | 309.3316 | 248.9579 | 246.3004 | 309.8383 | 268.9022 | 265.8117 | 359.3288
405.6733 | 339.6733 | 479.2774 | 310.1587 | 249.5768 | 246.9504 | 310.5047 | 269.2937 | 266.2178 | 359.6446
406.6748 | 340.6748 | 479.257 | 310.9225 | 250.1795 | 247.5974 | 311.2219 | 269.6822 | 266.6319 | 359.9545
407.6662 | 341.6662 | 479.3485 | 311.6535 | 250.796 | 248.2418 | 311.9346 | 270.0854 | 267.0322 | 360.2775
408.6676 | 342.6676 | 479.3118 | 312.3297 | 251.3964 | 248.8792 | 312.6559 | 270.5064 | 267.43 | 360.5969
409.6691 | 343.6691 | 479.3256 | 312.9179 | 252.0058 | 249.5266 | 313.3151 | 270.9184 | 267.8243 | 360.9576
410.6705 | 344.6705 | 479.3175 | 313.4829 | 252.6087 | 250.1571 | 313.9481 | 271.2904 | 268.2177 | 361.2803
411.672 | 345.672 | 479.2638 | 313.8967 | 253.2153 | 250.8112 | 314.5917 | 271.6678 | 268.5998 | 361.6038
412.6734 | 346.6734 | 479.2061 | 314.4343 | 253.8136 | 251.4634 | 315.2506 | 272.0123 | 269.0047 | 361.963
413.6648 | 347.6648 | 479.2353 | 314.8658 | 254.4247 | 252.1108 | 315.9122 | 272.3695 | 269.3989 | 362.2901
414.6663 | 348.6663 | 479.1628 | 315.2981 | 255.023 | 252.761 | 316.5529 | 272.7099 | 269.7795 | 362.605
415.6677 | 349.6677 | 479.1616 | 315.6476 | 255.628 | 253.4139 | 317.2203 | 273.0636 | 270.1772 | 362.8966
416.6691 | 350.6691 | 479.2384 | 316.2242 | 256.2267 | 254.0528 | 317.837 | 273.3901 | 270.5665 | 363.212
417.6706 | 351.6706 | 479.2204 | 316.9131 | 256.825 | 254.6762 | 318.4787 | 273.7088 | 270.9375 | 363.5165
418.672 | 352.672 | 479.21 | 317.671 | 257.4204 | 255.3077 | 319.089 | 274.0251 | 271.3211 | 363.8328
419.6735 | 353.6735 | 479.2217 | 318.3268 | 258.029 | 255.9286 | 319.7172 | 274.3622 | 271.7032 | 364.1539
420.6749 | 354.6749 | 479.217 | 318.8722 | 258.6356 | 256.5439 | 320.3592 | 274.7175 | 272.0868 | 364.4752
421.6663 | 355.6663 | 479.3172 | 319.5333 | 259.2122 | 257.1646 | 320.9915 | 275.0874 | 272.4687 | 364.7742
422.6678 | 356.6678 | 479.2934 | 320.1567 | 259.8004 | 257.7877 | 321.592 | 275.4759 | 272.8448 | 365.0743
423.6692 | 357.6692 | 479.3215 | 320.8162 | 260.3932 | 258.4109 | 322.1773 | 275.8703 | 273.2171 | 365.3889
424.6706 | 358.6706 | 479.4274 | 321.501 | 260.9846 | 259.0233 | 322.7944 | 276.2824 | 273.5772 | 365.7019
425.6721 | 359.6721 | 479.4905 | 322.2335 | 261.5964 | 259.6371 | 323.4248 | 276.7017 | 273.918 | 365.9934
426.6735 | 360.6735 | 479.4672 | 322.6978 | 262.3198 | 260.2448 | 324.0872 | 277.112 | 274.2701 | 366.2746
427.675 | 361.675 | 479.5063 | 323.2853 | 263.0079 | 260.8583 | 324.7107 | 277.4749 | 274.6223 | 366.5303
428.6664 | 362.6664 | 479.4675 | 323.8894 | 263.6686 | 261.4696 | 325.3251 | 277.8113 | 274.9812 | 366.7937
429.6678 | 363.6678 | 479.4864 | 324.5423 | 264.2938 | 262.0912 | 325.9367 | 278.1864 | 275.3192 | 367.0327
430.6693 | 364.6693 | 479.4767 | 325.1974 | 264.9265 | 262.7143 | 326.5366 | 278.5635 | 275.6615 | 367.2838
431.6707 | 365.6707 | 479.4634 | 325.8038 | 265.5545 | 263.3498 | 327.1527 | 278.9332 | 276.0249 | 367.5418
432.6722 | 366.6722 | 479.4118 | 326.3737 | 266.1843 | 263.9697 | 327.7617 | 279.2844 | 276.3868 | 367.7921
433.6636 | 367.6636 | 479.4264 | 326.6388 | 266.8158 | 264.5965 | 328.3898 | 279.6305 | 276.7516 | 368.0423
434.665 | 368.665 | 479.5101 | 327.0615 | 267.4402 | 265.2189 | 329.0373 | 279.9912 | 277.0874 | 368.3124
435.6665 | 369.6665 | 479.5509 | 327.6225 | 268.0511 | 265.8571 | 329.6783 | 280.3379 | 277.4264 | 368.5615
436.6679 | 370.6679 | 479.4098 | 327.9503 | 268.6588 | 266.4794 | 330.3207 | 280.6838 | 277.7359 | 368.8402
437.6693 | 371.6693 | 479.2806 | 328.187 | 269.2511 | 267.1176 | 330.9281 | 281.0305 | 278.0563 | 369.0988
438.6708 | 372.6708 | 479.0601 | 328.6194 | 269.808 | 267.7356 | 331.5182 | 281.3793 | 278.3903 | 369.3463
439.6722 | 373.6722 | 479.0877 | 329.0836 | 270.3564 | 268.3489 | 332.0984 | 281.7362 | 278.7044 | 369.5968
440.6636 | 374.6636 | 479.044 | 329.3202 | 270.9333 | 268.9561 | 332.6247 | 282.0975 | 279.0464 | 369.8505
441.6751 | 375.6751 | 479.0201 | 329.6663 | 271.5475 | 269.5694 | 333.1535 | 282.4716 | 279.3754 | 370.088
442.6665 | 376.6665 | 478.8982 | 330.0314 | 272.1929 | 270.1713 | 333.6751 | 282.8341 | 279.6844 | 370.3441
443.668 | 377.668 | 478.9322 | 330.1877 | 272.8076 | 270.7687 | 334.1878 | 283.2 | 279.99 | 370.5918
444.6694 | 378.6694 | 479.1133 | 330.6056 | 273.4365 | 271.3651 | 334.7368 | 283.5735 | 280.3032 | 370.8474
445.6708 | 379.6708 | 479.0458 | 331.0134 | 274.0499 | 271.9681 | 335.2703 | 283.9755 | 280.618 | 371.0638
446.6723 | 380.6723 | 479.1361 | 331.4515 | 274.6537 | 272.6209 | 335.797 | 284.3758 | 280.9322 | 371.3377
447.6737 | 381.6737 | 479.2163 | 331.927 | 275.2651 | 273.2263 | 336.3468 | 284.7744 | 281.2659 | 371.5886
448.6651 | 382.6651 | 479.2428 | 332.5613 | 275.8814 | 273.8302 | 336.8839 | 285.1826 | 281.5753 | 371.8281
449.6666 | 383.6666 | 479.1908 | 333.1381 | 276.489 | 274.432 | 337.3802 | 285.5986 | 281.8958 | 372.0524
450.668 | 384.668 | 479.1109 | 333.5964 | 277.1012 | 275.0273 | 337.8743 | 285.9981 | 282.2042 | 372.2918
451.6695 | 385.6695 | 478.9998 | 333.6525 | 277.7143 | 275.6251 | 338.3953 | 286.3913 | 282.519 | 372.5288
452.6709 | 386.6709 | 478.9009 | 334.1164 | 278.3334 | 276.2157 | 338.9215 | 286.7728 | 282.828 | 372.7856
453.6723 | 387.6723 | 478.8118 | 334.6684 | 278.9486 | 276.8057 | 339.464 | 287.1397 | 283.1311 | 373.0331
454.6638 | 388.6638 | 478.6265 | 335.2075 | 279.5199 | 277.4002 | 339.9938 | 287.5151 | 283.448 | 373.2755
455.6652 | 389.6652 | 478.3862 | 335.7382 | 280.1222 | 278.0011 | 340.5316 | 287.8911 | 283.7604 | 373.5074
456.6667 | 390.6667 | 478.2465 | 336.1636 | 280.7054 | 278.6045 | 341.083 | 288.2699 | 284.0551 | 373.7608
457.6681 | 391.6681 | 478.1466 | 336.682 | 281.1748 | 279.2161 | 341.6035 | 288.6649 | 284.3427 | 373.9751
458.6695 | 392.6695 | 478.0668 | 337.3269 | 281.7096 | 279.8433 | 342.0998 | 289.0612 | 284.6363 | 374.222
459.671 | 393.671 | 478.0219 | 338.0509 | 282.2603 | 280.4548 | 342.6202 | 289.4709 | 284.9312 | 374.4441
460.6724 | 394.6724 | 478.0442 | 338.8273 | 282.7746 | 281.0772 | 343.1112 | 289.8958 | 285.2186 | 374.672
461.6739 | 395.6739 | 478.0768 | 339.5006 | 283.3511 | 281.6969 | 343.6019 | 290.3254 | 285.5192 | 374.8783
462.6753 | 396.6753 | 478.0707 | 340.0591 | 283.8529 | 282.3011 | 344.0725 | 290.7676 | 285.8252 | 375.1034
463.6767 | 397.6767 | 478.1795 | 340.4201 | 284.3943 | 282.9137 | 344.5604 | 291.2089 | 286.1263 | 375.3128
464.6682 | 398.6682 | 478.2791 | 340.7811 | 284.9292 | 283.5199 | 345.0586 | 291.6489 | 286.4442 | 375.5334
465.6696 | 399.6696 | 478.3344 | 341.0425 | 285.4194 | 284.1468 | 345.5614 | 292.0846 | 286.7554 | 375.7513
466.671 | 400.671 | 478.4268 | 341.2958 | 285.9427 | 284.758 | 346.0533 | 292.5044 | 287.0709 | 375.9793
467.6725 | 401.6725 | 478.6176 | 341.8879 | 286.3872 | 285.3597 | 346.5389 | 292.9413 | 287.3842 | 376.2011
468.6639 | 402.6639 | 478.704 | 342.6202 | 286.9059 | 285.972 | 347.0306 | 293.3868 | 287.6889 | 376.4388
469.6653 | 403.6653 | 478.7245 | 343.1352 | 287.425 | 286.5645 | 347.5351 | 293.8442 | 288.0082 | 376.6563
470.6668 | 404.6668 | 478.7815 | 343.4881 | 287.9916 | 287.1745 | 347.995 | 294.3013 | 288.3238 | 376.8863
471.6682 | 405.6682 | 478.8133 | 343.7038 | 288.5382 | 287.7714 | 348.4698 | 294.7481 | 288.6387 | 377.1118
472.6697 | 406.6697 | 479.0275 | 343.9679 | 289.0956 | 288.3721 | 348.9439 | 295.179 | 288.9581 | 377.3352
473.6711 | 407.6711 | 478.9998 | 344.3469 | 289.6977 | 288.9653 | 349.4283 | 295.6307 | 289.2859 | 377.546
474.6725 | 408.6725 | 478.9125 | 344.587 | 290.2835 | 289.5661 | 349.9025 | 296.0683 | 289.6224 | 377.7654
475.664 | 409.664 | 479.0108 | 344.9849 | 290.8992 | 290.1653 | 350.3611 | 296.5119 | 289.945 | 377.9773
476.6654 | 410.6654 | 479.1456 | 345.3846 | 291.4836 | 290.7743 | 350.844 | 296.9792 | 290.2902 | 378.1814
477.6669 | 411.6669 | 479.1223 | 346.0149 | 292.0779 | 291.3607 | 351.3211 | 297.4384 | 290.6062 | 378.4156
478.6683 | 412.6683 | 479.2049 | 346.7099 | 292.6815 | 291.9455 | 351.7955 | 297.8962 | 290.9527 | 378.6593
479.6697 | 413.6697 | 479.2308 | 347.1315 | 293.2744 | 292.5215 | 352.2848 | 298.3476 | 291.2926 | 378.8542
480.6712 | 414.6712 | 479.1814 | 347.8338 | 293.8518 | 293.1016 | 352.7434 | 298.8029 | 291.6278 | 379.0599
481.6726 | 415.6726 | 479.136 | 348.4827 | 294.494 | 293.6739 | 353.1803 | 299.2369 | 291.9752 | 379.2678
482.664 | 416.664 | 479.1438 | 349.1262 | 295.1467 | 294.252 | 353.5998 | 299.6804 | 292.3244 | 379.498
483.6655 | 417.6655 | 479.2164 | 349.8398 | 295.7033 | 294.8367 | 354.0333 | 300.103 | 292.6275 | 379.7123
484.6669 | 418.6669 | 479.1567 | 350.2499 | 296.3533 | 295.426 | 354.4538 | 300.5636 | 292.9733 | 379.9032
485.6684 | 419.6684 | 478.8917 | 350.7095 | 296.932 | 296.0104 | 354.9053 | 301.0126 | 293.3084 | 380.0901
486.6698 | 420.6698 | 478.7624 | 351.1436 | 297.54 | 296.6027 | 355.33 | 301.4682 | 293.6558 | 380.2671
487.6712 | 421.6712 | 478.8191 | 351.5371 | 298.0541 | 297.1868 | 355.7822 | 301.9184 | 294.0168 | 380.4862
488.6727 | 422.6727 | 478.8813 | 351.8943 | 298.7302 | 297.7521 | 356.2317 | 302.3671 | 294.365 | 380.6768
489.6741 | 423.6741 | 478.9699 | 352.5251 | 299.3201 | 298.3277 | 356.6821 | 302.8156 | 294.7342 | 380.8757
490.6655 | 424.6655 | 479.073 | 352.8967 | 299.8731 | 298.9036 | 357.1424 | 303.2845 | 295.093 | 381.0489
491.667 | 425.667 | 479.3044 | 353.4559 | 300.463 | 299.4712 | 357.5928 | 303.7629 | 295.4498 | 381.2267
492.6684 | 426.6684 | 479.3873 | 353.8703 | 301.0518 | 300.0513 | 358.0402 | 304.257 | 295.8178 | 381.4305
493.6699 | 427.6699 | 479.4311 | 354.2655 | 301.6176 | 300.6259 | 358.4763 | 304.7512 | 296.1616 | 381.6169
494.6713 | 428.6713 | 479.5464 | 354.8233 | 302.1957 | 301.1977 | 358.8958 | 305.2545 | 296.5218 | 381.8099
495.6727 | 429.6727 | 479.7979 | 355.317 | 302.8162 | 301.7634 | 359.3092 | 305.7718 | 296.8721 | 381.993
496.6642 | 430.6642 | 479.7892 | 355.775 | 303.3582 | 302.3263 | 359.7184 | 306.2818 | 297.232 | 382.2049
497.6656 | 431.6656 | 479.5004 | 356.3101 | 303.9192 | 302.8879 | 360.1234 | 306.8094 | 297.5897 | 382.3964
498.667 | 432.667 | 479.2375 | 356.7879 | 304.5119 | 303.4555 | 360.5341 | 307.3253 | 297.948 | 382.5929
499.6685 | 433.6685 | 479.1376 | 357.2755 | 305.1148 | 304.0108 | 360.9546 | 307.85 | 298.3176 | 382.7857
500.6699 | 434.6699 | 479.0977 | 357.855 | 305.6999 | 304.5696 | 361.351 | 308.3783 | 298.6833 | 382.9768
501.6714 | 435.6714 | 478.9206 | 358.285 | 306.2463 | 305.147 | 361.7555 | 308.8953 | 299.0568 | 383.1386
502.6728 | 436.6728 | 478.6223 | 358.7471 | 306.8702 | 305.7217 | 362.1592 | 309.4128 | 299.4265 | 383.3303
503.6642 | 437.6642 | 478.3765 | 358.8898 | 307.4359 | 306.2662 | 362.565 | 309.9148 | 299.8222 | 383.5104
504.6657 | 438.6657 | 478.2068 | 359.3086 | 307.9851 | 306.8117 | 362.9733 | 310.3985 | 300.2441 | 383.6834
505.6671 | 439.6671 | 478.1716 | 359.6848 | 308.5317 | 307.358 | 363.3896 | 310.8756 | 300.6644 | 383.8467
506.6686 | 440.6686 | 478.1653 | 359.8692 | 309.0956 | 307.8991 | 363.8002 | 311.335 | 301.0662 | 384.0178
507.67 | 441.67 | 478.1549 | 359.7624 | 309.6593 | 308.4543 | 364.2117 | 311.7797 | 301.4717 | 384.192
508.6714 | 442.6714 | 478.1355 | 359.9928 | 310.2452 | 309.0043 | 364.6126 | 312.2154 | 301.9482 | 384.3849
509.6729 | 443.6729 | 478.2825 | 360.2698 | 310.8062 | 309.5584 | 365.0154 | 312.6523 | 302.4654 | 384.5931
510.6643 | 444.6643 | 478.2991 | 360.5487 | 311.382 | 310.1045 | 365.395 | 313.0871 | 302.9141 | 384.7752
511.6657 | 445.6657 | 478.3204 | 360.9793 | 311.8928 | 310.6456 | 365.7703 | 313.5346 | 303.3674 | 384.9275
512.6672 | 446.6672 | 478.3919 | 361.3641 | 312.4845 | 311.1879 | 366.1313 | 313.9965 | 303.7797 | 385.0935
513.6686 | 447.6686 | 478.3492 | 361.6496 | 313.0252 | 311.7476 | 366.4863 | 314.4578 | 304.1649 | 385.2902
514.6701 | 448.6701 | 478.2457 | 361.7315 | 313.5516 | 312.304 | 366.8368 | 314.8987 | 304.5117 | 385.4508
515.6715 | 449.6715 | 478.0893 | 362.0245 | 314.1507 | 312.862 | 367.2066 | 315.3568 | 304.8773 | 385.6314
516.6729 | 450.6729 | 477.9899 | 362.5082 | 314.7046 | 313.4172 | 367.5869 | 315.8131 | 305.2694 | 385.8088
517.6644 | 451.6644 | 477.8781 | 362.8933 | 315.284 | 313.9677 | 367.9735 | 316.2596 | 305.6448 | 385.9901
518.6658 | 452.6658 | 477.9573 | 363.1932 | 315.8451 | 314.5249 | 368.3554 | 316.7108 | 306.0053 | 386.1685
519.6672 | 453.6672 | 477.9972 | 363.6757 | 316.373 | 315.0682 | 368.7434 | 317.1576 | 306.3838 | 386.3632
520.6687 | 454.6687 | 478.0112 | 364.2569 | 316.9432 | 315.6068 | 369.1185 | 317.6112 | 306.7583 | 386.5095
521.6701 | 455.6701 | 478.146 | 364.6951 | 317.4727 | 316.1498 | 369.5113 | 318.0728 | 307.1142 | 386.6692
522.6716 | 456.6716 | 478.183 | 365.0834 | 318.0122 | 316.6834 | 369.8882 | 318.5338 | 307.4798 | 386.8076
523.673 | 457.673 | 478.1867 | 365.5398 | 318.5455 | 317.2164 | 370.278 | 318.9912 | 307.8506 | 386.9804
524.6644 | 458.6644 | 478.287 | 365.6833 | 319.1164 | 317.7697 | 370.6788 | 319.444 | 308.2108 | 387.151
525.6659 | 459.6659 | 478.2661 | 365.8593 | 319.6407 | 318.2918 | 371.0715 | 319.8762 | 308.5427 | 387.2896
526.6673 | 460.6673 | 478.0339 | 366.1047 | 320.1721 | 318.8426 | 371.4671 | 320.3049 | 308.8774 | 387.4703
527.6688 | 461.6688 | 477.9934 | 366.5707 | 320.7522 | 319.3762 | 371.8702 | 320.7238 | 309.2152 | 387.6263
528.6702 | 462.6702 | 478.0555 | 366.8678 | 321.29 | 319.9057 | 372.2666 | 321.1304 | 309.5809 | 387.7845
529.6716 | 463.6716 | 478.1975 | 367.0209 | 321.8071 | 320.4382 | 372.6546 | 321.5437 | 309.9481 | 387.8922
530.6731 | 464.6731 | 478.2441 | 367.0625 | 322.3097 | 320.9624 | 373.0435 | 321.951 | 310.3232 | 388.0219
531.6745 | 465.6745 | 478.3531 | 367.548 | 322.8379 | 321.4728 | 373.4387 | 322.3693 | 310.7183 | 388.1697
532.6659 | 466.6659 | 478.4849 | 368.0564 | 323.3842 | 321.9961 | 373.8396 | 322.7917 | 311.1036 | 388.3247
533.6674 | 467.6674 | 478.5587 | 368.4188 | 323.9546 | 322.5139 | 374.2326 | 323.2188 | 311.4761 | 388.4859
534.6688 | 468.6688 | 478.4817 | 368.7854 | 324.4676 | 323.0478 | 374.6182 | 323.6537 | 311.8409 | 388.6176
535.6703 | 469.6703 | 478.3575 | 369.1668 | 324.9774 | 323.5722 | 375.0339 | 324.1041 | 312.2093 | 388.7801
536.6717 | 470.6717 | 478.3028 | 369.2999 | 325.5441 | 324.0892 | 375.4294 | 324.5523 | 312.5753 | 388.901
537.6731 | 471.6731 | 478.1669 | 369.8867 | 326.1042 | 324.606 | 375.849 | 324.9942 | 312.9446 | 389.0377
538.6646 | 472.6646 | 478.0905 | 370.2412 | 326.6409 | 325.1218 | 376.2637 | 325.4287 | 313.3157 | 389.1662
539.666 | 473.666 | 478.0246 | 370.5095 | 327.158 | 325.6324 | 376.6602 | 325.8727 | 313.6884 | 389.298
540.6674 | 474.6674 | 477.8908 | 370.7614 | 327.7048 | 326.147 | 377.0743 | 326.3018 | 314.036 | 389.4403
541.6689 | 475.6689 | 477.7067 | 371.2547 | 328.2209 | 326.6552 | 377.4825 | 326.7279 | 314.3824 | 389.5667
542.6703 | 476.6703 | 477.5169 | 371.6124 | 328.7968 | 327.1577 | 377.927 | 327.1523 | 314.7236 | 389.6905
543.6718 | 477.6718 | 477.3536 | 371.7214 | 329.2643 | 327.6592 | 378.3704 | 327.5537 | 315.0805 | 389.8488
544.6732 | 478.6732 | 477.1156 | 372.0466 | 329.7866 | 328.1467 | 378.8322 | 327.946 | 315.4312 | 390.0061
545.6646 | 479.6646 | 476.9076 | 372.224 | 330.3269 | 328.6429 | 379.2755 | 328.3393 | 315.8075 | 390.1625
546.6661 | 480.6661 | 476.8026 | 372.4896 | 330.8639 | 329.1185 | 379.7048 | 328.7376 | 316.1735 | 390.3186
547.6675 | 481.6675 | 476.8698 | 372.9257 | 331.351 | 329.6151 | 380.1325 | 329.1417 | 316.5363 | 390.4666
548.6689 | 482.6689 | 476.8246 | 373.4395 | 331.8656 | 330.1071 | 380.5578 | 329.5475 | 316.8884 | 390.6228
549.6704 | 483.6704 | 476.6628 | 373.8562 | 332.3834 | 330.5975 | 380.9823 | 329.9622 | 317.2273 | 390.7601
550.6718 | 484.6718 | 476.7792 | 374.0397 | 332.8866 | 331.0768 | 381.4255 | 330.3963 | 317.5533 | 390.8748
551.6733 | 485.6733 | 477.0642 | 374.5185 | 333.385 | 331.563 | 381.875 | 330.8326 | 317.9047 | 391.0281
552.6647 | 486.6647 | 477.2504 | 375.0202 | 333.9072 | 332.055 | 382.3264 | 331.2577 | 318.2545 | 391.1627
553.6661 | 487.6661 | 477.3797 | 375.3812 | 334.4347 | 332.5326 | 382.7944 | 331.6798 | 318.6065 | 391.2936
554.6676 | 488.6676 | 477.4471 | 375.7297 | 334.9156 | 333.0234 | 383.3065 | 332.0959 | 318.9974 | 391.3939
555.669 | 489.669 | 477.4834 | 376.0795 | 335.4473 | 333.4949 | 383.7797 | 332.5117 | 319.382 | 391.489
556.6705 | 490.6705 | 477.5201 | 376.3397 | 335.9276 | 333.9629 | 384.1709 | 332.9107 | 319.7521 | 391.5976
557.6719 | 491.6719 | 477.4445 | 376.6495 | 336.4526 | 334.4446 | 384.5472 | 333.3187 | 320.1154 | 391.7398
558.6733 | 492.6733 | 477.5014 | 376.7735 | 336.9879 | 334.9019 | 384.8812 | 333.7014 | 320.4917 | 391.8756
559.6648 | 493.6648 | 477.6051 | 377.0277 | 337.48 | 335.3732 | 385.2193 | 334.0848 | 320.8672 | 391.998
560.6662 | 494.6662 | 477.7008 | 377.204 | 338.0023 | 335.8407 | 385.5547 | 334.4466 | 321.2339 | 392.1162
561.6676 | 495.6676 | 477.8423 | 377.4388 | 338.5103 | 336.2863 | 385.9061 | 334.8126 | 321.6166 | 392.2252
562.6691 | 496.6691 | 477.877 | 377.5941 | 339.0272 | 336.7484 | 386.2756 | 335.1801 | 321.9811 | 392.3445
563.6705 | 497.6705 | 477.9237 | 377.906 | 339.5114 | 337.2179 | 386.6304 | 335.5499 | 322.3112 | 392.4793
564.672 | 498.672 | 478.0001 | 378.202 | 339.9963 | 337.6843 | 387.031 | 335.9262 | 322.6168 | 392.602
565.6634 | 499.6634 | 478.1176 | 378.4642 | 340.4883 | 338.1448 | 387.4102 | 336.3059 | 322.9634 | 392.7179
566.755 | 500.755 | 478.3738 | 378.4634 | 341.0472 | 338.6469 | 387.8282 | 336.7386 | 323.3434 | 392.8625
567.6663 | 501.6663 | 478.4626 | 378.6693 | 341.4969 | 339.0611 | 388.1934 | 337.0994 | 323.6634 | 392.9949
568.6677 | 502.6677 | 478.4241 | 378.8852 | 341.9955 | 339.5169 | 388.5944 | 337.4998 | 324.0215 | 393.1275
569.6691 | 503.6691 | 478.6106 | 378.7448 | 342.4771 | 339.9695 | 388.9914 | 337.8886 | 324.4026 | 393.2439
570.6706 | 504.6706 | 478.7548 | 379.003 | 342.9724 | 340.4162 | 389.3986 | 338.2747 | 324.7851 | 393.3742
571.672 | 505.672 | 478.8415 | 379.3156 | 343.4383 | 340.8638 | 389.8331 | 338.6683 | 325.1635 | 393.4952
572.6735 | 506.6735 | 478.9323 | 379.7247 | 343.9221 | 341.3129 | 390.2593 | 339.0548 | 325.5639 | 393.6019
573.6749 | 507.6749 | 478.954 | 380.2221 | 344.3946 | 341.7539 | 390.6746 | 339.44 | 325.9638 | 393.7401
574.6663 | 508.6663 | 479.0678 | 380.6929 | 344.8695 | 342.198 | 391.113 | 339.8096 | 326.3224 | 393.8469
575.6678 | 509.6678 | 479.1751 | 381.0528 | 345.3335 | 342.6545 | 391.5443 | 340.1916 | 326.6799 | 393.9831
576.6692 | 510.6692 | 479.2364 | 381.4187 | 345.7911 | 343.0972 | 391.9449 | 340.5617 | 327.0473 | 394.1327
577.6706 | 511.6706 | 479.3868 | 381.8705 | 346.2502 | 343.5225 | 392.3525 | 340.9426 | 327.3991 | 394.269
578.6721 | 512.6721 | 479.5228 | 381.9366 | 346.6948 | 343.9586 | 392.7398 | 341.3206 | 327.7646 | 394.3666
579.6735 | 513.6735 | 479.5952 | 381.9382 | 347.1606 | 344.3887 | 393.1117 | 341.7107 | 328.1001 | 394.4962
580.675 | 514.675 | 479.7448 | 382.1506 | 347.6069 | 344.8285 | 393.5137 | 342.1027 | 328.4682 | 394.619
581.6664 | 515.6664 | 479.8146 | 382.5031 | 348.065 | 345.2587 | 393.9023 | 342.4936 | 328.8477 | 394.736
582.6678 | 516.6678 | 479.8743 | 382.8145 | 348.5014 | 345.6874 | 394.3093 | 342.8914 | 329.1997 | 394.8552
583.6693 | 517.6693 | 479.9788 | 383.1084 | 348.9583 | 346.0971 | 394.68 | 343.2952 | 329.5326 | 394.9712
584.6707 | 518.6707 | 479.9587 | 383.4735 | 349.3829 | 346.5196 | 395.0594 | 343.6989 | 329.8799 | 395.105
585.6722 | 519.6722 | 479.8341 | 383.8805 | 349.8113 | 346.9389 | 395.4376 | 344.1014 | 330.2215 | 395.2324
586.6736 | 520.6736 | 479.8371 | 384.3158 | 350.2496 | 347.3525 | 395.7985 | 344.4914 | 330.5779 | 395.3877
587.665 | 521.665 | 479.7157 | 384.7218 | 350.6661 | 347.7543 | 396.2021 | 344.8701 | 330.9271 | 395.5155
588.6665 | 522.6665 | 479.7134 | 385.17 | 351.0891 | 348.1641 | 396.5747 | 345.2326 | 331.2852 | 395.6398
589.6679 | 523.6679 | 479.6066 | 385.6666 | 351.491 | 348.6054 | 396.6088 | 345.5931 | 331.6577 | 395.7856
590.6693 | 524.6693 | 479.4519 | 386.1475 | 351.9162 | 349.0125 | 396.5219 | 345.9598 | 332.0214 | 395.8981
591.6708 | 525.6708 | 479.3458 | 386.6225 | 352.33 | 349.4125 | 396.6247 | 346.3132 | 332.3752 | 396.0129
592.6722 | 526.6722 | 479.193 | 387.1376 | 352.7219 | 349.8242 | 396.8465 | 346.6612 | 332.7407 | 396.1661
593.6636 | 527.6636 | 479.124 | 387.5924 | 353.1372 | 350.2372 | 397.1355 | 346.9996 | 333.125 | 396.2888
594.6651 | 528.6651 | 478.878 | 387.9688 | 353.5552 | 350.6358 | 397.4949 | 347.3348 | 333.4924 | 396.4108
595.6665 | 529.6665 | 478.8614 | 388.6924 | 353.9526 | 351.0293 | 397.8994 | 347.6625 | 333.8622 | 396.5183
596.668 | 530.668 | 478.9353 | 389.4711 | 354.3548 | 351.4298 | 398.3422 | 347.98 | 334.2249 | 396.6341
597.6694 | 531.6694 | 478.9624 | 390.2642 | 354.7508 | 351.8358 | 398.8003 | 348.2983 | 334.5829 | 396.7318
598.6708 | 532.6708 | 479.0413 | 391.0182 | 355.0889 | 352.2496 | 399.261 | 348.6165 | 334.911 | 396.8615
599.6723 | 533.6723 | 479.0971 | 391.7797 | 355.4338 | 352.6792 | 399.7418 | 348.9507 | 335.2568 | 396.9824
600.6737 | 534.6737 | 478.9409 | 392.5805 | 355.8301 | 353.1014 | 400.2143 | 349.2938 | 335.5671 | 397.04
601.6652 | 535.6652 | 478.7166 | 393.2218 | 356.1922 | 353.4783 | 400.6969 | 349.6442 | 335.9137 | 397.1365
602.6666 | 536.6666 | 478.4647 | 394.064 | 356.5686 | 353.8343 | 401.1703 | 349.9766 | 336.2724 | 397.2582
603.668 | 537.668 | 478.2202 | 394.673 | 356.9402 | 354.1911 | 401.6537 | 350.3171 | 336.6333 | 397.3409
604.6695 | 538.6695 | 477.9381 | 395.147 | 357.3106 | 354.5483 | 402.1382 | 350.6588 | 336.9784 | 397.4166
605.6709 | 539.6709 | 478.0574 | 395.592 | 357.692 | 354.8995 | 402.6241 | 351.0137 | 337.317 | 397.4948
606.6724 | 540.6724 | 478.1772 | 396.4404 | 358.0856 | 355.2531 | 403.1547 | 351.3804 | 337.6599 | 397.6188
607.6638 | 541.6638 | 478.1476 | 397.0508 | 358.5165 | 355.6051 | 403.668 | 351.7525 | 337.9995 | 397.7239
608.6652 | 542.6652 | 478.2082 | 397.5238 | 358.9395 | 355.9531 | 404.2294 | 352.1292 | 338.3221 | 397.8646
609.6667 | 543.6667 | 478.097 | 398.1207 | 359.3603 | 356.3049 | 404.8002 | 352.5136 | 338.6445 | 397.9791
610.6681 | 544.6681 | 478.1357 | 398.8019 | 359.7931 | 356.6565 | 405.388 | 352.8967 | 338.9716 | 398.08
611.6695 | 545.6695 | 478.099 | 399.7449 | 360.2112 | 357.0172 | 405.9752 | 353.2821 | 339.2794 | 398.1868
612.671 | 546.671 | 478.0993 | 400.6152 | 360.6163 | 357.3862 | 406.5889 | 353.6505 | 339.6082 | 398.2941
613.6724 | 547.6724 | 478.1072 | 401.5933 | 361.0352 | 357.7591 | 407.2153 | 354.0194 | 339.9088 | 398.382
614.6739 | 548.6739 | 477.9099 | 402.5855 | 361.4709 | 358.142 | 407.8749 | 354.3742 | 340.2234 | 398.4913
615.6753 | 549.6753 | 477.6924 | 403.435 | 361.9112 | 358.5331 | 408.5209 | 354.7166 | 340.5657 | 398.5967
616.6667 | 550.6667 | 477.7228 | 404.3958 | 362.3849 | 358.92 | 409.192 | 355.0612 | 340.9047 | 398.6754
617.6682 | 551.6682 | 477.8574 | 405.3729 | 362.8251 | 359.3228 | 409.8592 | 355.4135 | 341.2033 | 398.746
618.6696 | 552.6696 | 478.0889 | 406.2682 | 363.2863 | 359.7426 | 410.5092 | 355.7499 | 341.5201 | 398.8055
619.671 | 553.671 | 478.19 | 407.205 | 363.6775 | 360.1643 | 411.1598 | 356.0822 | 341.8148 | 398.8524
620.6725 | 554.6725 | 478.2586 | 408.1057 | 364.0824 | 360.5955 | 411.8178 | 356.4125 | 342.1016 | 398.9165
621.6739 | 555.6739 | 478.3172 | 409.2731 | 364.4609 | 361.0275 | 412.4894 | 356.7505 | 342.3831 | 399.02
622.6653 | 556.6653 | 478.2436 | 410.2388 | 364.8406 | 361.46 | 413.2059 | 357.0772 | 342.7 | 399.11
623.6668 | 557.6668 | 478.2459 | 411.2916 | 365.2117 | 361.902 | 413.9169 | 357.4003 | 342.9987 | 399.2222
624.6682 | 558.6682 | 478.0538 | 412.1249 | 365.5829 | 362.3636 | 414.6807 | 357.7217 | 343.3097 | 399.3397
625.6697 | 559.6697 | 478.0549 | 413.2071 | 365.9577 | 362.8199 | 415.4587 | 358.0316 | 343.6261 | 399.4584
626.6711 | 560.6711 | 478.0592 | 414.32 | 366.3149 | 363.315 | 416.2444 | 358.345 | 343.9534 | 399.5525
627.6725 | 561.6725 | 478.1259 | 415.7031 | 366.6809 | 363.7766 | 417.0431 | 358.6658 | 344.2813 | 399.6478
628.664 | 562.664 | 478.2224 | 416.881 | 367.074 | 364.2453 | 417.8601 | 358.9863 | 344.5993 | 399.7483
629.6654 | 563.6654 | 478.1193 | 417.7526 | 367.4416 | 364.7194 | 418.6543 | 359.3122 | 344.9036 | 399.8566
630.6669 | 564.6669 | 478.04 | 418.906 | 367.8147 | 365.1826 | 419.4821 | 359.6502 | 345.2072 | 399.9629
631.6683 | 565.6683 | 478.0951 | 420.1964 | 368.1899 | 365.6536 | 420.3254 | 359.9738 | 345.5067 | 400.0643
632.6697 | 566.6697 | 478.0874 | 421.4444 | 368.5591 | 366.1215 | 421.2016 | 360.3123 | 345.8043 | 400.1361
633.6712 | 567.6712 | 478.222 | 422.574 | 368.9279 | 366.5865 | 422.0816 | 360.6471 | 346.1269 | 400.2003
634.6726 | 568.6726 | 478.2926 | 423.7309 | 369.2904 | 367.0589 | 422.9315 | 360.9811 | 346.4484 | 400.2564
635.6741 | 569.6741 | 478.3944 | 424.6133 | 369.6778 | 367.5345 | 423.7897 | 361.3077 | 346.7527 | 400.3014
636.6655 | 570.6655 | 478.3688 | 425.592 | 370.0651 | 368.0055 | 424.6687 | 361.6188 | 347.0544 | 400.3612
637.6669 | 571.6669 | 478.334 | 426.4742 | 370.4627 | 368.4705 | 425.6649 | 361.9325 | 347.3519 | 400.4292
638.6684 | 572.6684 | 478.1852 | 426.8545 | 370.8766 | 368.9485 | 426.8083 | 362.2365 | 347.6734 | 400.4866
639.6698 | 573.6698 | 478.0937 | 427.3877 | 371.3004 | 369.4208 | 427.9844 | 362.5335 | 347.9951 | 400.5485
640.6712 | 574.6712 | 477.9774 | 428.3181 | 371.7398 | 369.8961 | 429.1813 | 362.8147 | 348.3061 | 400.6256
641.6727 | 575.6727 | 477.9719 | 429.2146 | 372.2208 | 370.3555 | 430.3362 | 363.0974 | 348.6067 | 400.6893
642.6641 | 576.6641 | 477.9169 | 430.2021 | 372.6979 | 370.813 | 431.454 | 363.3933 | 348.9155 | 400.7673
643.6655 | 577.6655 | 478.01 | 431.1708 | 373.2274 | 371.2729 | 432.5559 | 363.6771 | 349.2089 | 400.8217
644.667 | 578.667 | 478.0601 | 432.2607 | 373.7707 | 371.7319 | 433.5971 | 363.9924 | 349.5178 | 400.8599
645.6684 | 579.6684 | 478.0746 | 433.7997 | 374.354 | 372.1983 | 434.5858 | 364.2949 | 349.8021 | 400.9395
646.6699 | 580.6699 | 478.2299 | 435.2482 | 374.9583 | 372.6595 | 435.5813 | 364.6109 | 350.0598 | 400.998
647.6713 | 581.6713 | 478.3028 | 436.2483 | 375.6079 | 373.1297 | 436.5124 | 364.9123 | 350.3085 | 401.0478
648.6727 | 582.6727 | 478.3271 | 437.2602 | 376.3097 | 373.5868 | 437.4463 | 365.2115 | 350.5833 | 401.0994
649.6642 | 583.6642 | 478.358 | 437.9193 | 377.0584 | 374.0324 | 438.3816 | 365.4876 | 350.8769 | 401.1172
650.6656 | 584.6656 | 478.3792 | 438.8186 | 377.8617 | 374.5259 | 439.2949 | 365.7536 | 351.1869 | 401.1302
651.6671 | 585.6671 | 478.374 | 439.5124 | 378.6973 | 375.0468 | 440.527 | 366.039 | 351.5382 | 401.2271
652.6685 | 586.6685 | 478.4791 | 440.5785 | 379.561 | 375.6364 | 441.8617 | 366.3292 | 351.9107 | 401.4894
653.6699 | 587.6699 | 478.6164 | 441.3787 | 380.4839 | 376.2237 | 443.5699 | 366.6237 | 352.3303 | 401.9585
654.6714 | 588.6714 | 478.8103 | 442.1862 | 381.5296 | 376.852 | 445.5697 | 366.9337 | 352.815 | 402.7409
655.6728 | 589.6728 | 479.1738 | 447.4597 | 382.533 | 377.461 | 447.8438 | 367.2496 | 353.4232 | 403.8509 | Time of cable ignition
656.6642 | 590.6642 | 479.5511 | 456.9062 | 383.4211 | 377.9264 | 452.0656 | 367.5906 | 354.1522 | 405.514 | 590 | 0
657.6757 | 591.6757 | 479.943 | 470.0388 | 384.3736 | 378.3213 | 458.5303 | 367.9355 | 354.9668 | 407.6846 | 590 | 900
658.6671 | 592.6671 | 480.1545 | 481.5975 | 385.3294 | 378.809 | 465.144 | 368.3418 | 355.8449 | 410.1893
659.6686 | 593.6686 | 480.4542 | 490.9551 | 386.2122 | 379.3839 | 472.5028 | 368.7744 | 356.752 | 412.6909
660.67 | 594.67 | 480.9295 | 502.1609 | 387.1994 | 380.0681 | 479.8524 | 369.272 | 357.6818 | 415.1957
661.6714 | 595.6714 | 481.3921 | 523.8629 | 388.2083 | 380.8951 | 486.3532 | 369.7174 | 358.6475 | 417.7175
662.6729 | 596.6729 | 481.7523 | 538.3891 | 389.4631 | 381.8862 | 493.2753 | 370.5648 | 359.6811 | 420.1425
663.6743 | 597.6743 | 482.0323 | 544.3994 | 390.9272 | 383.0571 | 499.6453 | 371.4668 | 360.7184 | 422.494
664.6657 | 598.6657 | 482.2262 | 546.3677 | 392.5395 | 384.3229 | 504.2484 | 372.5342 | 361.8388 | 424.8377
665.6672 | 599.6672 | 482.4481 | 551.4215 | 394.6254 | 385.8674 | 507.5733 | 374.0222 | 362.98 | 427.0083
666.6686 | 600.6686 | 482.4283 | 556.7905 | 396.529 | 387.7218 | 509.5955 | 375.6112 | 364.2076 | 429.1272
667.6701 | 601.6701 | 482.3458 | 562.6142 | 398.8696 | 389.9178 | 512.1327 | 378.0089 | 365.4858 | 431.3493
668.6715 | 602.6715 | 482.2609 | 569.235 | 402.892 | 392.3046 | 514.8722 | 380.8279 | 366.7855 | 433.6029
669.6729 | 603.6729 | 482.1751 | 578.9909 | 417.3996 | 395.0065 | 517.0665 | 385.3061 | 368.1549 | 435.9092
670.6644 | 604.6644 | 482.0465 | 589.7716 | 437.3024 | 398.1216 | 519.1002 | 391.4457 | 369.6497 | 438.2776
671.6658 | 605.6658 | 481.8629 | 599.3837 | 477.6036 | 401.6408 | 520.7244 | 399.45 | 371.3307 | 440.599
672.6672 | 606.6672 | 481.6661 | 603.7796 | 527.4879 | 405.5126 | 522.5321 | 408.184 | 373.1547 | 442.5888
673.6687 | 607.6687 | 481.4942 | 606.933 | 567.7757 | 409.7009 | 524.4373 | 418.1708 | 375.1831 | 444.6593
674.6701 | 608.6701 | 481.459 | 607.4949 | 620.6193 | 414.9433 | 526.2561 | 429.7691 | 377.4332 | 446.9206
675.6716 | 609.6716 | 481.3763 | 610.5435 | 633.7681 | 421.5323 | 527.5161 | 442.5836 | 379.8341 | 448.8419
676.673 | 610.673 | 481.2453 | 613.5094 | 670.2228 | 428.4323 | 529.1992 | 454.436 | 382.4318 | 450.6217
677.6744 | 611.6744 | 481.0885 | 630.8593 | 701.1859 | 437.2277 | 531.3485 | 465.8078 | 385.6761 | 452.3511
678.6659 | 612.6659 | 480.8047 | 641.5482 | 707.6807 | 447.9267 | 532.921 | 476.0159 | 388.9909 | 453.9678 | Time of first failure
679.6673 | 613.6673 | 480.715 | 640.698 | 731.5588 | 458.387 | 534.4101 | 489.3108 | 392.9899 | 455.4501 | 613 | 0
680.6688 | 614.6688 | 480.8827 | 637.8849 | 737.9404 | 465.7696 | 535.1842 | 497.4053 | 396.2751 | 456.9822 | 613 | 900
681.6702 | 615.6702 | 481.1645 | 644.9099 | 722.7967 | 473.8691 | 536.4215 | 507.8929 | 400.0014 | 458.4128
682.6716 | 616.6716 | 481.4359 | 653.4145 | 664.0806 | 482.0286 | 537.0075 | 516.181 | 405.3192 | 460.075
683.6731 | 617.6731 | 481.4373 | 665.7153 | 626.6181 | 486.1512 | 537.7107 | 524.7442 | 409.0626 | 461.5092
684.6645 | 618.6645 | 481.2951 | 667.9196 | 606.3653 | 484.8133 | 538.6281 | 529.4726 | 412.1818 | 462.811
685.6659 | 619.6659 | 481.2999 | 694.8771 | 592.9298 | 486.3503 | 541.054 | 539.0568 | 417.9962 | 464.128
686.6674 | 620.6674 | 481.3105 | 694.5413 | 590.9328 | 489.0978 | 543.6374 | 548.3594 | 424.3636 | 465.6541
687.6688 | 621.6688 | 481.4126 | 704.9482 | 591.8159 | 492.2477 | 549.7289 | 556.1905 | 426.755 | 467.3986
688.6703 | 622.6703 | 481.6223 | 730.4437 | 603.1426 | 495.75 | 557.3452 | 563.0974 | 430.4492 | 469.3546
689.6717 | 623.6717 | 481.7507 | 745.7549 | 608.5338 | 499.1047 | 560.0332 | 571.8373 | 435.7181 | 471.2633
690.6731 | 624.6731 | 481.9118 | 762.3138 | 613.9063 | 502.2857 | 563.4564 | 578.171 | 438.2654 | 473.023
691.6646 | 625.6646 | 481.7883 | 792.6822 | 612.6798 | 505.8502 | 565.0872 | 584.3417 | 441.5935 | 474.7031
692.666 | 626.666 | 481.7414 | 788.237 | 677.6372 | 509.0195 | 573.4742 | 588.5788 | 445.2885 | 476.4405
693.6674 | 627.6674 | 482.0022 | 800.9677 | 747.9488 | 511.2302 | 577.4907 | 598.0744 | 449.4737 | 478.236
694.6689 | 628.6689 | 482.389 | 783.1373 | 767.7228 | 513.4191 | 580.1584 | 603.4598 | 454.1948 | 480.0474
695.6703 | 629.6703 | 482.6183 | 761.6559 | 756.8908 | 516.0341 | 581.6567 | 611.3764 | 459.1249 | 481.8426
696.6718 | 630.6718 | 482.4555 | 751.1136 | 715.6714 | 518.5483 | 579.8203 | 615.6815 | 462.7559 | 483.4667
697.6732 | 631.6732 | 482.2577 | 784.8108 | 700.2357 | 520.7613 | 580.3269 | 618.9006 | 466.6817 | 485.1293
698.6646 | 632.6646 | 482.1493 | 798.5538 | 702.265 | 522.4377 | 582.5705 | 621.7641 | 470.3581 | 486.7849
699.6661 | 633.6661 | 482.017 | 793.3852 | 702.3067 | 524.0958 | 584.6089 | 626.1205 | 474.4429 | 488.3087
700.6675 | 634.6675 | 481.8753 | 813.5169 | 680.4591 | 526.0926 | 589.2659 | 630.2476 | 478.4075 | 489.8699
701.669 | 635.669 | 481.6676 | 796.9707 | 672.4455 | 527.9796 | 590.1802 | 632.6266 | 482.3741 | 491.5501
702.6704 | 636.6704 | 481.3841 | 801.7449 | 660.9405 | 530.3631 | 591.1111 | 635.7825 | 485.1589 | 493.1153
703.6718 | 637.6718 | 481.0472 | 794.338 | 645.5109 | 532.2019 | 591.253 | 639.2343 | 488.0564 | 494.6008
704.6733 | 638.6733 | 480.69 | 778.4905 | 623.0685 | 534.3375 | 595.0571 | 639.6785 | 490.644 | 496.0687
705.6747 | 639.6747 | 480.5497 | 781.5436 | 603.9464 | 536.8148 | 598.6787 | 646.6894 | 492.7889 | 497.7013
706.6661 | 640.6661 | 480.358 | 807.3408 | 586.337 | 539.424 | 600.3646 | 646.5006 | 495.5234 | 499.4324
707.6676 | 641.6676 | 480.0838 | 800.6046 | 574.0921 | 541.2694 | 602.7283 | 649.6307 | 498.2522 | 501.0849
708.669 | 642.669 | 479.5916 | 785.742 | 567.3708 | 541.8342 | 610.1481 | 651.3728 | 501.0752 | 502.9072
709.6705 | 643.6705 | 479.5481 | 779.6082 | 558.2207 | 542.2889 | 610.6004 | 655.6692 | 503.2607 | 504.711
710.6719 | 644.6719 | 479.4223 | 767.8148 | 550.366 | 543.0489 | 615.6876 | 659.7302 | 505.2678 | 506.334
711.6733 | 645.6733 | 478.8685 | 789.8888 | 540.975 | 543.6001 | 618.7114 | 659.49 | 507.004 | 507.9289
712.6648 | 646.6648 | 478.0275 | 804.9645 | 535.0288 | 543.8899 | 615.8455 | 656.0957 | 508.4226 | 509.4809
713.6662 | 647.6662 | 477.2392 | 812.1627 | 529.742 | 543.9358 | 615.8887 | 656.3426 | 509.6055 | 510.679
714.6676 | 648.6676 | 476.6086 | 808.9808 | 524.8999 | 544.428 | 611.8088 | 656.0232 | 510.8311 | 511.7591
715.6691 | 649.6691 | 475.9571 | 807.5604 | 521.0648 | 545.4223 | 607.9239 | 657.5386 | 511.2499 | 512.7342
716.6705 | 650.6705 | 475.2672 | 797.0094 | 533.4315 | 546.8778 | 600.0412 | 656.1348 | 511.6285 | 513.6597
717.672 | 651.672 | 474.6257 | 781.0452 | 532.7558 | 550.9046 | 594.1873 | 659.4024 | 512.0417 | 514.7427
718.6734 | 652.6734 | 474.0566 | 778.2177 | 527.2227 | 555.3208 | 589.023 | 660.9467 | 511.9223 | 515.9648
719.6648 | 653.6648 | 473.3232 | 790.5345 | 518.026 | 559.8925 | 582.6107 | 660.3387 | 511.648 | 517.0525
720.6663 | 654.6663 | 472.5476 | 773.9646 | 511.5897 | 564.589 | 578.4762 | 657.7315 | 511.0151 | 518.2518
721.6677 | 655.6677 | 471.9773 | 781.7514 | 507.2107 | 568.5136 | 576.3673 | 656.0686 | 509.935 | 519.847
722.6691 | 656.6691 | 471.3532 | 795.8335 | 499.0477 | 571.7474 | 573.5752 | 654.5054 | 508.8153 | 521.1812
723.6706 | 657.6706 | 470.8569 | 806.6213 | 491.885 | 574.2313 | 571.3525 | 655.3218 | 507.4072 | 522.3909
724.672 | 658.672 | 470.2892 | 797.4322 | 485.7252 | 576.2975 | 570.8968 | 654.8738 | 506.0583 | 523.5589
725.6735 | 659.6735 | 469.6679 | 783.7416 | 485.8193 | 578.667 | 593.8459 | 655.6016 | 504.838 | 524.6156
726.6649 | 660.6649 | 469.1465 | 768.7088 | 485.3968 | 581.2502 | 621.893 | 657.5276 | 504.2467 | 525.7892
727.6663 | 661.6663 | 468.6736 | 762.3689 | 484.2497 | 584.1405 | 628.7973 | 656.5723 | 503.9848 | 527.012
728.6678 | 662.6678 | 468.1847 | 752.3635 | 484.5034 | 587.057 | 647.2918 | 655.4629 | 503.8792 | 528.3391
729.6692 | 663.6692 | 467.6972 | 761.2242 | 482.483 | 589.7974 | 648.4449 | 658.8395 | 504.015 | 529.5512
730.6707 | 664.6707 | 467.1393 | 780.2364 | 479.6605 | 592.2989 | 651.5421 | 658.302 | 504.1878 | 530.5002
731.6721 | 665.6721 | 466.5445 | 787.5694 | 480.2318 | 595.7065 | 649.6658 | 660.3774 | 504.3286 | 531.49
732.6735 | 666.6735 | 465.9705 | 816.878 | 480.8372 | 599.1021 | 651.3985 | 661.2316 | 504.2839 | 532.4592
733.665 | 667.665 | 465.4696 | 819.6881 | 484.2756 | 603.2462 | 651.5419 | 664.2975 | 504.0958 | 533.1925
734.6664 | 668.6664 | 465.0777 | 804.5633 | 484.6802 | 608.1051 | 647.6408 | 669.1343 | 503.9602 | 533.8273
735.6678 | 669.6678 | 464.6223 | 808.3009 | 486.3847 | 612.2475 | 639.4096 | 673.1679 | 503.9284 | 534.6914
736.6693 | 670.6693 | 464.3222 | 802.0523 | 487.2585 | 615.624 | 633.0383 | 677.5207 | 503.4031 | 535.7479
737.6707 | 671.6707 | 464.1875 | 781.1892 | 488.5988 | 618.8269 | 635.3359 | 679.7242 | 502.5685 | 536.9806
738.6722 | 672.6722 | 463.8563 | 811.8082 | 491.4366 | 621.4616 | 635.8041 | 682.6268 | 501.6391 | 537.9858
739.6636 | 673.6636 | 463.4815 | 809.9214 | 489.5906 | 624.4661 | 634.4955 | 683.969 | 500.335 | 538.8546
740.665 | 674.665 | 463.1515 | 812.3949 | 487.2631 | 627.8801 | 635.5391 | 684.0407 | 498.8156 | 539.5787
741.6665 | 675.6665 | 462.7659 | 782.336 | 486.8335 | 631.3975 | 633.518 | 685.1995 | 497.0935 | 540.3659
742.6679 | 676.6679 | 462.3143 | 759.8294 | 490.8191 | 634.6423 | 637.1951 | 686.4124 | 495.7412 | 541.192
743.6693 | 677.6693 | 461.9487 | 743.5391 | 491.6969 | 637.7851 | 635.213 | 687.0516 | 495.0344 | 541.9745
744.6708 | 678.6708 | 461.6629 | 741.9261 | 490.0514 | 641.3598 | 637.7711 | 687.7158 | 494.7854 | 542.9244
745.6722 | 679.6722 | 461.2288 | 720.6318 | 485.5188 | 644.3697 | 640.1002 | 689.7273 | 494.5519 | 543.7131
746.6737 | 680.6737 | 460.7264 | 732.0137 | 488.9548 | 646.7512 | 649.0737 | 691.9056 | 494.4016 | 544.8858
747.6651 | 681.6651 | 460.3024 | 752.9761 | 489.2065 | 649.5929 | 659.1043 | 694.6077 | 494.2521 | 545.6773
748.6665 | 682.6665 | 459.7523 | 706.4848 | 486.5173 | 653.2003 | 669.1261 | 695.7757 | 494.0656 | 546.3703
749.668 | 683.668 | 459.1409 | 679.5335 | 481.1339 | 655.8257 | 674.8524 | 698.8151 | 494.0918 | 546.7278
750.6694 | 684.6694 | 458.6782 | 657.2044 | 478.1701 | 659.0247 | 679.7067 | 700.1164 | 494.0552 | 547.2194
751.6708 | 685.6708 | 458.166 | 694.8866 | 483.0602 | 661.3168 | 680.819 | 703.8167 | 494.0102 | 547.7295
752.6723 | 686.6723 | 457.6684 | 686.0271 | 480.7872 | 663.3562 | 679.586 | 705.3919 | 493.7502 | 548.1967
753.6737 | 687.6737 | 457.1609 | 702.5919 | 479.1148 | 665.8683 | 680.8062 | 708.2053 | 493.4686 | 548.6957
754.6652 | 688.6652 | 456.6172 | 686.3612 | 478.0261 | 668.2837 | 683.7484 | 709.4528 | 493.4844 | 549.2068
755.6666 | 689.6666 | 456.0526 | 694.6987 | 474.1968 | 669.2185 | 685.9884 | 709.6873 | 493.4501 | 549.8033
756.668 | 690.668 | 455.3616 | 674.1939 | 470.6998 | 671.0724 | 687.7184 | 709.9024 | 493.8677 | 550.088
757.6695 | 691.6695 | 454.7762 | 639.4828 | 468.696 | 672.1161 | 691.3219 | 712.2122 | 494.3984 | 550.4581
758.6709 | 692.6709 | 454.2434 | 647.4326 | 471.3159 | 673.1882 | 695.472 | 716.4915 | 494.6142 | 550.7561
759.6724 | 693.6724 | 453.6604 | 702.2297 | 472.556 | 673.5097 | 698.0479 | 718.1678 | 494.7645 | 550.9523
760.6638 | 694.6638 | 453.1694 | 665.8792 | 470.0838 | 672.8128 | 698.1228 | 720.7649 | 494.6671 | 551.0608
761.6652 | 695.6652 | 452.6746 | 640.3092 | 470.6091 | 672.0939 | 699.6942 | 723.803 | 494.6457 | 551.1483
762.6667 | 696.6667 | 452.109 | 625.3063 | 469.2626 | 670.9953 | 700.4764 | 723.3045 | 494.9014 | 551.1969
763.6681 | 697.6681 | 451.6797 | 597.4779 | 468.2127 | 670.8031 | 701.3431 | 726.3976 | 495.1635 | 551.1899
764.6695 | 698.6695 | 451.1827 | 574.5253 | 468.2409 | 669.9396 | 700.7177 | 728.8168 | 495.546 | 551.2988
765.671 | 699.671 | 450.6301 | 555.6259 | 461.523 | 670.5286 | 699.796 | 730.9277 | 495.7945 | 551.3624
766.6724 | 700.6724 | 450.0452 | 539.5157 | 458.011 | 669.7825 | 696.7025 | 733.1103 | 496.2915 | 551.4389
767.6638 | 701.6638 | 449.4907 | 526.3638 | 454.0661 | 669.1682 | 696.4756 | 736.4171 | 496.6948 | 551.6328
768.6653 | 702.6653 | 448.8692 | 512.4053 | 449.5882 | 668.657 | 698.68 | 734.6796 | 496.9354 | 551.6584
769.6667 | 703.6667 | 448.4561 | 499.4918 | 444.1602 | 667.4015 | 697.4632 | 731.7112 | 497.0034 | 551.5527
770.6682 | 704.6682 | 448.0255 | 491.8366 | 441.1736 | 667.5296 | 697.9737 | 730.4878 | 497.2099 | 551.5251
771.6696 | 705.6696 | 447.4552 | 485.3451 | 440.6344 | 667.5401 | 698.4986 | 730.3845 | 497.4239 | 551.465
772.671 | 706.671 | 446.8808 | 480.6333 | 438.8826 | 665.7716 | 696.9793 | 728.9489 | 497.7795 | 551.1447
773.6725 | 707.6725 | 446.2339 | 474.6178 | 436.6954 | 664.9217 | 697.3916 | 724.2684 | 498.0868 | 551.1255
774.6639 | 708.6639 | 445.498 | 469.125 | 434.9503 | 662.9635 | 700.4288 | 724.0433 | 498.3276 | 550.5334
775.6654 | 709.6654 | 444.855 | 467.6688 | 429.5764 | 661.403 | 696.4872 | 719.8899 | 499.0946 | 550.8674
776.6668 | 710.6668 | 444.3386 | 463.1142 | 423.6898 | 659.1204 | 695.4865 | 716.5895 | 499.5024 | 550.5766
777.6682 | 711.6682 | 443.7626 | 459.3353 | 422.9645 | 657.1878 | 693.3407 | 714.1696 | 500.2051 | 550.6343
778.6697 | 712.6697 | 443.0814 | 456.5492 | 421.8563 | 655.4638 | 691.2289 | 711.7352 | 501.1179 | 550.7058
779.6711 | 713.6711 | 442.5552 | 451.1703 | 419.3667 | 654.5687 | 693.0224 | 710.435 | 501.6264 | 550.1242
780.6726 | 714.6726 | 441.9274 | 450.5668 | 416.8539 | 653.5081 | 688.0456 | 704.9636 | 502.8664 | 550.662
781.664 | 715.664 | 441.346 | 444.5919 | 412.4778 | 652.0506 | 685.2914 | 702.7155 | 503.9962 | 550.6167
782.6654 | 716.6654 | 440.7727 | 440.6783 | 406.8891 | 650.4645 | 681.0118 | 697.6008 | 505.0216 | 550.5655
783.6669 | 717.6669 | 440.1742 | 434.9234 | 401.9142 | 648.7873 | 677.7726 | 696.1263 | 506.203 | 550.5983
784.6683 | 718.6683 | 439.4691 | 434.063 | 395.5333 | 646.7851 | 675.7317 | 691.6298 | 507.2673 | 550.5754
785.6697 | 719.6697 | 438.8605 | 431.1367 | 391.6323 | 645.0116 | 673.8466 | 686.6681 | 508.4667 | 550.4524
786.6712 | 720.6712 | 438.3336 | 426.9096 | 386.5141 | 643.5174 | 672.3856 | 681.129 | 509.4099 | 550.289
787.6726 | 721.6726 | 437.7232 | 424.7174 | 381.3354 | 641.7558 | 671.0369 | 677.6925 | 510.5716 | 549.9566
788.6741 | 722.6741 | 437.1683 | 425.1737 | 377.5497 | 640.3369 | 670.0829 | 671.9912 | 511.3736 | 549.7053
789.6755 | 723.6755 | 436.5705 | 427.254 | 376.3209 | 638.9506 | 668.7517 | 668.7435 | 512.271 | 549.349
790.6669 | 724.6669 | 436.0104 | 428.2239 | 372.9525 | 637.1374 | 667.2343 | 665.8111 | 512.9702 | 548.9761
791.6684 | 725.6684 | 435.4781 | 424.5124 | 367.8937 | 635.8878 | 664.7603 | 662.8114 | 513.7037 | 548.6161
792.6698 | 726.6698 | 435.0374 | 424.5696 | 364.3726 | 634.2967 | 662.7298 | 660.7082 | 515.3152 | 548.0314
793.6712 | 727.6712 | 434.6055 | 422.0118 | 361.8384 | 632.7542 | 660.906 | 658.7101 | 515.8173 | 547.2707
794.6727 | 728.6727 | 433.9913 | 420.0226 | 357.3015 | 631.2448 | 658.5159 | 656.6676 | 516.4586 | 546.5678
795.6741 | 729.6741 | 433.3754 | 421.2817 | 354.4379 | 629.5666 | 655.1849 | 655.2314 | 517.0332 | 545.9038
796.6655 | 730.6655 | 432.7856 | 421.6835 | 352.1804 | 628.0428 | 651.3508 | 653.1419 | 517.8245 | 545.263
797.667 | 731.667 | 432.1786 | 420.0841 | 349.7424 | 618.2431 | 647.5735 | 651.9669 | 518.4296 | 544.6324
798.6684 | 732.6684 | 431.5226 | 420.4322 | 346.6785 | 588.8337 | 641.3144 | 651.1403 | 520.2392 | 544.0201
799.6699 | 733.6699 | 430.9087 | 419.8595 | 345.0114 | 557.5829 | 635.492 | 650.348 | 521.7148 | 543.4568
800.6713 | 734.6713 | 430.3654 | 420.3102 | 344.8007 | 534.3562 | 630.5452 | 649.7605 | 522.6048 | 542.8912
801.6727 | 735.6727 | 429.6627 | 420.3506 | 342.3476 | 515.0606 | 626.1206 | 649.1495 | 524.0241 | 542.303
802.6742 | 736.6742 | 429.0705 | 421.8445 | 339.2417 | 500.5317 | 622.156 | 648.414 | 525.2839 | 541.7337
803.6656 | 737.6656 | 428.5263 | 421.8078 | 335.7415 | 487.1683 | 618.5279 | 647.458 | 527.2299 | 541.1542
804.6671 | 738.6671 | 428.0287 | 422.567 | 336.5833 | 475.5407 | 615.3902 | 645.4425 | 529.0718 | 540.5703
805.6685 | 739.6685 | 427.5141 | 422.1772 | 335.3848 | 461.8937 | 612.094 | 644.9146 | 530.3034 | 539.9494
806.6699 | 740.6699 | 426.9673 | 421.6503 | 334.4154 | 452.7825 | 609.212 | 644.2719 | 531.8837 | 539.3299
807.6714 | 741.6714 | 426.3803 | 420.8096 | 334.0327 | 444.4094 | 605.9594 | 643.7668 | 533.728 | 538.6813
808.6728 | 742.6728 | 425.7824 | 420.1626 | 331.9464 | 437.5053 | 603.2896 | 641.9579 | 535.001 | 538.025
809.6642 | 743.6642 | 425.1207 | 417.0326 | 329.1446 | 433.0337 | 600.6888 | 641.1934 | 536.3904 | 537.3671
810.6657 | 744.6657 | 424.5197 | 417.6065 | 328.5307 | 428.1044 | 597.912 | 639.9432 | 537.5652 | 536.7171
811.6671 | 745.6671 | 423.8342 | 417.6022 | 326.4174 | 423.742 | 594.7878 | 638.426 | 538.9897 | 536.0702
812.6686 | 746.6686 | 423.2859 | 416.1479 | 325.7339 | 414.485 | 591.5928 | 637.2596 | 539.6957 | 535.3924
813.67 | 747.67 | 422.708 | 415.1622 | 323.1484 | 408.9763 | 589.1969 | 636.0103 | 540.4585 | 534.7011
814.6714 | 748.6714 | 422.1811 | 411.7189 | 321.6711 | 403.2573 | 586.2472 | 634.8859 | 542.001 | 534.016
815.6729 | 749.6729 | 421.661 | 412.1604 | 320.5422 | 400.801 | 583.508 | 633.3306 | 543.4658 | 533.3439
816.6643 | 750.6643 | 421.014 | 412.0524 | 319.2279 | 393.6197 | 580.8466 | 632.3389 | 545.8237 | 532.6516
817.6657 | 751.6657 | 420.415 | 412.1819 | 319.14 | 388.5404 | 577.2863 | 630.0022 | 547.278 | 531.9503
818.6672 | 752.6672 | 419.8095 | 410.4966 | 318.3052 | 382.4424 | 574.5747 | 628.2208 | 548.8697 | 531.2074
819.6686 | 753.6686 | 419.1115 | 409.7206 | 317.4666 | 382.4279 | 572.6299 | 627.1979 | 550.7947 | 530.5004
820.6701 | 754.6701 | 418.347 | 409.571 | 317.6899 | 377.7329 | 570.2048 | 624.4122 | 551.7338 | 529.7653
821.6715 | 755.6715 | 417.7258 | 407.531 | 314.6888 | 375.8004 | 567.8371 | 622.6125 | 553.3541 | 529.0763
822.6729 | 756.6729 | 417.203 | 406.8193 | 313.4715 | 371.3712 | 565.5888 | 620.0256 | 554.0993 | 528.3763
823.6644 | 757.6644 | 416.6475 | 405.8583 | 312.2067 | 366.8592 | 562.7039 | 618.3395 | 554.8841 | 527.6596
824.6658 | 758.6658 | 415.9939 | 404.7867 | 310.6969 | 366.749 | 560.0616 | 615.2982 | 556.7628 | 526.963
825.6673 | 759.6673 | 415.3631 | 403.914 | 308.2871 | 365.5568 | 557.5377 | 613.3131 | 558.213 | 526.2348
826.6687 | 760.6687 | 414.804 | 403.2538 | 306.0583 | 362.9651 | 554.7998 | 610.4966 | 558.903 | 525.5362
827.6701 | 761.6701 | 414.1984 | 402.0773 | 305.9168 | 359.9312 | 552.2543 | 608.4514 | 560.4802 | 524.8147
828.6716 | 762.6716 | 413.5572 | 401.154 | 304.4896 | 363.3265 | 550.0428 | 608.7138 | 563.176 | 524.1116
829.673 | 763.673 | 413.021 | 399.5794 | 306.0668 | 358.0518 | 547.3724 | 608.5777 | 565.6907 | 523.3782
830.6644 | 764.6644 | 412.4329 | 399.2822 | 304.5621 | 355.1309 | 544.5604 | 607.6226 | 568.0469 | 522.6495
831.6659 | 765.6659 | 411.8343 | 400.0945 | 303.7955 | 353.1157 | 541.4437 | 607.0236 | 570.8492 | 521.941
832.6673 | 766.6673 | 411.1744 | 399.3041 | 302.4617 | 352.1841 | 538.8687 | 607.2376 | 575.224 | 521.2123
833.6688 | 767.6688 | 410.5009 | 395.4642 | 300.109 | 351.0634 | 536.3091 | 605.5345 | 578.9504 | 520.4855
834.6702 | 768.6702 | 409.9559 | 394.458 | 299.8773 | 349.7695 | 533.5565 | 604.202 | 581.9917 | 519.7697
835.6716 | 769.6716 | 409.3823 | 393.2897 | 298.9125 | 348.9774 | 530.983 | 603.1251 | 585.2492 | 519.0546
836.6731 | 770.6731 | 408.7763 | 393.0956 | 298.7461 | 349.6366 | 528.5887 | 602.3741 | 588.0916 | 518.3165
837.6745 | 771.6745 | 408.2517 | 391.9889 | 297.5548 | 349.9776 | 526.5756 | 600.6076 | 590.7697 | 517.615
838.6659 | 772.6659 | 407.7032 | 391.4639 | 297.2338 | 348.5979 | 524.1631 | 598.7601 | 594.9156 | 516.8956
839.6674 | 773.6674 | 407.2746 | 391.649 | 296.0655 | 348.3218 | 522.0587 | 598.8899 | 597.7067 | 516.1471
840.6688 | 774.6688 | 406.7994 | 391.2999 | 295.9138 | 348.0951 | 520.4135 | 599.4768 | 602.5136 | 515.4297
841.6703 | 775.6703 | 406.2136 | 389.9751 | 296.4905 | 347.8056 | 518.5337 | 597.4096 | 608.1935 | 514.7033
842.6717 | 776.6717 | 405.6317 | 389.4261 | 296.6153 | 343.8025 | 516.1749 | 596.6843 | 615.2255 | 513.9832
843.6731 | 777.6731 | 405.0432 | 389.2398 | 296.3016 | 340.7393 | 513.5564 | 594.9178 | 618.7741 | 513.2674
844.6646 | 778.6646 | 404.5844 | 386.2652 | 297.4098 | 338.9791 | 511.4468 | 593.301 | 621.0989 | 512.5756
845.666 | 779.666 | 404.016 | 386.3185 | 298.1331 | 339.2858 | 509.5219 | 591.5875 | 624.5448 | 511.842
846.6674 | 780.6674 | 403.4473 | 387.0037 | 297.0677 | 338.9045 | 507.766 | 590.6861 | 627.742 | 511.1249
847.6689 | 781.6689 | 402.8811 | 387.6291 | 294.8962 | 339.5686 | 505.9863 | 587.5297 | 630.7086 | 510.4087
848.6703 | 782.6703 | 402.3928 | 386.8451 | 295.2238 | 341.3906 | 503.6284 | 586.1601 | 633.2237 | 509.6876
849.6718 | 783.6718 | 401.8845 | 386.6192 | 296.3318 | 340.6164 | 501.3755 | 584.5227 | 634.0323 | 508.9668
850.6732 | 784.6732 | 401.405 | 387.1306 | 295.8017 | 338.4776 | 499.4649 | 581.9764 | 636.355 | 508.2348
851.6646 | 785.6646 | 401.0566 | 387.1507 | 295.414 | 339.3836 | 497.6992 | 579.62 | 639.2362 | 507.5066
852.6661 | 786.6661 | 400.6034 | 387.3484 | 293.8356 | 336.7291 | 495.5467 | 577.6218 | 641.3218 | 506.7693
853.6675 | 787.6675 | 399.9895 | 386.0061 | 292.0591 | 337.1157 | 493.8181 | 576.0328 | 642.888 | 506.0291
854.669 | 788.669 | 399.4824 | 385.3632 | 290.1463 | 336.1549 | 492.0249 | 574.5705 | 644.7405 | 505.3064
855.6704 | 789.6704 | 398.8899 | 385.3716 | 289.7694 | 335.943 | 490.5711 | 572.0774 | 645.2579 | 504.574
856.6718 | 790.6718 | 398.4051 | 385.1514 | 291.5664 | 336.5934 | 489.0602 | 569.5203 | 645.5014 | 503.8387
857.6733 | 791.6733 | 397.9714 | 382.0367 | 291.3121 | 335.5903 | 487.7269 | 566.4607 | 644.9246 | 503.1045
858.6647 | 792.6647 | 397.3466 | 382.0955 | 289.8688 | 335.5529 | 486.2319 | 564.7401 | 644.9958 | 502.3756
859.6661 | 793.6661 | 396.73 | 378.3641 | 288.0605 | 336.5324 | 484.6841 | 563.1054 | 644.0534 | 501.6512
860.6676 | 794.6676 | 396.1489 | 379.3768 | 289.1212 | 336.9758 | 483.7603 | 560.6998 | 644.6399 | 500.9226
861.669 | 795.669 | 395.5064 | 378.9929 | 289.8607 | 333.8793 | 482.4488 | 558.4844 | 645.1803 | 500.1954
862.6705 | 796.6705 | 394.9809 | 378.0158 | 289.5271 | 331.0805 | 481.1748 | 556.2365 | 644.6444 | 499.6219
863.6719 | 797.6719 | 394.4133 | 377.313 | 289.4582 | 331.8593 | 479.7255 | 554.9093 | 645.6008 | 498.8967
864.6733 | 798.6733 | 393.7792 | 376.139 | 288.8501 | 331.3304 | 478.2661 | 553.0486 | 646.6336 | 498.2012
865.6648 | 799.6648 | 393.2593 | 375.8163 | 290.1219 | 331.7723 | 477.2796 | 551.5632 | 647.3861 | 497.4697
866.6662 | 800.6662 | 392.6421 | 374.5828 | 289.6776 | 330.4645 | 476.4719 | 548.2657 | 647.0828 | 496.7762
867.6676 | 801.6676 | 392.0305 | 372.2089 | 289.3505 | 330.1272 | 475.711 | 547.1141 | 648.1773 | 496.0556
868.6691 | 802.6691 | 391.4222 | 373.3773 | 288.9616 | 326.9527 | 474.7196 | 544.1561 | 648.4609 | 495.3373
869.6705 | 803.6705 | 390.958 | 372.6172 | 288.3993 | 326.0137 | 473.3941 | 543.1009 | 647.5584 | 494.6304
870.672 | 804.672 | 390.4542 | 371.4655 | 288.1593 | 325.1489 | 472.4019 | 540.796 | 647.4147 | 493.9269
871.6634 | 805.6634 | 389.982 | 369.3549 | 286.3679 | 324.9008 | 471.4453 | 537.4723 | 647.0437 | 493.1793
872.6648 | 806.6648 | 389.4793 | 366.441 | 284.744 | 325.7705 | 470.698 | 535.8774 | 646.1234 | 492.4623
873.6663 | 807.6663 | 388.9434 | 367.2632 | 283.1751 | 325.1004 | 470.0064 | 533.6389 | 644.8355 | 491.7272
874.6677 | 808.6677 | 388.4094 | 367.2173 | 282.7062 | 321.1755 | 468.4437 | 531.4344 | 642.7931 | 491.0217
875.6692 | 809.6692 | 387.8655 | 364.5243 | 280.4007 | 318.4381 | 467.3915 | 528.9395 | 640.9264 | 490.2984
876.6706 | 810.6706 | 387.3048 | 361.5698 | 280.0542 | 317.6299 | 465.6906 | 527.6595 | 639.1433 | 489.5622
877.672 | 811.672 | 386.7708 | 361.7748 | 278.8241 | 318.47 | 464.7434 | 526.2371 | 637.635 | 488.8185
878.6735 | 812.6735 | 386.318 | 362.583 | 280.2103 | 317.4551 | 463.6129 | 525.8772 | 636.1715 | 488.0951
879.6749 | 813.6749 | 385.7843 | 358.6313 | 279.5674 | 314.7003 | 462.7035 | 525.7738 | 635.7476 | 487.3911
880.6663 | 814.6663 | 385.3013 | 353.6086 | 279.0662 | 311.702 | 461.7971 | 523.6808 | 635.0299 | 486.658
881.6678 | 815.6678 | 384.7594 | 351.263 | 277.5927 | 312.4746 | 461.231 | 521.5274 | 634.0033 | 485.9523
882.6692 | 816.6692 | 384.1357 | 349.0662 | 276.2644 | 311.1116 | 460.5313 | 519.1938 | 632.8752 | 485.2289
883.6707 | 817.6707 | 383.5573 | 346.8801 | 274.308 | 311.3959 | 459.9198 | 519.2399 | 631.5757 | 484.5279
884.6721 | 818.6721 | 382.9973 | 347.8492 | 274.3575 | 309.5863 | 459.4737 | 519.8474 | 629.8068 | 483.8089
885.6735 | 819.6735 | 382.5191 | 348.3912 | 275.4684 | 309.9879 | 458.8716 | 518.8754 | 628.1413 | 483.0806
886.665 | 820.665 | 382.0254 | 349.3442 | 276.6245 | 310.3833 | 458.2348 | 517.9716 | 626.8534 | 482.3639
887.6664 | 821.6664 | 381.4451 | 348.8102 | 275.5242 | 311.4608 | 457.3712 | 516.2118 | 625.8239 | 481.6548
888.6678 | 822.6678 | 380.8467 | 348.3456 | 275.7409 | 312.1826 | 456.6686 | 515.7993 | 624.7327 | 480.9412
889.6693 | 823.6693 | 380.3843 | 347.7576 | 274.2636 | 314.1448 | 456.0174 | 513.8664 | 623.5578 | 480.2194
890.6707 | 824.6707 | 379.8126 | 347.3996 | 271.6552 | 312.6079 | 455.5284 | 511.6451 | 622.1993 | 479.5381
891.6722 | 825.6722 | 379.2679 | 345.8328 | 270.0837 | 312.0379 | 455.4374 | 509.9263 | 620.7778 | 478.8182
892.6736 | 826.6736 | 378.705 | 343.9937 | 269.1644 | 311.3763 | 455.0073 | 507.7529 | 619.3515 | 478.1152
893.665 | 827.665 | 378.199 | 344.3796 | 269.6678 | 311.5602 | 453.9599 | 506.6532 | 618.2537 | 477.4182
894.6665 | 828.6665 | 377.7134 | 345.1764 | 268.4147 | 310.249 | 452.6372 | 505.8897 | 617.3214 | 476.7327
895.6679 | 829.6679 | 377.2679 | 344.8504 | 266.9652 | 308.1531 | 452.0247 | 504.4976 | 616.1679 | 476.0137
896.6693 | 830.6693 | 376.8713 | 344.9865 | 266.1661 | 307.1247 | 451.2751 | 502.5067 | 614.7624 | 475.2914
897.6708 | 831.6708 | 376.4479 | 344.1308 | 265.3115 | 305.4184 | 450.4592 | 500.9251 | 613.5065 | 474.5628
898.6722 | 832.6722 | 375.9003 | 342.1146 | 264.7922 | 302.3504 | 449.5144 | 497.8226 | 612.8713 | 473.8227
899.6637 | 833.6637 | 375.4198 | 342.6495 | 265.8066 | 303.3797 | 448.1415 | 495.8858 | 612.2886 | 473.0915
900.6651 | 834.6651 | 374.8948 | 341.7395 | 264.0701 | 303.9372 | 447.3101 | 493.1602 | 611.6371 | 472.3681
901.6665 | 835.6665 | 374.3097 | 341.1213 | 262.6058 | 302.4089 | 446.4943 | 491.6528 | 610.3742 | 471.6341
902.668 | 836.668 | 373.8792 | 340.7045 | 262.2339 | 301.4786 | 445.6858 | 490.8122 | 609.0635 | 470.9254
903.6694 | 837.6694 | 373.391 | 338.47 | 261.6699 | 301.7388 | 444.9121 | 490.2341 | 607.9192 | 470.2111
904.6709 | 838.6709 | 372.8883 | 338.1887 | 262.251 | 299.9979 | 444.3478 | 486.8281 | 606.2437 | 469.5015
905.6723 | 839.6723 | 372.3947 | 338.9403 | 261.6958 | 297.5545 | 443.528 | 485.5583 | 604.8851 | 468.7816
906.6737 | 840.6737 | 371.8065 | 339.4955 | 261.9028 | 295.1821 | 442.3803 | 483.3714 | 603.481 | 468.0495
907.6652 | 841.6652 | 371.3129 | 338.8965 | 260.8484 | 295.6355 | 441.5079 | 482.4167 | 602.3473 | 467.3312
908.6666 | 842.6666 | 370.8818 | 337.6854 | 258.8606 | 295.4632 | 440.7408 | 482.3965 | 601.4208 | 466.6085
909.668 | 843.668 | 370.383 | 335.868 | 258.473 | 292.3636 | 439.8598 | 481.0644 | 599.7767 | 465.9136
910.6695 | 844.6695 | 369.9267 | 335.4779 | 257.2202 | 293.6674 | 439.0524 | 481.1977 | 598.0351 | 465.2272
911.6709 | 845.6709 | 369.4371 | 336.3098 | 256.8826 | 293.5253 | 438.1682 | 481.0141 | 596.1444 | 464.5082
912.6724 | 846.6724 | 368.9166 | 333.6638 | 255.5561 | 293.7087 | 437.3276 | 481.0654 | 594.397 | 463.8175
913.6738 | 847.6738 | 368.482 | 331.732 | 254.2769 | 295.1074 | 437.0897 | 479.6424 | 592.3733 | 463.1059
914.6652 | 848.6652 | 368.0303 | 330.8382 | 254.3449 | 293.9039 | 436.321 | 477.8297 | 590.577 | 462.3875
915.6667 | 849.6667 | 367.5277 | 331.3426 | 254.2328 | 297.05 | 435.6292 | 476.3939 | 589.0199 | 461.6733
916.6681 | 850.6681 | 366.9253 | 331.7658 | 253.3401 | 296.3468 | 434.6992 | 475.1155 | 587.5502 | 460.9856
917.6695 | 851.6695 | 366.3816 | 329.8564 | 252.6742 | 293.5832 | 433.7844 | 475.2127 | 585.9609 | 460.2598
918.671 | 852.671 | 365.9594 | 329.0027 | 251.8803 | 292.9705 | 432.7487 | 473.383 | 584.7492 | 459.5754
919.6724 | 853.6724 | 365.5401 | 328.3329 | 250.7316 | 291.8719 | 431.7422 | 471.6828 | 583.3216 | 458.8969
920.6739 | 854.6739 | 365.069 | 325.813 | 249.8348 | 292.8041 | 430.7407 | 470.1515 | 582.2099 | 458.2003
921.6753 | 855.6753 | 364.7197 | 325.7409 | 249.4513 | 289.6477 | 429.3353 | 469.9397 | 581.0913 | 457.4877
922.6667 | 856.6667 | 364.3095 | 325.7239 | 248.498 | 288.2745 | 428.0868 | 469.5232 | 580.1112 | 456.7828
923.6682 | 857.6682 | 363.718 | 326.0422 | 248.6867 | 286.8675 | 427.4161 | 467.0841 | 579.1122 | 456.0684
924.6696 | 858.6696 | 363.2475 | 325.4176 | 248.9062 | 285.632 | 426.2608 | 463.5733 | 578.0463 | 455.3442
925.671 | 859.671 | 362.7213 | 326.0156 | 249.1109 | 287.0103 | 425.6843 | 461.8004 | 576.7614 | 454.6076
926.6725 | 860.6725 | 362.1893 | 324.9061 | 249.5037 | 286.1286 | 425.2969 | 462.4681 | 575.5187 | 453.9207
927.8141 | 861.8141 | 361.6308 | 321.6563 | 247.545 | 283.3907 | 424.6869 | 459.5597 | 573.9819 | 453.1329
928.6654 | 862.6654 | 361.1611 | 321.4905 | 247.3938 | 283.9987 | 423.9467 | 457.097 | 573.1265 | 452.5468
929.6668 | 863.6668 | 360.6015 | 320.9997 | 247.5602 | 283.2731 | 422.9467 | 454.898 | 571.8176 | 451.8603
930.6682 | 864.6682 | 360.1556 | 320.8524 | 246.9528 | 283.8522 | 422.2295 | 451.1861 | 570.2533 | 451.1762
931.6697 | 865.6697 | 359.8053 | 317.399 | 245.4532 | 285.2454 | 421.6363 | 448.8584 | 568.6891 | 450.4856
932.6711 | 866.6711 | 359.5005 | 317.6251 | 243.7168 | 286.1525 | 420.96 | 448.0797 | 567.053 | 449.8175
933.6726 | 867.6726 | 359.1702 | 317.9529 | 242.8937 | 285.2917 | 420.2951 | 445.8997 | 565.1065 | 449.149
934.674 | 868.674 | 358.858 | 316.0135 | 242.954 | 284.2076 | 419.7519 | 444.6513 | 563.4356 | 448.4576
935.6654 | 869.6654 | 358.4217 | 315.5958 | 242.7561 | 282.7768 | 419.2307 | 442.2244 | 561.8725 | 447.7753
936.6669 | 870.6669 | 357.9507 | 313.6433 | 241.6306 | 284.5649 | 418.9976 | 441.857 | 560.3364 | 447.1036
937.6683 | 871.6683 | 357.5283 | 310.7426 | 240.4563 | 284.2578 | 418.6749 | 439.0802 | 558.8929 | 446.4386
938.6697 | 872.6697 | 356.9976 | 310.4505 | 239.5714 | 283.7172 | 418.2724 | 436.9708 | 557.3647 | 445.7976
939.6712 | 873.6712 | 356.4786 | 313.0016 | 238.9123 | 283.9251 | 417.6775 | 433.4515 | 555.7231 | 445.1252
940.6726 | 874.6726 | 355.909 | 312.6885 | 238.9667 | 284.8801 | 417.0945 | 431.8256 | 554.0793 | 444.4707
941.664 | 875.664 | 355.3846 | 310.4183 | 238.8782 | 285.0265 | 416.4239 | 430.1732 | 552.9371 | 443.8014
942.6655 | 876.6655 | 354.8107 | 310.3343 | 238.396 | 282.6949 | 415.7119 | 429.4251 | 551.8286 | 443.1394
943.6669 | 877.6669 | 354.3236 | 307.7775 | 238.3254 | 279.4379 | 414.3818 | 425.5115 | 550.7108 | 442.468
944.6684 | 878.6684 | 353.7939 | 308.2513 | 237.9575 | 278.808 | 413.6096 | 424.8283 | 549.3941 | 441.7712
945.6698 | 879.6698 | 353.323 | 308.4583 | 237.6803 | 280.6784 | 413.0296 | 425.9607 | 547.9214 | 441.1194
946.6712 | 880.6712 | 352.8949 | 310.0705 | 237.5596 | 282.3748 | 412.5074 | 422.7694 | 546.875 | 440.4545
947.6827 | 881.6827 | 352.4268 | 309.2667 | 236.2485 | 283.6615 | 412.1288 | 421.4791 | 545.749 | 439.7876
948.6741 | 882.6741 | 351.9594 | 308.5007 | 235.0083 | 283.8029 | 411.6641 | 420.7191 | 544.411 | 439.1542
949.6656 | 883.6656 | 351.449 | 309.1494 | 235.2052 | 281.3171 | 410.9246 | 417.4278 | 543.4315 | 438.4829
950.667 | 884.667 | 350.8972 | 307.5649 | 234.2841 | 283.0223 | 410.5159 | 415.8101 | 542.1303 | 437.8138
951.6684 | 885.6684 | 350.3599 | 307.1066 | 233.5355 | 283.1313 | 410.0749 | 414.7514 | 540.735 | 437.1449
952.6699 | 886.6699 | 349.862 | 307.2407 | 233.7531 | 285.5177 | 409.7347 | 412.2145 | 539.3283 | 436.4793
953.6713 | 887.6713 | 349.4765 | 307.2937 | 234.0268 | 285.6347 | 409.0805 | 413.5098 | 537.5938 | 435.8444
954.6728 | 888.6728 | 349.0534 | 308.5327 | 233.3985 | 283.8053 | 408.3519 | 411.9103 | 536.2153 | 435.2095
955.6642 | 889.6642 | 348.5768 | 308.2116 | 233.9309 | 281.8591 | 407.6173 | 411.6074 | 534.8526 | 434.5609
956.6656 | 890.6656 | 348.1926 | 308.9314 | 233.1565 | 279.8798 | 406.7098 | 407.7042 | 533.5368 | 433.9342
957.6671 | 891.6671 | 347.8037 | 309.4817 | 234.5495 | 278.3378 | 405.6637 | 407.5096 | 531.9429 | 433.2924
958.6685 | 892.6685 | 347.2828 | 307.1092 | 234.1804 | 279.7351 | 404.9943 | 407.6682 | 530.427 | 432.6622
959.6699 | 893.6699 | 346.7569 | 306.5461 | 234.1547 | 277.8683 | 404.1951 | 405.0375 | 528.9086 | 432.0031
960.6714 | 894.6714 | 346.2507 | 305.9227 | 233.1862 | 278.5703 | 403.3913 | 404.0252 | 527.63 | 431.3566
961.6728 | 895.6728 | 345.7517 | 303.4834 | 231.9743 | 278.1306 | 402.8259 | 404.3092 | 526.2449 | 430.7246
962.6743 | 896.6743 | 345.239 | 303.1312 | 230.9781 | 277.0615 | 402.156 | 402.9162 | 524.9298 | 430.0856
963.6757 | 897.6757 | 344.6722 | 303.0584 | 231.5293 | 276.052 | 401.1802 | 400.2894 | 523.8674 | 429.4364
964.6671 | 898.6671 | 344.0469 | 302.1239 | 230.8176 | 276.1468 | 400.6583 | 401.0382 | 522.734 | 428.7774
965.6686 | 899.6686 | 343.5521 | 302.0001 | 230.9466 | 274.091 | 400.1632 | 398.666 | 521.4087 | 428.1147
966.67 | 900.67 | 343.0741 | 301.4823 | 231.0501 | 272.9649 | 399.4758 | 395.3028 | 520.2939 | 427.4962
967.6714 | 901.6714 | 342.6547 | 301.5547 | 230.3664 | 272.8305 | 398.541 | 392.8012 | 519.313 | 426.8503
968.6729 | 902.6729 | 342.2464 | 302.0445 | 229.9319 | 272.4527 | 397.4368 | 389.1517 | 518.3474 | 426.2125
969.6743 | 903.6743 | 341.7826 | 299.5157 | 228.7883 | 273.7281 | 396.567 | 385.2811 | 517.2523 | 425.5577
970.6657 | 904.6657 | 341.2707 | 298.7657 | 227.8167 | 272.0398 | 395.8191 | 381.3609 | 516.2221 | 424.9284
971.6672 | 905.6672 | 340.789 | 299.9568 | 228.7728 | 270.7033 | 395.0431 | 376.6815 | 515.1995 | 424.2943
972.6686 | 906.6686 | 340.3267 | 298.4917 | 227.978 | 269.7171 | 394.2751 | 372.8117 | 514.0693 | 423.6749
973.6701 | 907.6701 | 339.8552 | 297.3913 | 226.7698 | 268.4882 | 393.6848 | 369.8751 | 512.8458 | 423.028
974.6715 | 908.6715 | 339.4511 | 296.4091 | 226.6679 | 267.5008 | 392.9471 | 366.1995 | 511.6908 | 422.3972
975.6729 | 909.6729 | 339.0327 | 295.7951 | 225.6584 | 268.7462 | 392.4019 | 363.3958 | 510.5477 | 421.7536
976.6644 | 910.6644 | 338.5661 | 295.8808 | 225.6944 | 271.9733 | 392.0974 | 360.361 | 509.4899 | 421.1291
977.6658 | 911.6658 | 338.1077 | 294.5001 | 224.6977 | 272.1605 | 391.6919 | 356.4556 | 508.2536 | 420.5195
978.6673 | 912.6673 | 337.6938 | 295.0382 | 225.3288 | 267.5683 | 390.5103 | 352.9053 | 506.9708 | 419.8944
979.6687 | 913.6687 | 337.2365 | 293.757 | 224.9741 | 265.5713 | 389.5191 | 350.6054 | 505.4961 | 419.2558
980.6701 | 914.6701 | 336.8013 | 292.0387 | 224.262 | 264.3088 | 388.4904 | 347.6421 | 504.5299 | 418.6381
981.6716 | 915.6716 | 336.4515 | 291.254 | 223.5961 | 264.2474 | 387.9031 | 345.1504 | 503.583 | 418.0096
982.673 | 916.673 | 336.0377 | 292.509 | 223.1292 | 263.6042 | 387.2603 | 343.8654 | 502.6668 | 417.3876
983.6644 | 917.6644 | 335.6884 | 292.6659 | 222.4478 | 261.332 | 386.4675 | 339.9016 | 501.9324 | 416.7788
984.6659 | 918.6659 | 335.2756 | 293.0135 | 223.0344 | 261.3237 | 385.9058 | 335.8367 | 500.9778 | 416.1411
985.6673 | 919.6673 | 334.7606 | 291.1037 | 222.4344 | 260.0939 | 385.4078 | 332.2198 | 500.0516 | 415.5169
986.6688 | 920.6688 | 334.3235 | 291.5726 | 222.4881 | 261.5934 | 385.0598 | 329.2851 | 499.547 | 414.9191
987.6702 | 921.6702 | 333.8639 | 290.5116 | 220.9398 | 262.1894 | 384.3357 | 325.1387 | 498.8709 | 414.3096
988.6716 | 922.6716 | 333.492 | 290.5133 | 219.506 | 261.5969 | 383.4995 | 322.5811 | 498.1969 | 413.6847
989.6731 | 923.6731 | 333.128 | 290.6158 | 218.6025 | 264.1232 | 382.8545 | 320.0843 | 497.4852 | 413.0718
990.6745 | 924.6745 | 332.6183 | 288.8987 | 217.6421 | 265.0679 | 382.4256 | 316.9325 | 496.6985 | 412.4513
991.6659 | 925.6659 | 332.0608 | 290.1304 | 218.2884 | 262.9941 | 381.798 | 315.0618 | 496.0222 | 411.8284
992.6674 | 926.6674 | 331.6523 | 289.9765 | 218.5577 | 261.7212 | 381.0183 | 311.8435 | 495.2304 | 411.2197
993.6688 | 927.6688 | 331.2172 | 290.1414 | 218.6726 | 260.1919 | 380.477 | 309.5833 | 494.2912 | 410.5886
994.6703 | 928.6703 | 330.7399 | 290.4954 | 218.5535 | 261.3404 | 379.8388 | 307.2619 | 493.3993 | 409.9464
995.6717 | 929.6717 | 330.1976 | 289.8714 | 217.8131 | 260.4049 | 379.1795 | 304.8909 | 492.6564 | 409.3459
996.6731 | 930.6731 | 329.7367 | 289.6473 | 217.5402 | 262.1384 | 378.2285 | 302.5202 | 491.9397 | 408.7272
997.6646 | 931.6646 | 329.2256 | 289.1579 | 216.8662 | 261.3353 | 377.5292 | 300.9107 | 491.0863 | 408.1435
998.666 | 932.666 | 328.7769 | 288.8679 | 216.4101 | 261.6628 | 376.6935 | 299.2579 | 490.3017 | 407.5243
999.6675 | 933.6675 | 328.3414 | 289.9111 | 216.4918 | 260.9142 | 375.3169 | 297.1263 | 489.4202 | 406.9405
1000.6689 | 934.6689 | 327.8838 | 289.9098 | 216.2371 | 259.2287 | 374.2476 | 296.2432 | 488.8007 | 406.3258
1001.6703 | 935.6703 | 327.4094 | 288.6476 | 216.3654 | 257.7885 | 373.48 | 294.7857 | 487.9884 | 405.7194
1002.6718 | 936.6718 | 326.9814 | 288.7682 | 216.034 | 257.6074 | 373.0604 | 293.1109 | 487.3401 | 405.1169
1003.6732 | 937.6732 | 326.6126 | 287.9584 | 214.9851 | 257.4265 | 372.4382 | 291.8082 | 486.7784 | 404.5112
1004.6747 | 938.6747 | 326.2182 | 288.0803 | 214.4706 | 259.5737 | 371.9206 | 290.8368 | 486.1903 | 403.8888
1005.6661 | 939.6661 | 325.7974 | 287.9926 | 214.2127 | 261.2197 | 371.287 | 289.6454 | 485.5741 | 403.2853
1006.6675 | 940.6675 | 325.2946 | 287.5865 | 214.4673 | 261.0419 | 370.1038 | 288.5451 | 484.7405 | 402.6718
1007.669 | 941.669 | 324.8943 | 286.9745 | 214.3278 | 258.5594 | 369.227 | 287.7115 | 484.175 | 402.0615
1008.6704 | 942.6704 | 324.5233 | 285.4166 | 214.2432 | 256.7851 | 368.4236 | 285.8509 | 483.445 | 401.4662
1009.6718 | 943.6718 | 324.2061 | 283.1357 | 212.9501 | 256.1436 | 367.2745 | 284.4275 | 482.4938 | 400.8747
1010.6733 | 944.6733 | 323.8055 | 283.0522 | 212.1874 | 256.8791 | 366.4145 | 283.7462 | 481.7538 | 400.2743
1011.6747 | 945.6747 | 323.4212 | 280.3177 | 212.1292 | 255.9311 | 365.7195 | 282.41 | 481.2213 | 399.6659
1012.6661 | 946.6661 | 323.0151 | 280.5228 | 211.9734 | 256.0077 | 364.9969 | 281.3322 | 480.6093 | 399.0558
1013.6676 | 947.6676 | 322.5265 | 280.4681 | 212.2782 | 255.064 | 364.4487 | 280.7939 | 479.8868 | 398.4742
1014.669 | 948.669 | 322.1064 | 280.1152 | 211.5747 | 253.2798 | 363.755 | 279.9087 | 479.3721 | 397.8474
1015.6705 | 949.6705 | 321.6752 | 280.4245 | 211.3423 | 252.0536 | 362.6113 | 278.9077 | 478.5645 | 397.2635
1016.6719 | 950.6719 | 321.2185 | 279.9799 | 211.76 | 252.2848 | 361.6039 | 278.2707 | 478.0286 | 396.6536
1017.6733 | 951.6733 | 320.8065 | 279.199 | 210.8568 | 253.9415 | 361.4075 | 277.6137 | 477.4952 | 396.0489
1018.6648 | 952.6648 | 320.3715 | 279.7037 | 210.8091 | 253.4125 | 361.1747 | 276.3764 | 476.8558 | 395.4394
1019.6662 | 953.6662 | 319.9609 | 278.7421 | 210.7471 | 252.8875 | 360.7209 | 275.6077 | 476.2924 | 394.8487
1020.6676 | 954.6676 | 319.5744 | 278.7972 | 210.9788 | 251.8127 | 360.1279 | 274.6796 | 475.5035 | 394.2545
1021.6691 | 955.6691 | 319.2404 | 279.779 | 211.5308 | 252.232 | 359.5057 | 273.4295 | 474.7859 | 393.6439
1022.6705 | 956.6705 | 318.7994 | 279.6753 | 211.3243 | 250.0472 | 358.8799 | 272.8075 | 474.0709 | 393.0811
1023.672 | 957.672 | 318.3688 | 280.337 | 212.4059 | 250.6789 | 358.219 | 272.2162 | 473.2881 | 392.4932
1024.6734 | 958.6734 | 318.0109 | 279.4688 | 212.0232 | 249.4756 | 357.5886 | 271.3421 | 472.6403 | 391.8904
1025.6648 | 959.6648 | 317.6212 | 279.0743 | 212.8005 | 248.256 | 356.8108 | 270.6969 | 471.9442 | 391.3297
1026.6663 | 960.6663 | 317.2776 | 278.5109 | 212.9338 | 246.7345 | 355.7512 | 269.8792 | 471.1197 | 390.7335
1027.6677 | 961.6677 | 316.8666 | 278.718 | 213.1904 | 245.7463 | 354.5742 | 269.3006 | 470.2943 | 390.1381
1028.6692 | 962.6692 | 316.4288 | 278.1155 | 212.8596 | 244.6908 | 353.5305 | 268.3895 | 469.3907 | 389.5696
1029.6706 | 963.6706 | 316.071 | 277.968 | 213.0092 | 244.8958 | 352.6945 | 268.0804 | 468.7807 | 388.9823
1030.672 | 964.672 | 315.7611 | 278.1349 | 211.7772 | 243.8681 | 351.821 | 266.9897 | 467.9078 | 388.3783
1031.6735 | 965.6735 | 315.4059 | 279.4572 | 212.8322 | 244.7023 | 351.1551 | 266.2159 | 467.0403 | 387.7833
1032.6749 | 966.6749 | 314.9699 | 278.7794 | 213.5815 | 244.5019 | 350.2883 | 265.2456 | 466.3298 | 387.1926
1033.6663 | 967.6663 | 314.4753 | 277.4391 | 214.1101 | 243.2153 | 349.0381 | 264.9466 | 465.7061 | 386.6289
1034.6678 | 968.6678 | 314.0596 | 278.0547 | 212.9506 | 242.4028 | 348.0963 | 264.1903 | 465.0503 | 386.0446
1035.6692 | 969.6692 | 313.681 | 278.2168 | 211.7906 | 243.3341 | 347.8965 | 263.3022 | 464.3843 | 385.4919
1036.6707 | 970.6707 | 313.3132 | 276.4285 | 210.8083 | 240.507 | 347.4681 | 262.3609 | 463.6528 | 384.9151
1037.6721 | 971.6721 | 312.8955 | 275.1122 | 209.2743 | 239.4596 | 346.9247 | 261.7411 | 462.882 | 384.3459
1038.6735 | 972.6735 | 312.4209 | 275.0571 | 209.6434 | 240.8972 | 346.3442 | 261.2725 | 462.1867 | 383.7596
1039.665 | 973.665 | 311.9886 | 275.5928 | 209.5222 | 241.5991 | 345.8099 | 260.5205 | 461.3091 | 383.1904
1040.6664 | 974.6664 | 311.5042 | 276.0696 | 209.3434 | 241.4171 | 345.1266 | 259.6753 | 460.3715 | 382.6261
1041.6678 | 975.6678 | 311.0305 | 275.5946 | 208.2396 | 240.4555 | 344.557 | 259.4307 | 459.4902 | 382.0462
1042.6693 | 976.6693 | 310.6448 | 274.2027 | 208.457 | 237.6352 | 343.8832 | 258.981 | 458.7271 | 381.4902
1043.6707 | 977.6707 | 310.3247 | 273.633 | 207.7706 | 236.8508 | 343.3505 | 258.7312 | 457.9405 | 380.9039
1044.6722 | 978.6722 | 309.969 | 272.1263 | 206.6749 | 235.9041 | 342.6765 | 258.4812 | 457.0493 | 380.3279
1045.6736 | 979.6736 | 309.4993 | 271.8581 | 206.5074 | 235.5777 | 342.1724 | 257.9889 | 456.2023 | 379.7543
1046.675 | 980.675 | 309.0295 | 272.0576 | 206.6115 | 235.5913 | 341.533 | 257.3581 | 455.3542 | 379.1782
1047.6665 | 981.6665 | 308.6131 | 271.971 | 205.3487 | 234.0603 | 340.822 | 257.1066 | 454.1717 | 378.5944
1048.6679 | 982.6679 | 308.1981 | 271.554 | 204.631 | 235.261 | 340.1017 | 256.6459 | 453.3111 | 378.014
1049.6694 | 983.6694 | 307.7999 | 271.6694 | 202.9778 | 235.4956 | 339.2732 | 256.2655 | 452.3116 | 377.4465
1050.6708 | 984.6708 | 307.4746 | 271.9775 | 203.1157 | 235.3166 | 338.5015 | 256.1249 | 451.2828 | 376.8783
1051.6722 | 985.6722 | 307.1586 | 271.1954 | 202.5058 | 235.1691 | 337.7641 | 255.8899 | 450.3038 | 376.313
1052.6737 | 986.6737 | 306.8912 | 270.9182 | 202.3095 | 235.0073 | 336.6793 | 255.5369 | 449.0162 | 375.7396
1053.6751 | 987.6751 | 306.5091 | 269.6359 | 203.3332 | 235.4295 | 335.8349 | 254.9529 | 448.1018 | 375.1876
1054.6665 | 988.6665 | 306.1943 | 269.5452 | 205.4827 | 234.5642 | 335.1456 | 254.78 | 447.209 | 374.6317
1055.668 | 989.668 | 305.806 | 268.5249 | 205.0306 | 232.7297 | 334.2333 | 254.6188 | 446.4456 | 374.0607
1056.6694 | 990.6694 | 305.3355 | 267.5283 | 202.9455 | 231.8705 | 333.403 | 253.8538 | 445.5792 | 373.492
1057.6709 | 991.6709 | 304.8727 | 268.2749 | 201.8119 | 232.9887 | 332.7237 | 253.1046 | 444.7693 | 372.9328
1058.6723 | 992.6723 | 304.4777 | 267.4544 | 201.4152 | 231.1544 | 331.3134 | 252.4544 | 443.9498 | 372.3808
1059.6737 | 993.6737 | 304.1927 | 267.0722 | 200.7499 | 232.1246 | 330.7244 | 251.6893 | 442.943 | 371.8114
1060.6652 | 994.6652 | 303.8273 | 266.3536 | 198.8672 | 233.4112 | 330.0549 | 251.7777 | 442.1686 | 371.2488
1061.6666 | 995.6666 | 303.3863 | 267.0606 | 198.1225 | 234.7243 | 329.5765 | 251.3797 | 441.4087 | 370.6847
1062.668 | 996.668 | 303.0387 | 265.6736 | 197.234 | 232.4999 | 329.0358 | 250.7087 | 440.231 | 370.1341
1063.6695 | 997.6695 | 302.7225 | 264.4027 | 196.4363 | 232.7245 | 328.6476 | 250.6263 | 439.0682 | 369.588
1064.6709 | 998.6709 | 302.35 | 262.5728 | 195.2835 | 234.3047 | 328.7326 | 250.2433 | 437.8812 | 369.0551
1065.6724 | 999.6724 | 302.0098 | 262.938 | 194.1621 | 233.8904 | 328.3987 | 250.0613 | 436.9076 | 368.509
1066.6638 | 1000.6638 | 301.6156 | 262.9005 | 194.2966 | 235.4124 | 328.0459 | 249.9679 | 435.782 | 367.9768
1067.6652 | 1001.6652 | 301.1557 | 262.1535 | 193.9483 | 235.6312 | 327.771 | 249.9643 | 434.7832 | 367.4376
1068.6667 | 1002.6667 | 300.6974 | 263.4635 | 194.3466 | 234.9248 | 327.2874 | 249.8065 | 433.649 | 366.9026
1069.6681 | 1003.6681 | 300.1879 | 263.1498 | 194.475 | 234.8517 | 326.9329 | 249.6985 | 432.5212 | 366.3755
1070.6695 | 1004.6695 | 299.7164 | 263.6088 | 193.8191 | 234.2414 | 325.9309 | 249.0614 | 431.6557 | 365.8677
1071.671 | 1005.671 | 299.3504 | 263.1675 | 192.1654 | 234.1724 | 324.9188 | 248.3558 | 430.6826 | 365.3419
1072.6724 | 1006.6724 | 298.9115 | 262.5227 | 191.0925 | 234.2311 | 324.3693 | 248.3824 | 429.5847 | 364.814
1073.6639 | 1007.6639 | 298.5504 | 263.0984 | 190.1119 | 234.6394 | 323.5796 | 248.0954 | 428.3259 | 364.2831
1074.6753 | 1008.6753 | 298.164 | 264.0928 | 191.1999 | 234.6754 | 322.8632 | 247.9401 | 427.2857 | 363.7599
1075.6667 | 1009.6667 | 297.7703 | 264.0362 | 191.5509 | 234.0462 | 322.5093 | 247.632 | 426.1943 | 363.2324
1076.6682 | 1010.6682 | 297.3185 | 263.9078 | 191.4724 | 233.7074 | 321.8024 | 247.1107 | 425.1261 | 362.7159
1077.6696 | 1011.6696 | 296.9453 | 263.6407 | 191.0815 | 233.3408 | 321.3097 | 246.8337 | 424.0394 | 362.1991
1078.6711 | 1012.6711 | 296.5411 | 262.9382 | 190.0618 | 233.3247 | 320.7661 | 246.356 | 423.002 | 361.6706
1079.6725 | 1013.6725 | 296.1816 | 263.4371 | 190.6344 | 233.2657 | 320.1122 | 246.2866 | 421.78 | 361.1422
1080.6739 | 1014.6739 | 295.7816 | 262.8997 | 192.1611 | 232.933 | 319.0839 | 245.7754 | 420.469 | 360.6401
1081.6654 | 1015.6654 | 295.4273 | 261.7203 | 193.6508 | 233.3905 | 318.3953 | 245.6085 | 419.1546 | 360.1246
1082.6668 | 1016.6668 | 294.9914 | 261.3785 | 194.9965 | 233.1125 | 317.7783 | 244.9164 | 418.1143 | 359.6207
1083.6682 | 1017.6682 | 294.5763 | 260.9654 | 195.5501 | 232.9731 | 317.158 | 244.7598 | 416.6923 | 359.1186
1084.6697 | 1018.6697 | 294.2425 | 259.8617 | 196.3177 | 232.155 | 315.9612 | 244.0705 | 415.3821 | 358.6156
1085.6711 | 1019.6711 | 293.9023 | 258.7374 | 194.8624 | 232.4746 | 314.9012 | 243.7377 | 414.1244 | 358.1181
1086.6726 | 1020.6726 | 293.484 | 258.8464 | 192.4288 | 232.7212 | 314.2552 | 243.2291 | 412.7545 | 357.607
1087.674 | 1021.674 | 293.0753 | 259.0343 | 191.2594 | 232.1756 | 313.6686 | 242.637 | 411.3337 | 357.0866
1088.6654 | 1022.6654 | 292.6432 | 259.7576 | 191.9601 | 231.211 | 313.1742 | 241.9462 | 409.8765 | 356.5729
1089.6669 | 1023.6669 | 292.2973 | 259.2238 | 192.7236 | 229.874 | 312.9313 | 241.6222 | 408.5467 | 356.043
1090.6683 | 1024.6683 | 291.9816 | 259.0438 | 192.6445 | 229.2636 | 312.5883 | 241.4999 | 407.3351 | 355.5179
1091.6697 | 1025.6697 | 291.6732 | 256.7947 | 191.338 | 229.3578 | 312.2815 | 241.3296 | 405.8485 | 354.9725
1092.6712 | 1026.6712 | 291.3128 | 256.9813 | 190.7126 | 228.688 | 311.8753 | 240.9148 | 404.0632 | 354.3743
1093.6726 | 1027.6726 | 290.9581 | 257.8704 | 191.66 | 228.6205 | 311.1833 | 240.9543 | 402.5581 | 353.8283
1094.6741 | 1028.6741 | 290.557 | 257.0335 | 190.227 | 228.5624 | 310.6869 | 240.899 | 401.0057 | 353.2831
1095.6755 | 1029.6755 | 290.1765 | 256.0729 | 189.2494 | 227.9195 | 310.1736 | 241.0454 | 399.3683 | 352.7562
1096.6669 | 1030.6669 | 289.8121 | 257.1099 | 188.0364 | 227.3893 | 309.4368 | 240.8463 | 397.821 | 352.221
1097.6684 | 1031.6684 | 289.4733 | 255.5894 | 188.3439 | 226.5825 | 308.8004 | 240.385 | 396.1439 | 351.6809
1098.6698 | 1032.6698 | 289.1154 | 254.9738 | 187.9572 | 226.3196 | 308.1382 | 239.4034 | 394.4214 | 351.1578
1099.6712 | 1033.6712 | 288.6945 | 254.4278 | 188.4207 | 224.9914 | 307.2483 | 238.8774 | 392.8998 | 350.6264
1100.6727 | 1034.6727 | 288.3326 | 254.0974 | 188.514 | 224.5347 | 306.6206 | 238.0703 | 391.6372 | 350.0854
1101.6741 | 1035.6741 | 287.9902 | 254.8179 | 188.295 | 223.5905 | 305.9492 | 237.6289 | 390.4208 | 349.5439
1102.6656 | 1036.6656 | 287.6663 | 254.0035 | 187.9095 | 223.0395 | 305.5783 | 237.2969 | 389.1884 | 348.9918
1103.667 | 1037.667 | 287.3019 | 253.4611 | 187.6112 | 220.1582 | 305.0266 | 236.9388 | 388.0627 | 348.4231
1104.6684 | 1038.6684 | 286.9296 | 252.3421 | 187.289 | 220.2495 | 304.5947 | 236.9272 | 386.6042 | 347.8772
1105.6699 | 1039.6699 | 286.5469 | 250.4432 | 186.5632 | 221.756 | 304.306 | 236.4229 | 384.9868 | 347.3033
1106.6713 | 1040.6713 | 286.2281 | 248.8571 | 184.7746 | 218.8013 | 303.7755 | 236.2718 | 383.7337 | 346.7549
1107.6728 | 1041.6728 | 285.8762 | 249.0139 | 184.4924 | 217.573 | 303.3233 | 235.971 | 382.4511 | 346.1859
1108.6642 | 1042.6642 | 285.5127 | 247.3942 | 184.4154 | 217.917 | 302.9822 | 235.2013 | 381.2265 | 345.628
1109.6656 | 1043.6656 | 285.1261 | 247.1734 | 183.9572 | 217.525 | 302.5059 | 234.6145 | 380.043 | 345.0659
1110.6671 | 1044.6671 | 284.7654 | 247.5264 | 183.3946 | 217.0135 | 301.8012 | 234.0416 | 378.8043 | 344.5038
1111.6685 | 1045.6685 | 284.404 | 247.8471 | 182.8061 | 216.5069 | 301.3699 | 233.6144 | 377.4644 | 343.9621
1112.6699 | 1046.6699 | 284.0293 | 246.6099 | 183.7654 | 215.9008 | 301.1325 | 233.3271 | 376.2875 | 343.4039
1113.6714 | 1047.6714 | 283.6906 | 245.8634 | 182.8432 | 216.3711 | 300.8437 | 232.9629 | 374.672 | 342.8399
1114.6728 | 1048.6728 | 283.3413 | 246.2739 | 182.0373 | 216.1445 | 300.2996 | 232.2477 | 372.8915 | 342.279
1115.6642 | 1049.6642 | 283.0155 | 245.6915 | 181.3692 | 214.9961 | 299.9194 | 231.772 | 371.7191 | 341.7308
1116.6757 | 1050.6757 | 282.6179 | 245.5282 | 181.7755 | 213.9664 | 299.1315 | 231.5623 | 370.5913 | 341.1698
1117.6671 | 1051.6671 | 282.2429 | 245.1025 | 180.8849 | 213.9736 | 298.5805 | 231.2687 | 369.5892 | 340.644
1118.6686 | 1052.6686 | 281.9266 | 245.2054 | 180.6356 | 214.2242 | 298.0553 | 231.5194 | 368.3197 | 340.1101
1119.67 | 1053.67 | 281.6028 | 244.7665 | 180.3649 | 214.212 | 297.6718 | 230.8506 | 366.9513 | 339.5816
1120.6714 | 1054.6714 | 281.262 | 244.7879 | 180.2585 | 214.1531 | 297.1799 | 230.0674 | 365.3171 | 339.0521
1121.6729 | 1055.6729 | 280.886 | 243.4977 | 179.88 | 215.3169 | 296.9617 | 229.4362 | 363.698 | 338.5251
1122.6743 | 1056.6743 | 280.5278 | 241.7371 | 178.4983 | 215.2974 | 296.678 | 229.0424 | 362.2888 | 338.001
1123.6658 | 1057.6658 | 280.1219 | 240.6342 | 177.0962 | 214.4381 | 296.4512 | 228.701 | 360.7981 | 337.4848
1124.6672 | 1058.6672 | 279.6927 | 240.8656 | 176.9159 | 213.7411 | 296.2971 | 228.05 | 358.9419 | 336.969
1125.6686 | 1059.6686 | 279.2546 | 240.4845 | 177.2188 | 212.3931 | 295.7534 | 227.4799 | 357.2165 | 336.4693
1126.6701 | 1060.6701 | 278.8747 | 240.3492 | 176.5028 | 211.9907 | 294.8657 | 226.9791 | 355.4598 | 335.9529
1127.6715 | 1061.6715 | 278.5198 | 239.5701 | 176.4441 | 212.0114 | 294.0583 | 226.329 | 353.6178 | 335.4441
1128.673 | 1062.673 | 278.1768 | 238.891 | 177.2952 | 212.3717 | 293.5397 | 225.9277 | 351.6707 | 334.9403
1129.6644 | 1063.6644 | 277.8269 | 238.122 | 176.9172 | 211.0125 | 293.0946 | 225.1193 | 349.699 | 334.415
1130.6658 | 1064.6658 | 277.4753 | 238.1569 | 176.1363 | 211.9533 | 292.6949 | 224.4183 | 347.9758 | 333.938
1131.6673 | 1065.6673 | 277.1208 | 235.9397 | 174.644 | 212.4026 | 292.3302 | 223.5413 | 346.2548 | 333.4521
1132.6687 | 1066.6687 | 276.7658 | 235.2527 | 173.9088 | 211.3944 | 293.1992 | 224.7781 | 344.1864 | 332.7443
1133.6701 | 1067.6701 | 276.417 | 236.1 | 172.9013 | 209.5943 | 291.3167 | 222.9182 | 342.745 | 332.4338
1134.6716 | 1068.6716 | 276.0656 | 236.2034 | 172.7588 | 209.8021 | 290.968 | 222.4403 | 340.8849 | 331.914
1135.673 | 1069.673 | 275.69 | 235.8197 | 172.4193 | 209.9347 | 290.6507 | 221.7404 | 338.9223 | 331.3689
1136.6745 | 1070.6745 | 275.3476 | 235.0086 | 171.8908 | 210.2528 | 289.9891 | 221.1976 | 337.612 | 330.8694
1137.6659 | 1071.6659 | 274.9921 | 234.6262 | 171.0506 | 210.1395 | 289.5289 | 220.7053 | 336.2741 | 330.3176
1138.6673 | 1072.6673 | 274.6269 | 234.3949 | 170.7514 | 211.1152 | 289.1997 | 219.8013 | 334.9159 | 329.7794
1139.6688 | 1073.6688 | 274.3136 | 233.5512 | 170.2606 | 210.8916 | 288.5171 | 219.2122 | 333.3497 | 329.2393
1140.6702 | 1074.6702 | 274.035 | 232.8018 | 170.8979 | 210.5535 | 287.929 | 218.4899 | 331.9037 | 328.7008
1141.6716 | 1075.6716 | 273.7244 | 232.5859 | 171.4916 | 209.6644 | 287.4197 | 217.9314 | 330.7428 | 328.141
1142.6731 | 1076.6731 | 273.3947 | 232.0471 | 171.3973 | 209.4365 | 287.2561 | 217.91 | 329.6751 | 327.6047
1143.6745 | 1077.6745 | 273.0355 | 231.5231 | 171.0311 | 208.7157 | 286.7486 | 217.7046 | 328.6716 | 327.0706
1144.6659 | 1078.6659 | 272.6739 | 231.1268 | 170.7239 | 208.5453 | 286.0839 | 217.3974 | 327.4856 | 326.5369
1145.6674 | 1079.6674 | 272.3264 | 231.4456 | 171.0567 | 208.0966 | 285.4303 | 217.28 | 326.414 | 326.0216
1146.6688 | 1080.6688 | 272.0108 | 230.6996 | 170.369 | 207.4036 | 284.5471 | 216.7463 | 325.1772 | 325.5013
1147.6703 | 1081.6703 | 271.6835 | 231.0367 | 170.7801 | 207.8409 | 284.1328 | 216.2472 | 324.1125 | 324.9741
1148.6717 | 1082.6717 | 271.3114 | 230.5611 | 169.8646 | 207.6363 | 283.8263 | 215.5831 | 323.0606 | 324.4491
1149.6731 | 1083.6731 | 270.9207 | 229.6672 | 170.2758 | 207.9277 | 283.3227 | 215.3487 | 321.8421 | 323.9222
1150.6646 | 1084.6646 | 270.6045 | 229.5315 | 170.3709 | 207.7958 | 282.6478 | 215.3069 | 320.9663 | 323.4041
1151.666 | 1085.666 | 270.308 | 228.9024 | 170.0744 | 207.8806 | 282.1691 | 215.0356 | 320.1866 | 322.8706
1152.6675 | 1086.6675 | 269.961 | 229.1731 | 169.7433 | 208.7113 | 281.857 | 214.5313 | 319.3919 | 322.375
1153.6689 | 1087.6689 | 269.6699 | 228.9135 | 169.7173 | 208.1099 | 281.528 | 214.169 | 318.4041 | 321.8428
1154.6703 | 1088.6703 | 269.3192 | 227.8864 | 170.3006 | 207.1158 | 281.1494 | 213.8834 | 317.3669 | 321.3371
1155.6718 | 1089.6718 | 269.0086 | 228.3109 | 169.4081 | 205.3189 | 280.6903 | 213.7308 | 316.7383 | 320.836
1156.6732 | 1090.6732 | 268.7172 | 228.8868 | 169.6727 | 204.7168 | 280.1658 | 213.2806 | 315.9633 | 320.3322
1157.6646 | 1091.6646 | 268.4255 | 228.7842 | 169.7116 | 205.0383 | 279.2425 | 213.039 | 314.9045 | 319.8424
1158.6661 | 1092.6661 | 268.1343 | 228.0259 | 169.9545 | 203.9938 | 278.1844 | 212.5972 | 314.0333 | 319.3386
1159.6675 | 1093.6675 | 267.7911 | 227.0009 | 170.9736 | 203.6469 | 277.5266 | 212.3623 | 313.3898 | 318.8387
1160.669 | 1094.669 | 267.4881 | 227.5224 | 172.3577 | 203.2174 | 276.7698 | 211.7599 | 312.7201 | 318.3417
1161.6704 | 1095.6704 | 267.2493 | 227.3301 | 172.8005 | 202.5102 | 276.1175 | 211.3691 | 311.6308 | 317.8163
1162.6718 | 1096.6718 | 267.0171 | 226.3013 | 172.4632 | 201.4927 | 275.6837 | 210.7791 | 310.5589 | 317.2986
1163.6733 | 1097.6733 | 266.6926 | 226.0365 | 172.4182 | 201.4639 | 275.3247 | 210.1036 | 309.6783 | 316.783
1164.6747 | 1098.6747 | 266.3042 | 225.0561 | 171.0435 | 200.4338 | 274.9639 | 209.7098 | 308.8886 | 316.2631
1165.6661 | 1099.6661 | 265.9169 | 225.3449 | 170.5076 | 200.5972 | 274.3274 | 209.0647 | 308.0965 | 315.7613
1166.6676 | 1100.6676 | 265.5589 | 223.9957 | 171.0114 | 200.6397 | 273.8933 | 208.6317 | 307.498 | 315.2467
1167.669 | 1101.669 | 265.2841 | 225.2716 | 170.867 | 199.7061 | 272.9616 | 207.5521 | 306.5108 | 314.7454
1168.6705 | 1102.6705 | 265.0336 | 224.2931 | 171.3075 | 199.5782 | 271.9484 | 207.5796 | 305.8581 | 314.2366
1169.6719 | 1103.6719 | 264.7244 | 223.339 | 171.9078 | 198.8188 | 271.4052 | 207.154 | 305.1965 | 313.7249
1170.6733 | 1104.6733 | 264.3775 | 222.0447 | 172.2826 | 198.2602 | 271.0787 | 206.8431 | 303.9866 | 313.2257
1171.6648 | 1105.6648 | 263.9941 | 221.4976 | 170.6565 | 197.2604 | 270.8225 | 206.7516 | 303.1628 | 312.7268
1172.6662 | 1106.6662 | 263.5962 | 221.2914 | 169.7817 | 197.1248 | 270.391 | 206.3507 | 302.6115 | 312.2377
1173.6677 | 1107.6677 | 263.2819 | 221.2771 | 168.9505 | 196.407 | 270.1118 | 206.1296 | 302.1248 | 311.7237
1174.6691 | 1108.6691 | 262.9334 | 221.464 | 168.3503 | 195.4675 | 269.7881 | 205.9402 | 301.4382 | 311.2377
1175.6705 | 1109.6705 | 262.6263 | 221.3964 | 170.0608 | 195.5945 | 269.312 | 205.7363 | 300.7681 | 310.7446
1176.672 | 1110.672 | 262.4155 | 220.3909 | 170.9826 | 194.9633 | 268.8242 | 205.4705 | 299.9332 | 310.2429
1177.6634 | 1111.6634 | 262.1904 | 220.8171 | 169.9682 | 195.0618 | 268.2668 | 204.9459 | 299.2785 | 309.7569
1178.6648 | 1112.6648 | 261.8987 | 219.432 | 167.8223 | 194.6683 | 267.4674 | 204.5788 | 298.7544 | 309.293
1179.6663 | 1113.6663 | 261.5256 | 219.7344 | 167.3754 | 194.5677 | 267.1809 | 203.9878 | 298.3285 | 308.7894
1180.6677 | 1114.6677 | 261.263 | 219.4417 | 167.1029 | 193.2268 | 266.8068 | 203.6419 | 297.8556 | 308.319
1181.6692 | 1115.6692 | 260.9699 | 219.0181 | 166.6103 | 192.9029 | 266.3592 | 203.4734 | 297.2686 | 307.842
1182.6706 | 1116.6706 | 260.6233 | 218.8203 | 166.4906 | 192.8616 | 265.9175 | 203.2062 | 296.692 | 307.3593
1183.672 | 1117.672 | 260.3246 | 218.8793 | 166.0447 | 192.6037 | 265.353 | 202.7608 | 296.1998 | 306.8932
1184.6735 | 1118.6735 | 260.0152 | 219.0748 | 166.0938 | 192.6411 | 264.8698 | 202.4805 | 295.5623 | 306.4232
1185.6649 | 1119.6649 | 259.744 | 218.7471 | 166.1135 | 191.9246 | 264.6289 | 202.1975 | 295.0703 | 305.961
1186.6663 | 1120.6663 | 259.4572 | 218.4655 | 166.4341 | 192.1139 | 264.2527 | 201.8106 | 294.461 | 305.4983
1187.6678 | 1121.6678 | 259.1542 | 217.6851 | 167.0001 | 191.7124 | 263.7226 | 201.5062 | 293.6629 | 305.0242
1188.6692 | 1122.6692 | 258.8218 | 218.5504 | 166.3156 | 191.3976 | 263.3456 | 201.1321 | 292.8425 | 304.5505
1189.6707 | 1123.6707 | 258.5177 | 218.2442 | 165.7808 | 191.1284 | 262.69 | 200.871 | 292.1051 | 304.0926
1190.6721 | 1124.6721 | 258.226 | 217.5151 | 166.4593 | 190.826 | 262.1278 | 200.3673 | 291.4425 | 303.6261
1191.6735 | 1125.6735 | 257.9158 | 216.0521 | 167.0679 | 190.199 | 261.6587 | 200.1493 | 290.6324 | 303.1525
1192.665 | 1126.665 | 257.6433 | 215.6709 | 166.0419 | 189.4796 | 261.0555 | 199.8616 | 290.173 | 302.6993
1193.6664 | 1127.6664 | 257.3868 | 214.5673 | 166.9979 | 188.8664 | 260.0438 | 199.4025 | 289.8533 | 302.2543
1194.6678 | 1128.6678 | 257.0991 | 213.8515 | 167.2 | 188.4068 | 259.0084 | 199.339 | 289.4523 | 301.8134
1195.6693 | 1129.6693 | 256.8026 | 214.0714 | 166.5173 | 188.514 | 258.4502 | 199.0001 | 288.765 | 301.3657
1196.6707 | 1130.6707 | 256.449 | 213.691 | 165.5778 | 188.5359 | 258.2177 | 198.7776 | 288.1124 | 300.9259
1197.6722 | 1131.6722 | 256.1363 | 212.981 | 165.5442 | 188.8235 | 258.2374 | 198.3733 | 287.339 | 300.4894
1198.6636 | 1132.6636 | 255.8538 | 212.2642 | 166.1188 | 187.9011 | 257.7327 | 198.0898 | 286.7267 | 300.0406
1199.665 | 1133.665 | 255.5749 | 211.9106 | 166.4392 | 186.8901 | 257.3227 | 197.5582 | 286.1095 | 299.5982
1200.6665 | 1134.6665 | 255.3623 | 211.6157 | 166.6217 | 187.0639 | 256.9224 | 197.3443 | 285.7168 | 299.1596
1201.6679 | 1135.6679 | 255.0423 | 210.9761 | 165.9238 | 184.7161 | 256.4977 | 196.9474 | 284.9607 | 298.7221
1202.6694 | 1136.6694 | 254.6735 | 211.2001 | 166.0707 | 182.3093 | 255.984 | 196.6007 | 284.229 | 298.2862
1203.6708 | 1137.6708 | 254.2277 | 211.239 | 166.4791 | 180.5586 | 255.4481 | 196.0147 | 283.6515 | 297.8469
1204.6722 | 1138.6722 | 253.8272 | 210.4595 | 165.4104 | 180.4365 | 255.1445 | 195.979 | 282.8778 | 297.4134
1205.6737 | 1139.6737 | 253.5099 | 210.5675 | 164.2667 | 179.8309 | 254.7699 | 195.2802 | 282.2858 | 296.9656
1206.6751 | 1140.6751 | 253.231 | 210.475 | 163.6449 | 180.7822 | 254.624 | 195.0474 | 281.7475 | 296.4963
1207.6665 | 1141.6665 | 252.9426 | 209.7238 | 164.1988 | 181.4133 | 254.3292 | 194.6864 | 281.3425 | 296.0528
1208.668 | 1142.668 | 252.6562 | 208.8939 | 164.4086 | 181.393 | 254.0232 | 194.2838 | 281.0987 | 295.6049
1209.6694 | 1143.6694 | 252.3544 | 208.1096 | 163.687 | 181.6907 | 253.8251 | 194.097 | 280.4642 | 295.1501
1210.6709 | 1144.6709 | 252.0918 | 208.2454 | 162.8988 | 181.9303 | 253.7151 | 194.1117 | 279.711 | 294.6937
1211.6723 | 1145.6723 | 251.8751 | 207.8105 | 163.1484 | 181.7025 | 253.4149 | 193.7583 | 278.9696 | 294.2334
1212.6737 | 1146.6737 | 251.6253 | 207.2505 | 163.636 | 180.7267 | 253.018 | 193.2771 | 278.5131 | 293.7704
1213.6652 | 1147.6652 | 251.312 | 207.716 | 163.3363 | 180.6178 | 252.6171 | 192.9799 | 277.9883 | 293.3184

## C6-7
Penlight Test 17 |  |  | 2006-07-12 | 8:44 |  | Vs = |  | 156.1282 |  | R = | 100
EPR | 7-C | Tray
470 C | 17.3 kW/m2 |  | Conductors | 6 & 7
Time-41 | N11 | N12 | Time-42 | N21 | N22 | Penlight Time | DAQ Time | V11 | V12 | V21 | V22 | I11 | I12 | I21 | I22 | Delta-I1 | Delta-I2 | R6-G | R7-G | R6-7
38910.3638 | 1 | 0 | 38910.3638 | 1 | 0 | -9 | 57 | 0.06105 | 0 | 0.06105 | 0 | 0.0006105 | 0 | 0.0006105 | 0 | 0.0006105 | 0.0006105 | 255638 | 255638 | 255637.9994
38910.3645 | 1 | 0 | 38910.3645 | 1 | 0 | 49.5 | 115.5 | 0.06105 | 0 | 0.06105 | 0 | 0.0006105 | 0 | 0.0006105 | 0 | 0.0006105 | 0.0006105 | 255638 | 255638 | 255637.9994
38910.3652 | 1 | 0 | 38910.3652 | 1 | 0 | 108.5 | 174.5 | 0.06105 | 0 | 0.06105 | 0 | 0.0006105 | 0 | 0.0006105 | 0 | 0.0006105 | 0.0006105 | 255638 | 255638 | 255637.9994
38910.3658 | 1 | 0 | 38910.3659 | 1 | 0 | 167.5 | 233.5 | 0.06105 | 0 | 0.06105 | 0 | 0.0006105 | 0 | 0.0006105 | 0 | 0.0006105 | 0.0006105 | 255638 | 255638 | 255637.9994
38910.3665 | 1 | 0 | 38910.3665 | 1 | 0 | 226 | 292 | 0.06105 | 0 | 0.06105 | 0 | 0.0006105 | 0 | 0.0006105 | 0 | 0.0006105 | 0.0006105 | 255638 | 255638 | 255637.9994
38910.3672 | 1 | 0 | 38910.3672 | 1 | 0 | 285 | 351 | 0.06105 | 0 | 0.06105 | 0 | 0.0006105 | 0 | 0.0006105 | 0 | 0.0006105 | 0.0006105 | 255638 | 255638 | 255637.9994
38910.3679 | 1 | 0 | 38910.3679 | 1 | 0 | 343.5 | 409.5 | 0.06105 | 0 | 0.06105 | 0 | 0.0006105 | 0 | 0.0006105 | 0 | 0.0006105 | 0.0006105 | 255638 | 255638 | 255637.9994
38910.3686 | 1 | 0 | 38910.3686 | 1 | 0 | 402.5 | 468.5 | 0.06105 | 0 | 0.06105 | 0 | 0.0006105 | 0 | 0.0006105 | 0 | 0.0006105 | 0.0006105 | 255638 | 255638 | 255637.9994
38910.3692 | 1 | 0 | 38910.3693 | 1 | 0 | 461 | 527 | 0.06105 | 0 | 0.06105 | 0 | 0.0006105 | 0 | 0.0006105 | 0 | 0.0006105 | 0.0006105 | 255638 | 255638 | 255637.9994
38910.3699 | 1 | 0 | 38910.3699 | 1 | 0 | 520 | 586 | 0.06105 | 0 | 0.06105 | 0 | 0.0006105 | 0 | 0.0006105 | 0 | 0.0006105 | 0.0006105 | 255638 | 255638 | 255637.9994
38910.3706 | 1 | 0 | 38910.3706 | 1 | 0 | 578.5 | 644.5 | 0.06105 | 0 | 0.06105 | 0 | 0.0006105 | 0 | 0.0006105 | 0 | 0.0006105 | 0.0006105 | 255638 | 255638 | 255637.9994
38910.3713 | 966 | 919 | 38910.3713 | 989 | 1097 | 637.5 | 703.5 | 58.9744 | 56.105 | 60.3785 | 66.9719 | 0.58974 | 0.56105 | 0.60379 | 0.66972 | 0.028694 | 0.065934 | 5825.5831 | 4669.026 | 71.6302
38910.372 | 2208 | 1 | 38910.372 | 1997 | 1 | 696.5 | 762.5 | 134.7985 | 0.06105 | 121.917 | 0.06105 | 1.348 | 0.0006105 | 1.2192 | 0.0006105 | 1.3474 | 1.2186 | 15.856 | 28.1641 | 7655.6696
38910.3726 | 1998 | 0 | 38910.3727 | 2524 | 0 | 755 | 821 | 121.978 | 0 | 154.0904 | 0 | 1.2198 | 0 | 1.5409 | 0 | 1.2198 | 1.5409 | 27.997 | 1.3225 | 26.7772
38910.3733 | 2116 | 0 | 38910.3733 | 2064 | 0 | 814 | 880 | 129.1819 | 0 | 126.0073 | 0 | 1.2918 | 0 | 1.2601 | 0 | 1.2918 | 1.2601 | 20.8592 | 23.9041 | 19.5673
38910.374 | 1963 | 0 | 38910.374 | 2051 | 0 | 872.5 | 938.5 | 119.8413 | 0 | 125.2137 | 0 | 1.1984 | 0 | 1.2521 | 0 | 1.1984 | 1.2521 | 30.2792 | 24.6894 | 29.0808
38910.3747 | 2541 | 0 | 38910.3747 | 2412 | 0 | 931.5 | 997.5 | 155.1282 | 0 | 147.2527 | 0 | 1.5513 | 0 | 1.4725 | 0 | 1.5513 | 1.4725 | 0.64463 | 6.0274 | 0.90665
38910.3754 | 1977 | 0 | 38910.3754 | 2154 | 0 | 990.5 | 1056.5 | 120.696 | 0 | 131.5018 | 0 | 1.207 | 0 | 1.315 | 0 | 1.207 | 1.315 | 29.3566 | 18.727 | 28.1496
38910.376 | 2401 | 0 | 38910.3761 | 2306 | 0 | 1049 | 1115 | 146.5812 | 0 | 140.7814 | 0 | 1.4658 | 0 | 1.4078 | 0 | 1.4658 | 1.4078 | 6.5131 | 10.9011 | 5.0473
38910.3767 | 1963 | 0 | 38910.3767 | 2091 | 0 | 1108 | 1174 | 119.8413 | 0 | 127.6557 | 0 | 1.1984 | 0 | 1.2766 | 0 | 1.1984 | 1.2766 | 30.2792 | 22.3042 | 29.0808
38910.3774 | 1951 | 0 | 38910.3774 | 2039 | 0 | 1166.5 | 1232.5 | 119.1087 | 0 | 124.4811 | 0 | 1.1911 | 0 | 1.2448 | 0 | 1.1911 | 1.2448 | 31.0805 | 25.4232 | 29.8894

## C5-7
Penlight Test 17 |  |  | 2006-07-12 | 8:44 |  | Vs = |  | 155.2125 |  | R = | 100
EPR | 7-C | Tray
470 C | 17.3 kW/m2 |  | Conductors | 5 & 7
Time-39 | N11 | N12 | Time-40 | N21 | N22 | Penlight Time | DAQ Time | V11 | V12 | V21 | V22 | I11 | I12 | I21 | I22 | Delta-I1 | Delta-I2 | R5-G | R7-G | R5-7
38910.3638 | 1 | 0 | 38910.3638 | 1 | 0 | -12 | 54 | 0.06105 | 0 | 0.06105 | 0 | 0.0006105 | 0 | 0.0006105 | 0 | 0.0006105 | 0.0006105 | 254138 | 254138 | 254137.9994
38910.3644 | 1 | 0 | 38910.3645 | 1 | 0 | 47 | 113 | 0.06105 | 0 | 0.06105 | 0 | 0.0006105 | 0 | 0.0006105 | 0 | 0.0006105 | 0.0006105 | 254138 | 254138 | 254137.9994
38910.3651 | 1 | 0 | 38910.3651 | 1 | 0 | 105.5 | 171.5 | 0.06105 | 0 | 0.06105 | 0 | 0.0006105 | 0 | 0.0006105 | 0 | 0.0006105 | 0.0006105 | 254138 | 254138 | 254137.9994
38910.3658 | 1 | 0 | 38910.3658 | 1 | 0 | 164.5 | 230.5 | 0.06105 | 0 | 0.06105 | 0 | 0.0006105 | 0 | 0.0006105 | 0 | 0.0006105 | 0.0006105 | 254138 | 254138 | 254137.9994
38910.3665 | 1 | 0 | 38910.3665 | 1 | 0 | 223.5 | 289.5 | 0.06105 | 0 | 0.06105 | 0 | 0.0006105 | 0 | 0.0006105 | 0 | 0.0006105 | 0.0006105 | 254138 | 254138 | 254137.9994
38910.3672 | 1 | 0 | 38910.3672 | 1 | 0 | 282 | 348 | 0.06105 | 0 | 0.06105 | 0 | 0.0006105 | 0 | 0.0006105 | 0 | 0.0006105 | 0.0006105 | 254138 | 254138 | 254137.9994
38910.3678 | 1 | 0 | 38910.3679 | 1 | 0 | 341 | 407 | 0.06105 | 0 | 0.06105 | 0 | 0.0006105 | 0 | 0.0006105 | 0 | 0.0006105 | 0.0006105 | 254138 | 254138 | 254137.9994
38910.3685 | 1 | 0 | 38910.3685 | 1 | 0 | 399.5 | 465.5 | 0.06105 | 0 | 0.06105 | 0 | 0.0006105 | 0 | 0.0006105 | 0 | 0.0006105 | 0.0006105 | 254138 | 254138 | 254137.9994
38910.3692 | 1 | 0 | 38910.3692 | 1 | 0 | 458.5 | 524.5 | 0.06105 | 0 | 0.06105 | 0 | 0.0006105 | 0 | 0.0006105 | 0 | 0.0006105 | 0.0006105 | 254138 | 254138 | 254137.9994
38910.3699 | 1 | 0 | 38910.3699 | 1 | 0 | 517 | 583 | 0.06105 | 0 | 0.06105 | 0 | 0.0006105 | 0 | 0.0006105 | 0 | 0.0006105 | 0.0006105 | 254138 | 254138 | 254137.9994
38910.3706 | 1 | 0 | 38910.3706 | 1 | 0 | 576 | 642 | 0.06105 | 0 | 0.06105 | 0 | 0.0006105 | 0 | 0.0006105 | 0 | 0.0006105 | 0.0006105 | 254138 | 254138 | 254137.9994
38910.3712 | 1203 | 1185 | 38910.3713 | 944 | 901 | 635 | 701 | 73.4432 | 72.3443 | 57.6313 | 55.0061 | 0.73443 | 0.72344 | 0.57631 | 0.55006 | 0.010989 | 0.026252 | 4837.475 | 12232.1511 | 12.9222
38910.3719 | 1978 | 1 | 38910.3719 | 2010 | 0 | 693.5 | 759.5 | 120.757 | 0.06105 | 122.7106 | 0 | 1.2076 | 0.0006105 | 1.2271 | 0 | 1.207 | 1.2271 | 28.6019 | 26.4866 | 11797.3019
38910.3726 | 2194 | 0 |  | 2046 | 0 | 752 | 818 | 133.9438 | 0 | 124.9084 | 0 | 1.3394 | 0 | 1.2491 | 0 | 1.3394 | 1.2491 | 15.8788 | 24.261 | 14.5393
38910.3733 | 1758 | 0 | 38910.3733 | 2081 | 0 | 811 | 877 | 107.326 | 0 | 127.0452 | 0 | 1.0733 | 0 | 1.2705 | 0 | 1.0733 | 1.2705 | 44.6177 | 22.1711 | 43.5445
38910.374 | 1737 | 0 | 38910.374 | 2303 | 0 | 870 | 936 | 106.044 | 0 | 140.5983 | 0 | 1.0604 | 0 | 1.406 | 0 | 1.0604 | 1.406 | 46.3661 | 10.3943 | 45.3057
38910.3747 | 1720 | 0 | 38910.3747 | 2526 | 0 | 928.5 | 994.5 | 105.0061 | 0 | 154.2125 | 0 | 1.0501 | 0 | 1.5421 | 0 | 1.0501 | 1.5421 | 47.8128 | 0.64846 | 46.7627
38910.3753 | 1941 | 0 | 38910.3753 | 1989 | 0 | 987.5 | 1053.5 | 118.4982 | 0 | 121.4286 | 0 | 1.185 | 0 | 1.2143 | 0 | 1.185 | 1.2143 | 30.983 | 27.822 | 29.798
38910.376 | 1870 | 0 | 38910.376 | 2426 | 1 | 1046.5 | 1112.5 | 114.1636 | 0 | 148.1074 | 0.06105 | 1.1416 | 0 | 1.4811 | 0.0006105 | 1.1416 | 1.4805 | 35.9561 | 4.8404 | 34.8145
38910.3767 | 1913 | 0 | 38910.3767 | 2255 | 0 | 1105 | 1171 | 116.7888 | 0 | 137.6679 | 0 | 1.1679 | 0 | 1.3767 | 0 | 1.1679 | 1.3767 | 32.9002 | 12.7441 | 31.7323
38910.3774 | 1025 | 0 | 38910.3774 | 2022 | 0 | 1164 | 1230 | 62.5763 | 0 | 123.4432 | 0 | 0.62576 | 0 | 1.2344 | 0 | 0.62576 | 1.2344 | 148.0371 | 25.7359 | 147.4113

## C5-6
Penlight Test 17 |  |  | 2006-07-12 | 8:44 |  | Vs = |  | 151.7937 |  | R = | 100
EPR | 7-C | Tray
470 C | 17.3 kW/m2 |  | Conductors | 5 & 6
Time-37 | N11 | N12 | Time-38 | N21 | N22 | Penlight Time | DAQ Time | V11 | V12 | V21 | V22 | I11 | I12 | I21 | I22 | Delta-I1 | Delta-I2 | R5-G | R6-G | R5-6
38910.3637 | 1 | 0 | 38910.3637 | 1 | 0 | -14.5 | 51.5 | 0.06105 | 0 | 0.06105 | 0 | 0.0006105 | 0 | 0.0006105 | 0 | 0.0006105 | 0.0006105 | 248538 | 248538 | 248537.9994
38910.3644 | 1 | 0 | 38910.3644 | 1 | 0 | 44 | 110 | 0.06105 | 0 | 0.06105 | 0 | 0.0006105 | 0 | 0.0006105 | 0 | 0.0006105 | 0.0006105 | 248538 | 248538 | 248537.9994
38910.3651 | 1 | 0 | 38910.3651 | 1 | 0 | 103 | 169 | 0.06105 | 0 | 0.06105 | 0 | 0.0006105 | 0 | 0.0006105 | 0 | 0.0006105 | 0.0006105 | 248538 | 248538 | 248537.9994
38910.3658 | 1 | 0 | 38910.3658 | 1 | 0 | 161.5 | 227.5 | 0.06105 | 0 | 0.06105 | 0 | 0.0006105 | 0 | 0.0006105 | 0 | 0.0006105 | 0.0006105 | 248538 | 248538 | 248537.9994
38910.3665 | 1 | 0 | 38910.3665 | 1 | 0 | 220.5 | 286.5 | 0.06105 | 0 | 0.06105 | 0 | 0.0006105 | 0 | 0.0006105 | 0 | 0.0006105 | 0.0006105 | 248538 | 248538 | 248537.9994
38910.3671 | 1 | 0 | 38910.3672 | 1 | 0 | 279 | 345 | 0.06105 | 0 | 0.06105 | 0 | 0.0006105 | 0 | 0.0006105 | 0 | 0.0006105 | 0.0006105 | 248538 | 248538 | 248537.9994
38910.3678 | 1 | 0 | 38910.3678 | 1 | 0 | 338 | 404 | 0.06105 | 0 | 0.06105 | 0 | 0.0006105 | 0 | 0.0006105 | 0 | 0.0006105 | 0.0006105 | 248538 | 248538 | 248537.9994
38910.3685 | 1 | 0 | 38910.3685 | 1 | 0 | 396.5 | 462.5 | 0.06105 | 0 | 0.06105 | 0 | 0.0006105 | 0 | 0.0006105 | 0 | 0.0006105 | 0.0006105 | 248538 | 248538 | 248537.9994
38910.3692 | 1 | 0 | 38910.3692 | 1 | 0 | 455.5 | 521.5 | 0.06105 | 0 | 0.06105 | 0 | 0.0006105 | 0 | 0.0006105 | 0 | 0.0006105 | 0.0006105 | 248538 | 248538 | 248537.9994
38910.3699 | 1 | 0 | 38910.3699 | 1 | 0 | 514.5 | 580.5 | 0.06105 | 0 | 0.06105 | 0 | 0.0006105 | 0 | 0.0006105 | 0 | 0.0006105 | 0.0006105 | 248538 | 248538 | 248537.9994
38910.3705 | 1 | 0 | 38910.3706 | 1 | 0 | 573 | 639 | 0.06105 | 0 | 0.06105 | 0 | 0.0006105 | 0 | 0.0006105 | 0 | 0.0006105 | 0.0006105 | 248538 | 248538 | 248537.9994
38910.3712 | 1204 | 1177 | 38910.3712 | 1039 | 996 | 632 | 698 | 73.5043 | 71.8559 | 63.431 | 60.8059 | 0.73504 | 0.71856 | 0.63431 | 0.60806 | 0.016484 | 0.026252 | 5929.7137 | 21903.1321 | 8.9126
38910.3719 | 1485 | 0 | 38910.3719 | 2002 | 0 | 691 | 757 | 90.6593 | 0 | 122.2222 | 0 | 0.90659 | 0 | 1.2222 | 0 | 0.90659 | 1.2222 | 67.433 | 24.1948 | 66.5264
38910.3726 | 1945 | 0 | 38910.3726 | 2141 | 0 | 749.5 | 815.5 | 118.7424 | 0 | 130.7082 | 0 | 1.1874 | 0 | 1.3071 | 0 | 1.1874 | 1.3071 | 27.8344 | 16.1317 | 26.647
38910.3733 | 2078 | 0 | 38910.3733 | 2470 | 0 | 808.5 | 874.5 | 126.862 | 0 | 150.7937 | 0 | 1.2686 | 0 | 1.5079 | 0 | 1.2686 | 1.5079 | 19.6526 | 0.66316 | 18.3839
38910.3739 | 2161 | 0 | 38910.374 | 2275 | 0 | 867 | 933 | 131.9292 | 0 | 138.8889 | 0 | 1.3193 | 0 | 1.3889 | 0 | 1.3193 | 1.3889 | 15.0569 | 9.2914 | 13.7376
38910.3746 | 1546 | 0 | 38910.3746 | 2203 | 0 | 926 | 992 | 94.3834 | 0 | 134.4933 | 0 | 0.94383 | 0 | 1.3449 | 0 | 0.94383 | 1.3449 | 60.8266 | 12.8634 | 59.8828
38910.3753 | 1606 | 0 | 38910.3753 | 2182 | 0 | 984.5 | 1050.5 | 98.0464 | 0 | 133.2112 | 0 | 0.98046 | 0 | 1.3321 | 0 | 0.98046 | 1.3321 | 54.8182 | 13.9496 | 53.8377
38910.376 | 1732 | 0 | 38910.376 | 2220 | 0 | 1043.5 | 1109.5 | 105.7387 | 0 | 135.5311 | 0 | 1.0574 | 0 | 1.3553 | 0 | 1.0574 | 1.3553 | 43.5554 | 11.9991 | 42.498
38910.3767 | 1644 | 0 | 38910.3767 | 2384 | 0 | 1102.5 | 1168.5 | 100.3663 | 0 | 145.5433 | 0 | 1.0037 | 0 | 1.4554 | 0 | 1.0037 | 1.4554 | 51.2397 | 4.2945 | 50.236
38910.3773 | 1422 | 0 | 38910.3774 | 2073 | 0 | 1161 | 1227 | 86.8132 | 0 | 126.5568 | 0 | 0.86813 | 0 | 1.2656 | 0 | 0.86813 | 1.2656 | 74.8509 | 19.9411 | 73.9828

## C4-7
Penlight Test 17 |  |  | 2006-07-12 | 8:44 |  | Vs = |  | 156.7387 |  | R = | 100
EPR | 7-C | Tray
470 C | 17.3 kW/m2 |  | Conductors | 4 & 7
Time-35 | N11 | N12 | Time-36 | N21 | N22 | Penlight Time | DAQ Time | V11 | V12 | V21 | V22 | I11 | I12 | I21 | I22 | Delta-I1 | Delta-I2 | R4-G | R7-G | R4-7
38910.3637 | 1 | 0 | 38910.3637 | 1 | 0 | -17.5 | 48.5 | 0.06105 | 0 | 0.06105 | 0 | 0.0006105 | 0 | 0.0006105 | 0 | 0.0006105 | 0.0006105 | 256638 | 256638 | 256637.9994
38910.3644 | 1 | 0 | 38910.3644 | 1 | 0 | 41.5 | 107.5 | 0.06105 | 0 | 0.06105 | 0 | 0.0006105 | 0 | 0.0006105 | 0 | 0.0006105 | 0.0006105 | 256638 | 256638 | 256637.9994
38910.3651 | 1 | 0 | 38910.3651 | 1 | 0 | 100 | 166 | 0.06105 | 0 | 0.06105 | 0 | 0.0006105 | 0 | 0.0006105 | 0 | 0.0006105 | 0.0006105 | 256638 | 256638 | 256637.9994
38910.3657 | 1 | 0 | 38910.3658 | 1 | 0 | 159 | 225 | 0.06105 | 0 | 0.06105 | 0 | 0.0006105 | 0 | 0.0006105 | 0 | 0.0006105 | 0.0006105 | 256638 | 256638 | 256637.9994
38910.3664 | 1 | 0 | 38910.3664 | 1 | 0 | 217.5 | 283.5 | 0.06105 | 0 | 0.06105 | 0 | 0.0006105 | 0 | 0.0006105 | 0 | 0.0006105 | 0.0006105 | 256638 | 256638 | 256637.9994
38910.3671 | 1 | 0 | 38910.3671 | 1 | 0 | 276.5 | 342.5 | 0.06105 | 0 | 0.06105 | 0 | 0.0006105 | 0 | 0.0006105 | 0 | 0.0006105 | 0.0006105 | 256638 | 256638 | 256637.9994
38910.3678 | 1 | 0 | 38910.3678 | 1 | 0 | 335.5 | 401.5 | 0.06105 | 0 | 0.06105 | 0 | 0.0006105 | 0 | 0.0006105 | 0 | 0.0006105 | 0.0006105 | 256638 | 256638 | 256637.9994
38910.3685 | 1 | 0 | 38910.3685 | 1 | 0 | 394 | 460 | 0.06105 | 0 | 0.06105 | 0 | 0.0006105 | 0 | 0.0006105 | 0 | 0.0006105 | 0.0006105 | 256638 | 256638 | 256637.9994
38910.3691 | 1 | 0 | 38910.3692 | 1 | 0 | 453 | 519 | 0.06105 | 0 | 0.06105 | 0 | 0.0006105 | 0 | 0.0006105 | 0 | 0.0006105 | 0.0006105 | 256638 | 256638 | 256637.9994
38910.3698 | 1 | 0 | 38910.3698 | 1 | 0 | 511.5 | 577.5 | 0.06105 | 0 | 0.06105 | 0 | 0.0006105 | 0 | 0.0006105 | 0 | 0.0006105 | 0.0006105 | 256638 | 256638 | 256637.9994
38910.3705 | 1 | 0 | 38910.3705 | 1 | 0 | 570.5 | 636.5 | 0.06105 | 0 | 0.06105 | 0 | 0.0006105 | 0 | 0.0006105 | 0 | 0.0006105 | 0.0006105 | 256638 | 256638 | 256637.9994
38910.3712 | 2 | 3 | 38910.3712 | 2 | 2 | 629.5 | 695.5 | 0.1221 | 0.18315 | 0.1221 | 0.1221 | 0.001221 | 0.0018315 | 0.001221 | 0.001221 | 0.0006105 | 0 | 256537.7661 | 329058427.143 | 85412.6407
38910.3719 | 2113 | 0 | 38910.3719 | 2535 | 0 | 688 | 754 | 128.9988 | 0 | 154.7619 | 0 | 1.29 | 0 | 1.5476 | 0 | 1.29 | 1.5476 | 21.504 | 1.2773 | 20.214
38910.3725 | 2438 | 0 | 38910.3726 | 2551 | 0 | 746.5 | 812.5 | 148.84 | 0 | 155.7387 | 0 | 1.4884 | 0 | 1.5574 | 0 | 1.4884 | 1.5574 | 5.3068 | 0.6421 | 3.8184
38910.3732 | 1957 | 0 | 38910.3732 | 2263 | 0 | 805.5 | 871.5 | 119.475 | 0 | 138.1563 | 0 | 1.1947 | 0 | 1.3816 | 0 | 1.1947 | 1.3816 | 31.1896 | 13.4503 | 29.9948
38910.3739 | 1946 | 0 | 38910.3739 | 2498 | 0 | 864.5 | 930.5 | 118.8034 | 0 | 152.5031 | 0 | 1.188 | 0 | 1.525 | 0 | 1.188 | 1.525 | 31.9311 | 2.7774 | 30.7431
38910.3746 | 2049 | 0 | 38910.3746 | 2480 | 0 | 923 | 989 | 125.0916 | 0 | 151.4042 | 0 | 1.2509 | 0 | 1.514 | 0 | 1.2509 | 1.514 | 25.2992 | 3.5234 | 24.0483
38910.3753 | 1791 | 0 | 38910.3753 | 1929 | 1 | 982 | 1048 | 109.3407 | 0 | 117.7656 | 0.06105 | 1.0934 | 0 | 1.1777 | 0.0006105 | 1.0934 | 1.177 | 43.349 | 33.1629 | 42.2556
38910.3759 | 2432 | 0 | 38910.376 | 1912 | 0 | 1040.5 | 1106.5 | 148.4737 | 0 | 116.7277 | 0 | 1.4847 | 0 | 1.1673 | 0 | 1.4847 | 1.1673 | 5.5666 | 34.2772 | 4.0819
38910.3766 | 2370 | 0 | 38910.3766 | 1936 | 0 | 1099.5 | 1165.5 | 144.6886 | 0 | 118.1929 | 0 | 1.4469 | 0 | 1.1819 | 0 | 1.4469 | 1.1819 | 8.3283 | 32.6126 | 6.8814
38910.3773 | 2366 | 0 | 38910.3773 | 1846 | 0 | 1158.5 | 1224.5 | 144.4444 | 0 | 112.6984 | 0 | 1.4444 | 0 | 1.127 | 0 | 1.4444 | 1.127 | 8.5114 | 39.078 | 7.067

## C4-6
Penlight Test 17 |  |  | 2006-07-12 | 8:44 |  | Vs = |  | 155.6398 |  | R = | 100
EPR | 7-C | Tray
470 C | 17.3 kW/m2 |  | Conductors | 4 & 6
Time-33 | N11 | N12 | Time-34 | N21 | N22 | Penlight Time | DAQ Time | V11 | V12 | V21 | V22 | I11 | I12 | I21 | I22 | Delta-I1 | Delta-I2 | R4-G | R6-G | R4-6
38910.3637 | 1 | 0 | 38910.3637 | 1 | 0 | -20.5 | 45.5 | 0.06105 | 0 | 0.06105 | 0 | 0.0006105 | 0 | 0.0006105 | 0 | 0.0006105 | 0.0006105 | 254838 | 254838 | 254837.9994
38910.3644 | 1 | 0 | 38910.3644 | 1 | 0 | 38.5 | 104.5 | 0.06105 | 0 | 0.06105 | 0 | 0.0006105 | 0 | 0.0006105 | 0 | 0.0006105 | 0.0006105 | 254838 | 254838 | 254837.9994
38910.365 | 1 | 0 | 38910.365 | 1 | 0 | 97.5 | 163.5 | 0.06105 | 0 | 0.06105 | 0 | 0.0006105 | 0 | 0.0006105 | 0 | 0.0006105 | 0.0006105 | 254838 | 254838 | 254837.9994
38910.3657 | 1 | 0 | 38910.3657 | 1 | 0 | 156 | 222 | 0.06105 | 0 | 0.06105 | 0 | 0.0006105 | 0 | 0.0006105 | 0 | 0.0006105 | 0.0006105 | 254838 | 254838 | 254837.9994
38910.3664 | 1 | 0 | 38910.3664 | 1 | 0 | 215 | 281 | 0.06105 | 0 | 0.06105 | 0 | 0.0006105 | 0 | 0.0006105 | 0 | 0.0006105 | 0.0006105 | 254838 | 254838 | 254837.9994
38910.3671 | 1 | 0 | 38910.3671 | 1 | 0 | 273.5 | 339.5 | 0.06105 | 0 | 0.06105 | 0 | 0.0006105 | 0 | 0.0006105 | 0 | 0.0006105 | 0.0006105 | 254838 | 254838 | 254837.9994
38910.3678 | 1 | 0 |  | 1 | 0 | 332 | 398 | 0.06105 | 0 | 0.06105 | 0 | 0.0006105 | 0 | 0.0006105 | 0 | 0.0006105 | 0.0006105 | 254838 | 254838 | 254837.9994
38910.3684 | 1 | 0 | 38910.3684 | 1 | 0 | 391.5 | 457.5 | 0.06105 | 0 | 0.06105 | 0 | 0.0006105 | 0 | 0.0006105 | 0 | 0.0006105 | 0.0006105 | 254838 | 254838 | 254837.9994
38910.3691 | 1 | 0 | 38910.3691 | 1 | 0 | 450 | 516 | 0.06105 | 0 | 0.06105 | 0 | 0.0006105 | 0 | 0.0006105 | 0 | 0.0006105 | 0.0006105 | 254838 | 254838 | 254837.9994
38910.3698 | 1 | 0 | 38910.3698 | 1 | 0 | 509 | 575 | 0.06105 | 0 | 0.06105 | 0 | 0.0006105 | 0 | 0.0006105 | 0 | 0.0006105 | 0.0006105 | 254838 | 254838 | 254837.9994
38910.3705 | 1 | 0 | 38910.3705 | 1 | 0 | 567.5 | 633.5 | 0.06105 | 0 | 0.06105 | 0 | 0.0006105 | 0 | 0.0006105 | 0 | 0.0006105 | 0.0006105 | 254838 | 254838 | 254837.9994
38910.3712 | 2 | 6 | 38910.3712 | 2 | 5 | 626.5 | 692.5 | 0.1221 | 0.3663 | 0.1221 | 0.30525 | 0.001221 | 0.003663 | 0.001221 | 0.0030525 | 0.002442 | 0.0018315 | 63796.9041 | 85135.0784 | 42306.6398
38910.3718 | 1984 | 0 | 38910.3719 | 2252 | 1 | 685 | 751 | 121.1233 | 0 | 137.4847 | 0.06105 | 1.2112 | 0 | 1.3748 | 0.0006105 | 1.2112 | 1.3742 | 28.497 | 13.2554 | 27.2857
38910.3725 | 2161 | 0 | 38910.3725 | 2533 | 0 | 744 | 810 | 131.9292 | 0 | 154.6398 | 0 | 1.3193 | 0 | 1.5464 | 0 | 1.3193 | 1.5464 | 17.9722 | 0.64666 | 16.6529
38910.3732 | 2336 | 0 | 38910.3732 | 2514 | 0 | 802.5 | 868.5 | 142.6129 | 0 | 153.4799 | 0 | 1.4261 | 0 | 1.5348 | 0 | 1.4261 | 1.5348 | 9.1344 | 1.4073 | 7.7083
38910.3739 | 2052 | 0 | 38910.3739 | 2114 | 0 | 861.5 | 927.5 | 125.2747 | 0 | 129.0598 | 0 | 1.2527 | 0 | 1.2906 | 0 | 1.2527 | 1.2906 | 24.2388 | 20.5951 | 22.986
38910.3746 | 1845 | 0 | 38910.3746 | 2294 | 0 | 920.5 | 986.5 | 112.6374 | 0 | 140.0488 | 0 | 1.1264 | 0 | 1.4005 | 0 | 1.1264 | 1.4005 | 38.1778 | 11.1325 | 37.0514
38910.3752 | 2307 | 0 | 38910.3753 | 2507 | 0 | 979 | 1045 | 140.8425 | 0 | 153.0525 | 0 | 1.4084 | 0 | 1.5305 | 0 | 1.4084 | 1.5305 | 10.5063 | 1.6905 | 9.0979
38910.3759 | 2382 | 0 | 38910.3759 | 2352 | 0 | 1038 | 1104 | 145.4212 | 0 | 143.5897 | 0 | 1.4542 | 0 | 1.4359 | 0 | 1.4542 | 1.4359 | 7.0269 | 8.392 | 5.5727
38910.3766 | 1998 | 0 | 38910.3766 | 2518 | 0 | 1096.5 | 1162.5 | 121.978 | 0 | 153.7241 | 0 | 1.2198 | 0 | 1.5372 | 0 | 1.2198 | 1.5372 | 27.5966 | 1.2462 | 26.3768
38910.3773 | 2177 | 0 | 38910.3773 | 2157 | 0 | 1155.5 | 1221.5 | 132.906 | 0 | 131.685 | 0 | 1.3291 | 0 | 1.3168 | 0 | 1.3291 | 1.3168 | 17.1052 | 18.191 | 15.7761

## C4-5
Penlight Test 17 |  |  | 2006-07-12 | 8:44 |  | Vs = |  | 154.8462 |  | R = | 100
EPR | 7-C | Tray
470 C | 17.3 kW/m2 |  | Conductors | 4 & 5
Time-31 | N11 | N12 | Time-32 | N21 | N22 | Penlight Time | DAQ Time | V11 | V12 | V21 | V22 | I11 | I12 | I21 | I22 | Delta-I1 | Delta-I2 | R4-G | R5-G | R4-5
38910.3636 | 1 | 0 | 38910.3637 | 1 | 0 | -23 | 43 | 0.06105 | 0 | 0.06105 | 0 | 0.0006105 | 0 | 0.0006105 | 0 | 0.0006105 | 0.0006105 | 253538 | 253538 | 253537.9994
38910.3643 | 1 | 0 | 38910.3643 | 1 | 0 | 35.5 | 101.5 | 0.06105 | 0 | 0.06105 | 0 | 0.0006105 | 0 | 0.0006105 | 0 | 0.0006105 | 0.0006105 | 253538 | 253538 | 253537.9994
38910.365 | 1 | 0 | 38910.365 | 1 | 0 | 94.5 | 160.5 | 0.06105 | 0 | 0.06105 | 0 | 0.0006105 | 0 | 0.0006105 | 0 | 0.0006105 | 0.0006105 | 253538 | 253538 | 253537.9994
38910.3657 | 1 | 0 | 38910.3657 | 1 | 0 | 153.5 | 219.5 | 0.06105 | 0 | 0.06105 | 0 | 0.0006105 | 0 | 0.0006105 | 0 | 0.0006105 | 0.0006105 | 253538 | 253538 | 253537.9994
38910.3664 | 1 | 0 | 38910.3664 | 1 | 0 | 212 | 278 | 0.06105 | 0 | 0.06105 | 0 | 0.0006105 | 0 | 0.0006105 | 0 | 0.0006105 | 0.0006105 | 253538 | 253538 | 253537.9994
38910.367 | 1 | 0 | 38910.3671 | 1 | 0 | 271 | 337 | 0.06105 | 0 | 0.06105 | 0 | 0.0006105 | 0 | 0.0006105 | 0 | 0.0006105 | 0.0006105 | 253538 | 253538 | 253537.9994
38910.3677 | 1 | 0 | 38910.3677 | 1 | 0 | 329.5 | 395.5 | 0.06105 | 0 | 0.06105 | 0 | 0.0006105 | 0 | 0.0006105 | 0 | 0.0006105 | 0.0006105 | 253538 | 253538 | 253537.9994
38910.3684 | 1 | 0 | 38910.3684 | 1 | 0 | 388.5 | 454.5 | 0.06105 | 0 | 0.06105 | 0 | 0.0006105 | 0 | 0.0006105 | 0 | 0.0006105 | 0.0006105 | 253538 | 253538 | 253537.9994
38910.3691 | 1 | 0 | 38910.3691 | 1 | 0 | 447 | 513 | 0.06105 | 0 | 0.06105 | 0 | 0.0006105 | 0 | 0.0006105 | 0 | 0.0006105 | 0.0006105 | 253538 | 253538 | 253537.9994
38910.3698 | 1 | 0 | 38910.3698 | 1 | 0 | 506 | 572 | 0.06105 | 0 | 0.06105 | 0 | 0.0006105 | 0 | 0.0006105 | 0 | 0.0006105 | 0.0006105 | 253538 | 253538 | 253537.9994
38910.3704 | 1 | 0 | 38910.3705 | 1 | 0 | 565 | 631 | 0.06105 | 0 | 0.06105 | 0 | 0.0006105 | 0 | 0.0006105 | 0 | 0.0006105 | 0.0006105 | 253538 | 253538 | 253537.9994
38910.3711 | 1052 | 1014 | 38910.3711 | 3 | 10 | 623.5 | 689.5 | 64.2247 | 61.9048 | 0.18315 | 0.6105 | 0.64225 | 0.61905 | 0.0018315 | 0.006105 | 0.023199 | 0.0042735 | 4205.8317 | 37463.6498 | 46.2651
38910.3718 | 2415 | 1 | 38910.3718 | 1951 | 1 | 682.5 | 748.5 | 147.4359 | 0.06105 | 119.1087 | 0.06105 | 1.4744 | 0.0006105 | 1.1911 | 0.0006105 | 1.4737 | 1.1905 | 5.035 | 30.3284 | 2801.332
38910.3725 | 2520 | 0 | 38910.3725 | 1931 | 0 | 741 | 807 | 153.8462 | 0 | 117.8877 | 0 | 1.5385 | 0 | 1.1789 | 0 | 1.5385 | 1.1789 | 0.65 | 31.3506 | 0.88846
38910.3732 | 2121 | 0 | 38910.3732 | 1978 | 0 | 800 | 866 | 129.4872 | 0 | 120.757 | 0 | 1.2949 | 0 | 1.2076 | 0 | 1.2949 | 1.2076 | 19.5842 | 28.2295 | 18.2893
38910.3738 | 2439 | 0 | 38910.3739 | 2091 | 0 | 859 | 925 | 148.9011 | 0 | 127.6557 | 0 | 1.489 | 0 | 1.2766 | 0 | 1.489 | 1.2766 | 3.9926 | 21.2999 | 2.5036
38910.3745 | 2112 | 0 | 38910.3745 | 1993 | 0 | 917.5 | 983.5 | 128.9377 | 0 | 121.6728 | 0 | 1.2894 | 0 | 1.2167 | 0 | 1.2894 | 1.2167 | 20.0938 | 27.2644 | 18.8044
38910.3752 | 1837 | 0 | 38910.3752 | 1675 | 0 | 976.5 | 1042.5 | 112.149 | 0 | 102.2589 | 0 | 1.1215 | 0 | 1.0226 | 0 | 1.1215 | 1.0226 | 38.0719 | 51.4257 | 36.9504
38910.3759 | 1931 | 0 | 38910.3759 | 1997 | 0 | 1035 | 1101 | 117.8877 | 0 | 121.917 | 0 | 1.1789 | 0 | 1.2192 | 0 | 1.1789 | 1.2192 | 31.3506 | 27.0095 | 30.1717
38910.3766 | 2033 | 0 | 38910.3766 | 1759 | 0 | 1094 | 1160 | 124.1148 | 0 | 107.3871 | 0 | 1.2411 | 0 | 1.0739 | 0 | 1.2411 | 1.0739 | 24.7605 | 44.1944 | 23.5193
38910.3772 | 1892 | 0 | 38910.3773 | 1885 | 0 | 1152.5 | 1218.5 | 115.5067 | 0 | 115.0794 | 0 | 1.1551 | 0 | 1.1508 | 0 | 1.1551 | 1.1508 | 34.0581 | 34.556 | 32.9031

## C3-7
Penlight Test 17 |  |  | 2006-07-12 | 8:44 |  | Vs = |  | 150.0232 |  | R = | 100
EPR | 7-C | Tray
470 C | 17.3 kW/m2 |  | Conductors | 3 & 7
Time-29 | N11 | N12 | Time-30 | N21 | N22 | Penlight Time | DAQ Time | V11 | V12 | V21 | V22 | I11 | I12 | I21 | I22 | Delta-I1 | Delta-I2 | R3-G | R7-G | R3-7
38910.3636 | 1 | 0 | 38910.3636 | 1 | 0 | -26 | 40 | 0.06105 | 0 | 0.06105 | 0 | 0.0006105 | 0 | 0.0006105 | 0 | 0.0006105 | 0.0006105 | 245638 | 245638 | 245637.9994
38910.3643 | 1 | 0 | 38910.3643 | 1 | 0 | 33 | 99 | 0.06105 | 0 | 0.06105 | 0 | 0.0006105 | 0 | 0.0006105 | 0 | 0.0006105 | 0.0006105 | 245638 | 245638 | 245637.9994
38910.365 | 1 | 0 | 38910.365 | 1 | 0 | 91.5 | 157.5 | 0.06105 | 0 | 0.06105 | 0 | 0.0006105 | 0 | 0.0006105 | 0 | 0.0006105 | 0.0006105 | 245638 | 245638 | 245637.9994
38910.3656 | 1 | 0 | 38910.3657 | 1 | 0 | 150.5 | 216.5 | 0.06105 | 0 | 0.06105 | 0 | 0.0006105 | 0 | 0.0006105 | 0 | 0.0006105 | 0.0006105 | 245638 | 245638 | 245637.9994
38910.3663 | 1 | 0 | 38910.3663 | 1 | 0 | 209.5 | 275.5 | 0.06105 | 0 | 0.06105 | 0 | 0.0006105 | 0 | 0.0006105 | 0 | 0.0006105 | 0.0006105 | 245638 | 245638 | 245637.9994
38910.367 | 1 | 0 | 38910.367 | 1 | 0 | 268 | 334 | 0.06105 | 0 | 0.06105 | 0 | 0.0006105 | 0 | 0.0006105 | 0 | 0.0006105 | 0.0006105 | 245638 | 245638 | 245637.9994
38910.3677 | 1 | 0 | 38910.3677 | 1 | 0 | 326.5 | 392.5 | 0.06105 | 0 | 0.06105 | 0 | 0.0006105 | 0 | 0.0006105 | 0 | 0.0006105 | 0.0006105 | 245638 | 245638 | 245637.9994
38910.3684 | 1 | 0 | 38910.3684 | 1 | 0 | 385.5 | 451.5 | 0.06105 | 0 | 0.06105 | 0 | 0.0006105 | 0 | 0.0006105 | 0 | 0.0006105 | 0.0006105 | 245638 | 245638 | 245637.9994
38910.3691 | 1 | 0 | 38910.3691 | 1 | 0 | 444.5 | 510.5 | 0.06105 | 0 | 0.06105 | 0 | 0.0006105 | 0 | 0.0006105 | 0 | 0.0006105 | 0.0006105 | 245638 | 245638 | 245637.9994
38910.3697 | 1 | 0 | 38910.3697 | 1 | 0 | 503 | 569 | 0.06105 | 0 | 0.06105 | 0 | 0.0006105 | 0 | 0.0006105 | 0 | 0.0006105 | 0.0006105 | 245638 | 245638 | 245637.9994
38910.3704 | 1 | 0 | 38910.3704 | 1 | 0 | 562 | 628 | 0.06105 | 0 | 0.06105 | 0 | 0.0006105 | 0 | 0.0006105 | 0 | 0.0006105 | 0.0006105 | 245638 | 245638 | 245637.9994
38910.3711 | 3 | 10 | 38910.3711 | 1129 | 1094 | 620.5 | 686.5 | 0.18315 | 0.6105 | 68.9255 | 66.7888 | 0.0018315 | 0.006105 | 0.68926 | 0.66789 | 0.0042735 | 0.021368 | 36311.6858 | 4152.8492 | 23869.0371
38910.3718 | 1936 | 1 | 38910.3718 | 2320 | 0 | 679.5 | 745.5 | 118.1929 | 0.06105 | 141.6361 | 0 | 1.1819 | 0.0006105 | 1.4164 | 0 | 1.1813 | 1.4164 | 27.1819 | 5.9216 | 2909.188
38910.3725 | 2110 | 0 | 38910.3725 | 2373 | 0 | 738.5 | 804.5 | 128.8156 | 0 | 144.8718 | 0 | 1.2882 | 0 | 1.4487 | 0 | 1.2882 | 1.4487 | 16.4635 | 3.5558 | 15.1754
38910.3731 | 2187 | 0 | 38910.3731 | 1965 | 0 | 797.5 | 863.5 | 133.5165 | 0 | 119.9634 | 0 | 1.3352 | 0 | 1.1996 | 0 | 1.3352 | 1.1996 | 12.3631 | 25.0575 | 11.0279
38910.3738 | 2055 | 0 | 38910.3738 | 2101 | 0 | 856 | 922 | 125.4579 | 0 | 128.2662 | 0 | 1.2546 | 0 | 1.2827 | 0 | 1.2546 | 1.2827 | 19.5805 | 16.9624 | 18.326
38910.3745 | 2195 | 0 | 38910.3745 | 2247 | 0 | 914.5 | 980.5 | 134.0049 | 0 | 137.1795 | 0 | 1.34 | 0 | 1.3718 | 0 | 1.34 | 1.3718 | 11.9535 | 9.3627 | 10.6135
38910.3752 | 2404 | 0 | 38910.3752 | 2440 | 0 | 973.5 | 1039.5 | 146.7643 | 0 | 148.9621 | 0 | 1.4676 | 0 | 1.4896 | 0 | 1.4676 | 1.4896 | 2.2205 | 0.7123 | 0.75282
38910.3759 | 2441 | 0 | 38910.3759 | 2337 | 0 | 1032.5 | 1098.5 | 149.0232 | 0 | 142.674 | 0 | 1.4902 | 0 | 1.4267 | 0 | 1.4902 | 1.4267 | 0.67104 | 5.151 | 0.8192
38910.3765 | 1850 | 0 | 38910.3766 | 2436 | 0 | 1091 | 1157 | 112.9426 | 0 | 148.7179 | 0 | 1.1294 | 0 | 1.4872 | 0 | 1.1294 | 1.4872 | 32.8314 | 0.87767 | 31.7019
38910.3772 | 2243 | 0 | 38910.3772 | 1984 | 0 | 1150 | 1216 | 136.9353 | 0 | 121.1233 | 0 | 1.3694 | 0 | 1.2112 | 0 | 1.3694 | 1.2112 | 9.5577 | 23.8599 | 8.1884

## C3-6
Penlight Test 17 |  |  | 2006-07-12 | 8:44 |  | Vs = |  | 155.1514 |  | R = | 100
EPR | 7-C | Tray
470 C | 17.3 kW/m2 |  | Conductors | 3 & 6
Time-27 | N11 | N12 | Time-28 | N21 | N22 | Penlight Time | DAQ Time | V11 | V12 | V21 | V22 | I11 | I12 | I21 | I22 | Delta-I1 | Delta-I2 | R3-G | R6-G | R3-6
38910.3636 | 1 | 0 | 38910.3636 | 1 | 0 | -28.5 | 37.5 | 0.06105 | 0 | 0.06105 | 0 | 0.0006105 | 0 | 0.0006105 | 0 | 0.0006105 | 0.0006105 | 254038 | 254038 | 254037.9994
38910.3642 | 1 | 0 | 38910.3643 | 1 | 0 | 30 | 96 | 0.06105 | 0 | 0.06105 | 0 | 0.0006105 | 0 | 0.0006105 | 0 | 0.0006105 | 0.0006105 | 254038 | 254038 | 254037.9994
38910.3649 | 1 | 0 | 38910.365 | 1 | 0 | 89 | 155 | 0.06105 | 0 | 0.06105 | 0 | 0.0006105 | 0 | 0.0006105 | 0 | 0.0006105 | 0.0006105 | 254038 | 254038 | 254037.9994
38910.3656 | 1 | 0 | 38910.3656 | 1 | 0 | 147.5 | 213.5 | 0.06105 | 0 | 0.06105 | 0 | 0.0006105 | 0 | 0.0006105 | 0 | 0.0006105 | 0.0006105 | 254038 | 254038 | 254037.9994
38910.3663 | 1 | 0 | 38910.3663 | 1 | 0 | 206.5 | 272.5 | 0.06105 | 0 | 0.06105 | 0 | 0.0006105 | 0 | 0.0006105 | 0 | 0.0006105 | 0.0006105 | 254038 | 254038 | 254037.9994
38910.367 | 1 | 0 | 38910.367 | 1 | 0 | 265.5 | 331.5 | 0.06105 | 0 | 0.06105 | 0 | 0.0006105 | 0 | 0.0006105 | 0 | 0.0006105 | 0.0006105 | 254038 | 254038 | 254037.9994
38910.3677 | 1 | 0 | 38910.3677 | 1 | 0 | 324 | 390 | 0.06105 | 0 | 0.06105 | 0 | 0.0006105 | 0 | 0.0006105 | 0 | 0.0006105 | 0.0006105 | 254038 | 254038 | 254037.9994
38910.3683 | 1 | 0 | 38910.3684 | 1 | 0 | 383 | 449 | 0.06105 | 0 | 0.06105 | 0 | 0.0006105 | 0 | 0.0006105 | 0 | 0.0006105 | 0.0006105 | 254038 | 254038 | 254037.9994
38910.369 | 1 | 0 | 38910.369 | 1 | 0 | 441.5 | 507.5 | 0.06105 | 0 | 0.06105 | 0 | 0.0006105 | 0 | 0.0006105 | 0 | 0.0006105 | 0.0006105 | 254038 | 254038 | 254037.9994
38910.3697 | 1 | 0 | 38910.3697 | 1 | 0 | 500.5 | 566.5 | 0.06105 | 0 | 0.06105 | 0 | 0.0006105 | 0 | 0.0006105 | 0 | 0.0006105 | 0.0006105 | 254038 | 254038 | 254037.9994
38910.3704 | 1 | 0 | 38910.3704 | 1 | 0 | 559.5 | 625.5 | 0.06105 | 0 | 0.06105 | 0 | 0.0006105 | 0 | 0.0006105 | 0 | 0.0006105 | 0.0006105 | 254038 | 254038 | 254037.9994
38910.3711 | 1137 | 1105 | 38910.3711 | 991 | 953 | 618 | 684 | 69.4139 | 67.4603 | 60.5006 | 58.1807 | 0.69414 | 0.6746 | 0.60501 | 0.58181 | 0.019536 | 0.023199 | 14749.8565 | 4915.7675 | 26.5531
38910.3717 | 2464 | 1 | 38910.3717 | 2000 | 1 | 676.5 | 742.5 | 150.4274 | 0.06105 | 122.1001 | 0.06105 | 1.5043 | 0.0006105 | 1.221 | 0.0006105 | 1.5037 | 1.2204 | 3.1463 | 27.5201 | 1648.3558
38910.3724 | 1997 | 1 | 38910.3724 | 2126 | 0 | 735.5 | 801.5 | 121.917 | 0.06105 | 129.7924 | 0 | 1.2192 | 0.0006105 | 1.2979 | 0 | 1.2186 | 1.2979 | 27.3437 | 19.5381 | 8881.3631
38910.3731 | 2273 | 0 | 38910.3731 | 2279 | 0 | 794.5 | 860.5 | 138.7668 | 0 | 139.1331 | 0 | 1.3877 | 0 | 1.3913 | 0 | 1.3877 | 1.3913 | 11.8073 | 11.5129 | 10.4196
38910.3738 | 2418 | 0 | 38910.3738 | 2089 | 1 | 853 | 919 | 147.619 | 0 | 127.5336 | 0.06105 | 1.4762 | 0 | 1.2753 | 0.0006105 | 1.4762 | 1.2747 | 5.1026 | 21.7136 | 3.6264
38910.3745 | 2525 | 0 | 38910.3745 | 1965 | 0 | 912 | 978 | 154.1514 | 0 | 119.9634 | 0 | 1.5415 | 0 | 1.1996 | 0 | 1.5415 | 1.1996 | 0.64871 | 29.3323 | 0.8928
38910.3751 | 1977 | 0 | 38910.3752 | 2216 | 0 | 970.5 | 1036.5 | 120.696 | 0 | 135.2869 | 0 | 1.207 | 0 | 1.3529 | 0 | 1.207 | 1.3529 | 28.5473 | 14.6832 | 27.3403
38910.3758 | 2159 | 0 | 38910.3758 | 2363 | 0 | 1029.5 | 1095.5 | 131.8071 | 0 | 144.2613 | 0 | 1.3181 | 0 | 1.4426 | 0 | 1.3181 | 1.4426 | 17.711 | 7.5489 | 16.3929
38910.3765 | 2173 | 0 | 38910.3765 | 2201 | 0 | 1088.5 | 1154.5 | 132.6618 | 0 | 134.3712 | 0 | 1.3266 | 0 | 1.3437 | 0 | 1.3266 | 1.3437 | 16.9526 | 15.4648 | 15.626
38910.3772 | 2197 | 0 | 38910.3772 | 2195 | 0 | 1147 | 1213 | 134.127 | 0 | 134.0049 | 0 | 1.3413 | 0 | 1.34 | 0 | 1.3413 | 1.34 | 15.675 | 15.7804 | 14.3337

## C3-5
Penlight Test 17 |  |  | 2006-07-12 | 8:44 |  | Vs = |  | 146.8486 |  | R = | 100
EPR | 7-C | Tray
470 C | 17.3 kW/m2 |  | Conductors | 3 & 5
Time-25 | N11 | N12 | Time-26 | N21 | N22 | Penlight Time | DAQ Time | V11 | V12 | V21 | V22 | I11 | I12 | I21 | I22 | Delta-I1 | Delta-I2 | R3-G | R5-G | R3-5
38910.3635 | 1 | 0 | 38910.3636 | 1 | 0 | -31.5 | 34.5 | 0.06105 | 0 | 0.06105 | 0 | 0.0006105 | 0 | 0.0006105 | 0 | 0.0006105 | 0.0006105 | 240438 | 240438 | 240437.9994
38910.3642 | 1 | 0 | 38910.3642 | 1 | 0 | 27.5 | 93.5 | 0.06105 | 0 | 0.06105 | 0 | 0.0006105 | 0 | 0.0006105 | 0 | 0.0006105 | 0.0006105 | 240438 | 240438 | 240437.9994
38910.3649 | 2 | 0 | 38910.3649 | 1 | 0 | 86 | 152 | 0.1221 | 0 | 0.06105 | 0 | 0.001221 | 0 | 0.0006105 | 0 | 0.001221 | 0.0006105 | 120169 | 240438 | 120168.9988
38910.3656 | 1 | 0 | 38910.3656 | 1 | 0 | 145 | 211 | 0.06105 | 0 | 0.06105 | 0 | 0.0006105 | 0 | 0.0006105 | 0 | 0.0006105 | 0.0006105 | 240438 | 240438 | 240437.9994
38910.3663 | 1 | 0 | 38910.3663 | 1 | 0 | 203.5 | 269.5 | 0.06105 | 0 | 0.06105 | 0 | 0.0006105 | 0 | 0.0006105 | 0 | 0.0006105 | 0.0006105 | 240438 | 240438 | 240437.9994
38910.3669 | 1 | 0 | 38910.367 | 1 | 0 | 262.5 | 328.5 | 0.06105 | 0 | 0.06105 | 0 | 0.0006105 | 0 | 0.0006105 | 0 | 0.0006105 | 0.0006105 | 240438 | 240438 | 240437.9994
38910.3676 | 2 | 0 | 38910.3676 | 1 | 0 | 321.5 | 387.5 | 0.1221 | 0 | 0.06105 | 0 | 0.001221 | 0 | 0.0006105 | 0 | 0.001221 | 0.0006105 | 120169 | 240438 | 120168.9988
38910.3683 | 1 | 0 | 38910.3683 | 1 | 0 | 380 | 446 | 0.06105 | 0 | 0.06105 | 0 | 0.0006105 | 0 | 0.0006105 | 0 | 0.0006105 | 0.0006105 | 240438 | 240438 | 240437.9994
38910.369 | 1 | 0 | 38910.369 | 1 | 0 | 439 | 505 | 0.06105 | 0 | 0.06105 | 0 | 0.0006105 | 0 | 0.0006105 | 0 | 0.0006105 | 0.0006105 | 240438 | 240438 | 240437.9994
38910.3697 | 1 | 0 | 38910.3697 | 1 | 0 | 497.5 | 563.5 | 0.06105 | 0 | 0.06105 | 0 | 0.0006105 | 0 | 0.0006105 | 0 | 0.0006105 | 0.0006105 | 240438 | 240438 | 240437.9994
38910.3703 | 1 | 0 | 38910.3704 | 1 | 0 | 556.5 | 622.5 | 0.06105 | 0 | 0.06105 | 0 | 0.0006105 | 0 | 0.0006105 | 0 | 0.0006105 | 0.0006105 | 240438 | 240438 | 240437.9994
38910.371 | 1158 | 1130 | 38910.371 | 1143 | 1112 | 615.5 | 681.5 | 70.696 | 68.9866 | 69.7802 | 67.8877 | 0.70696 | 0.68987 | 0.6978 | 0.67888 | 0.017094 | 0.018926 | 100463.4804 | 4222.977 | 10.1473
38910.3717 | 2148 | 1 | 38910.3717 | 1930 | 1 | 674 | 740 | 131.1355 | 0.06105 | 117.8266 | 0.06105 | 1.3114 | 0.0006105 | 1.1783 | 0.0006105 | 1.3107 | 1.1777 | 12.0105 | 24.7507 | 5086.6102
38910.3724 | 2389 | 0 | 38910.3724 | 1752 | 0 | 733 | 799 | 145.8486 | 0 | 106.9597 | 0 | 1.4585 | 0 | 1.0696 | 0 | 1.4585 | 1.0696 | 0.68564 | 37.2934 | 0.77284
38910.3731 | 2332 | 1 | 38910.3731 | 1606 | 0 | 791.5 | 857.5 | 142.3687 | 0.06105 | 98.0464 | 0 | 1.4237 | 0.0006105 | 0.98046 | 0 | 1.4231 | 0.98046 | 3.1507 | 49.7746 | 2405.4047
38910.3737 | 2309 | 0 | 38910.3738 | 2339 | 0 | 850.5 | 916.5 | 140.9646 | 0 | 142.7961 | 0 | 1.4096 | 0 | 1.428 | 0 | 1.4096 | 1.428 | 4.1741 | 2.838 | 2.7645
38910.3744 | 2377 | 1 | 38910.3744 | 1820 | 0 | 909.5 | 975.5 | 145.116 | 0.06105 | 111.1111 | 0 | 1.4512 | 0.0006105 | 1.1111 | 0 | 1.4505 | 1.1111 | 1.196 | 32.1637 | 666.3273
38910.3751 | 2234 | 0 | 38910.3751 | 1873 | 0 | 968 | 1034 | 136.3858 | 0 | 114.3468 | 0 | 1.3639 | 0 | 1.1435 | 0 | 1.3639 | 1.1435 | 7.6714 | 28.4239 | 6.3076
38910.3758 | 1990 | 0 | 38910.3758 | 1330 | 0 | 1027 | 1093 | 121.4896 | 0 | 81.1966 | 0 | 1.2149 | 0 | 0.81197 | 0 | 1.2149 | 0.81197 | 20.8734 | 80.8556 | 19.6585
38910.3765 | 1922 | 0 | 38910.3765 | 1759 | 0 | 1085.5 | 1151.5 | 117.3382 | 0 | 107.3871 | 0 | 1.1734 | 0 | 1.0739 | 0 | 1.1734 | 1.0739 | 25.1498 | 36.747 | 23.9765
38910.3772 | 1880 | 0 | 38910.3772 | 1605 | 0 | 1144.5 | 1210.5 | 114.7741 | 0 | 97.9853 | 0 | 1.1477 | 0 | 0.97985 | 0 | 1.1477 | 0.97985 | 27.9457 | 49.8679 | 26.798

## C3-4
Penlight Test 17 |  |  | 2006-07-12 | 8:44 |  | Vs = |  | 151.5495 |  | R = | 100
EPR | 7-C | Tray
470 C | 17.3 kW/m2 |  | Conductors | 3 & 4
Time-23 | N11 | N12 | Time-24 | N21 | N22 | Penlight Time | DAQ Time | V11 | V12 | V21 | V22 | I11 | I12 | I21 | I22 | Delta-I1 | Delta-I2 | R3-G | R4-G | R3-4
38910.3635 | 1 | 0 | 38910.3635 | 1 | 0 | -34.5 | 31.5 | 0.06105 | 0 | 0.06105 | 0 | 0.0006105 | 0 | 0.0006105 | 0 | 0.0006105 | 0.0006105 | 248138 | 248138 | 248137.9994
38910.3642 | 1 | 0 | 38910.3642 | 1 | 0 | 24.5 | 90.5 | 0.06105 | 0 | 0.06105 | 0 | 0.0006105 | 0 | 0.0006105 | 0 | 0.0006105 | 0.0006105 | 248138 | 248138 | 248137.9994
38910.3649 | 1 | 0 | 38910.3649 | 2 | 0 | 83.5 | 149.5 | 0.06105 | 0 | 0.1221 | 0 | 0.0006105 | 0 | 0.001221 | 0 | 0.0006105 | 0.001221 | 248138 | 124019 | 248137.9994
38910.3655 | 1 | 0 | 38910.3656 | 1 | 0 | 142 | 208 | 0.06105 | 0 | 0.06105 | 0 | 0.0006105 | 0 | 0.0006105 | 0 | 0.0006105 | 0.0006105 | 248138 | 248138 | 248137.9994
38910.3662 | 1 | 0 | 38910.3662 | 1 | 0 | 201 | 267 | 0.06105 | 0 | 0.06105 | 0 | 0.0006105 | 0 | 0.0006105 | 0 | 0.0006105 | 0.0006105 | 248138 | 248138 | 248137.9994
38910.3669 | 1 | 0 | 38910.3669 | 1 | 0 | 259.5 | 325.5 | 0.06105 | 0 | 0.06105 | 0 | 0.0006105 | 0 | 0.0006105 | 0 | 0.0006105 | 0.0006105 | 248138 | 248138 | 248137.9994
38910.3676 | 1 | 0 | 38910.3676 | 1 | 0 | 318.5 | 384.5 | 0.06105 | 0 | 0.06105 | 0 | 0.0006105 | 0 | 0.0006105 | 0 | 0.0006105 | 0.0006105 | 248138 | 248138 | 248137.9994
38910.3683 | 1 | 0 | 38910.3683 | 1 | 0 | 377.5 | 443.5 | 0.06105 | 0 | 0.06105 | 0 | 0.0006105 | 0 | 0.0006105 | 0 | 0.0006105 | 0.0006105 | 248138 | 248138 | 248137.9994
38910.3689 | 1 | 0 | 38910.369 | 1 | 0 | 436 | 502 | 0.06105 | 0 | 0.06105 | 0 | 0.0006105 | 0 | 0.0006105 | 0 | 0.0006105 | 0.0006105 | 248138 | 248138 | 248137.9994
38910.3696 | 1 | 0 | 38910.3697 | 1 | 0 | 495 | 561 | 0.06105 | 0 | 0.06105 | 0 | 0.0006105 | 0 | 0.0006105 | 0 | 0.0006105 | 0.0006105 | 248138 | 248138 | 248137.9994
38910.3703 | 1 | 0 | 38910.3703 | 1 | 0 | 553.5 | 619.5 | 0.06105 | 0 | 0.06105 | 0 | 0.0006105 | 0 | 0.0006105 | 0 | 0.0006105 | 0.0006105 | 248138 | 248138 | 248137.9994
38910.371 | 983 | 946 | 38910.371 | 1020 | 984 | 612.5 | 678.5 | 60.0122 | 57.7534 | 62.2711 | 60.0733 | 0.60012 | 0.57753 | 0.62271 | 0.60073 | 0.022589 | 0.021978 | 6292.6169 | 7181.6864 | 57.6935
38910.3717 | 2466 | 1 | 38910.3717 | 2159 | 1 | 671.5 | 737.5 | 150.5495 | 0.06105 | 131.8071 | 0.06105 | 1.5055 | 0.0006105 | 1.3181 | 0.0006105 | 1.5049 | 1.3175 | 0.66618 | 16.1055 | 213.3422
38910.3723 | 2016 | 0 | 38910.3724 | 2402 | 1 | 730 | 796 | 123.0769 | 0 | 146.6422 | 0.06105 | 1.2308 | 0 | 1.4664 | 0.0006105 | 1.2308 | 1.4658 | 23.1339 | 3.3894 | 21.9032
38910.373 | 2100 | 1 | 38910.373 | 2179 | 0 | 788.5 | 854.5 | 128.2051 | 0.06105 | 133.0281 | 0 | 1.2821 | 0.0006105 | 1.3303 | 0 | 1.2814 | 1.3303 | 18.2798 | 13.9229 | 4660.9731
38910.3737 | 2229 | 0 | 38910.3737 | 2105 | 0 | 847.5 | 913.5 | 136.0806 | 0 | 128.5104 | 0 | 1.3608 | 0 | 1.2851 | 0 | 1.3608 | 1.2851 | 11.3674 | 17.9278 | 10.0066
38910.3744 | 2021 | 0 | 38910.3744 | 2052 | 0 | 906.5 | 972.5 | 123.3822 | 0 | 125.2747 | 0 | 1.2338 | 0 | 1.2527 | 0 | 1.2338 | 1.2527 | 22.8293 | 20.9737 | 21.5955
38910.3751 | 2212 | 0 | 38910.3751 | 2044 | 0 | 965.5 | 1031.5 | 135.0427 | 0 | 124.7863 | 0 | 1.3504 | 0 | 1.2479 | 0 | 1.3504 | 1.2479 | 12.2233 | 21.4472 | 10.8729
38910.3758 | 2278 | 0 | 38910.3758 | 2370 | 0 | 1024 | 1090 | 139.072 | 0 | 144.6886 | 0 | 1.3907 | 0 | 1.4469 | 0 | 1.3907 | 1.4469 | 8.9719 | 4.7418 | 7.5812
38910.3764 | 2357 | 0 | 38910.3764 | 2305 | 0 | 1082.5 | 1148.5 | 143.895 | 0 | 140.7204 | 0 | 1.4389 | 0 | 1.4072 | 0 | 1.4389 | 1.4072 | 5.3195 | 7.6954 | 3.8805
38910.3771 | 1952 | 0 | 38910.3771 | 2395 | 0 | 1141.5 | 1207.5 | 119.1697 | 0 | 146.2149 | 0 | 1.1917 | 0 | 1.4621 | 0 | 1.1917 | 1.4621 | 27.1711 | 3.6484 | 25.9794

## C2-7
Penlight Test 17 |  |  | 2006-07-12 | 8:44 |  | Vs = |  | 155.4567 |  | R = | 100
EPR | 7-C | Tray
470 C | 17.3 kW/m2 |  | Conductors | 2 & 7
Time-21 | N11 | N12 | Time-22 | N21 | N22 | Penlight Time | DAQ Time | V11 | V12 | V21 | V22 | I11 | I12 | I21 | I22 | Delta-I1 | Delta-I2 | R2-G | R7-G | R2-7
38910.3635 | 1 | 0 | 38910.3635 | 1 | 0 | -37 | 29 | 0.06105 | 0 | 0.06105 | 0 | 0.0006105 | 0 | 0.0006105 | 0 | 0.0006105 | 0.0006105 | 254538 | 254538 | 254537.9994
38910.3642 | 1 | 0 | 38910.3642 | 1 | 0 | 21.5 | 87.5 | 0.06105 | 0 | 0.06105 | 0 | 0.0006105 | 0 | 0.0006105 | 0 | 0.0006105 | 0.0006105 | 254538 | 254538 | 254537.9994
38910.3648 | 1 | 0 | 38910.3648 | 2 | 0 | 80.5 | 146.5 | 0.06105 | 0 | 0.1221 | 0 | 0.0006105 | 0 | 0.001221 | 0 | 0.0006105 | 0.001221 | 254538 | 127219 | 254537.9994
38910.3655 | 1 | 0 | 38910.3655 | 1 | 0 | 139.5 | 205.5 | 0.06105 | 0 | 0.06105 | 0 | 0.0006105 | 0 | 0.0006105 | 0 | 0.0006105 | 0.0006105 | 254538 | 254538 | 254537.9994
38910.3662 | 1 | 0 | 38910.3662 | 1 | 0 | 198 | 264 | 0.06105 | 0 | 0.06105 | 0 | 0.0006105 | 0 | 0.0006105 | 0 | 0.0006105 | 0.0006105 | 254538 | 254538 | 254537.9994
38910.3669 | 1 | 0 | 38910.3669 | 1 | 0 | 257 | 323 | 0.06105 | 0 | 0.06105 | 0 | 0.0006105 | 0 | 0.0006105 | 0 | 0.0006105 | 0.0006105 | 254538 | 254538 | 254537.9994
38910.3676 | 1 | 0 | 38910.3676 | 1 | 0 | 315.5 | 381.5 | 0.06105 | 0 | 0.06105 | 0 | 0.0006105 | 0 | 0.0006105 | 0 | 0.0006105 | 0.0006105 | 254538 | 254538 | 254537.9994
38910.3682 | 1 | 0 | 38910.3683 | 1 | 0 | 374.5 | 440.5 | 0.06105 | 0 | 0.06105 | 0 | 0.0006105 | 0 | 0.0006105 | 0 | 0.0006105 | 0.0006105 | 254538 | 254538 | 254537.9994
38910.3689 | 1 | 0 | 38910.3689 | 1 | 0 | 433 | 499 | 0.06105 | 0 | 0.06105 | 0 | 0.0006105 | 0 | 0.0006105 | 0 | 0.0006105 | 0.0006105 | 254538 | 254538 | 254537.9994
38910.3696 | 1 | 0 | 38910.3696 | 1 | 0 | 492 | 558 | 0.06105 | 0 | 0.06105 | 0 | 0.0006105 | 0 | 0.0006105 | 0 | 0.0006105 | 0.0006105 | 254538 | 254538 | 254537.9994
38910.3703 | 1 | 1 | 38910.3703 | 1 | 0 | 550.5 | 616.5 | 0.06105 | 0.06105 | 0.06105 | 0 | 0.0006105 | 0.0006105 | 0.0006105 | 0 | 0 | 0.0006105 | 647895934.44 | 254538 | 254338.0785
38910.371 | 1 | 0 | 38910.371 | 1 | 0 | 609.5 | 675.5 | 0.06105 | 0 | 0.06105 | 0 | 0.0006105 | 0 | 0.0006105 | 0 | 0.0006105 | 0.0006105 | 254538 | 254538 | 254537.9994
38910.3716 | 2530 | 1 | 38910.3717 | 2172 | 1 | 668.5 | 734.5 | 154.4567 | 0.06105 | 132.6007 | 0.06105 | 1.5446 | 0.0006105 | 1.326 | 0.0006105 | 1.544 | 1.3254 | 0.64907 | 18.5618 | 240.7867
38910.3723 | 1992 | 0 | 38910.3723 | 2045 | 0 | 727 | 793 | 121.6117 | 0 | 124.8474 | 0 | 1.2161 | 0 | 1.2485 | 0 | 1.2161 | 1.2485 | 27.8303 | 24.5174 | 26.6142
38910.373 | 2021 | 0 | 38910.373 | 2168 | 0 | 786 | 852 | 123.3822 | 0 | 132.3565 | 0 | 1.2338 | 0 | 1.3236 | 0 | 1.2338 | 1.3236 | 25.996 | 17.453 | 24.7622
38910.3737 | 2231 | 0 | 38910.3737 | 2071 | 0 | 844.5 | 910.5 | 136.2027 | 0 | 126.4347 | 0 | 1.362 | 0 | 1.2643 | 0 | 1.362 | 1.2643 | 14.1363 | 22.9541 | 12.7742
38910.3744 | 2463 | 0 | 38910.3744 | 2319 | 0 | 903.5 | 969.5 | 150.3663 | 0 | 141.5751 | 0 | 1.5037 | 0 | 1.4158 | 0 | 1.5037 | 1.4158 | 3.3853 | 9.8051 | 1.8816
38910.375 | 2258 | 0 | 38910.3751 | 2244 | 0 | 962.5 | 1028.5 | 137.851 | 0 | 136.9963 | 0 | 1.3785 | 0 | 1.37 | 0 | 1.3785 | 1.37 | 12.7715 | 13.475 | 11.393
38910.3757 | 2051 | 0 | 38910.3757 | 2057 | 0 | 1021 | 1087 | 125.2137 | 0 | 125.58 | 0 | 1.2521 | 0 | 1.2558 | 0 | 1.2521 | 1.2558 | 24.1531 | 23.791 | 22.901
38910.3764 | 1863 | 0 | 38910.3764 | 2080 | 0 | 1080 | 1146 | 113.7363 | 0 | 126.9841 | 0 | 1.1374 | 0 | 1.2698 | 0 | 1.1374 | 1.2698 | 36.6817 | 22.4221 | 35.5443
38910.3771 | 2502 | 0 | 38910.3771 | 1935 | 0 | 1138.5 | 1204.5 | 152.7473 | 0 | 118.1319 | 0 | 1.5275 | 0 | 1.1813 | 0 | 1.5275 | 1.1813 | 1.7738 | 31.5959 | 0.24631

## C2-6
Penlight Test 17 |  |  | 2006-07-12 | 8:44 |  | Vs = |  | 158.0818 |  | R = | 100
EPR | 7-C | Tray
470 C | 17.3 kW/m2 |  | Conductors | 2 & 6
Time-19 | N11 | N12 | Time-20 | N21 | N22 | Penlight Time | DAQ Time | V11 | V12 | V21 | V22 | I11 | I12 | I21 | I22 | Delta-I1 | Delta-I2 | R2-G | R6-G | R2-6
38910.3634 | 1 | 0 | 38910.3635 | 1 | 0 | -40 | 26 | 0.06105 | 0 | 0.06105 | 0 | 0.0006105 | 0 | 0.0006105 | 0 | 0.0006105 | 0.0006105 | 258838 | 258838 | 258837.9994
38910.3641 | 1 | 0 | 38910.3641 | 1 | 0 | 19 | 85 | 0.06105 | 0 | 0.06105 | 0 | 0.0006105 | 0 | 0.0006105 | 0 | 0.0006105 | 0.0006105 | 258838 | 258838 | 258837.9994
38910.3648 | 1 | 0 | 38910.3648 | 2 | 0 | 77.5 | 143.5 | 0.06105 | 0 | 0.1221 | 0 | 0.0006105 | 0 | 0.001221 | 0 | 0.0006105 | 0.001221 | 258838 | 129369 | 258837.9994
38910.3655 | 2 | 0 | 38910.3655 | 1 | 0 | 136.5 | 202.5 | 0.1221 | 0 | 0.06105 | 0 | 0.001221 | 0 | 0.0006105 | 0 | 0.001221 | 0.0006105 | 129369 | 258838 | 129368.9988
38910.3662 | 1 | 0 | 38910.3662 | 1 | 0 | 195.5 | 261.5 | 0.06105 | 0 | 0.06105 | 0 | 0.0006105 | 0 | 0.0006105 | 0 | 0.0006105 | 0.0006105 | 258838 | 258838 | 258837.9994
38910.3668 | 1 | 0 | 38910.3669 | 1 | 0 | 254 | 320 | 0.06105 | 0 | 0.06105 | 0 | 0.0006105 | 0 | 0.0006105 | 0 | 0.0006105 | 0.0006105 | 258838 | 258838 | 258837.9994
38910.3675 | 1 | 0 | 38910.3675 | 1 | 0 | 313 | 379 | 0.06105 | 0 | 0.06105 | 0 | 0.0006105 | 0 | 0.0006105 | 0 | 0.0006105 | 0.0006105 | 258838 | 258838 | 258837.9994
38910.3682 | 1 | 0 | 38910.3682 | 1 | 0 | 371.5 | 437.5 | 0.06105 | 0 | 0.06105 | 0 | 0.0006105 | 0 | 0.0006105 | 0 | 0.0006105 | 0.0006105 | 258838 | 258838 | 258837.9994
38910.3689 | 1 | 0 | 38910.3689 | 1 | 0 | 430.5 | 496.5 | 0.06105 | 0 | 0.06105 | 0 | 0.0006105 | 0 | 0.0006105 | 0 | 0.0006105 | 0.0006105 | 258838 | 258838 | 258837.9994
38910.3696 | 1 | 0 | 38910.3696 | 1 | 0 | 489.5 | 555.5 | 0.06105 | 0 | 0.06105 | 0 | 0.0006105 | 0 | 0.0006105 | 0 | 0.0006105 | 0.0006105 | 258838 | 258838 | 258837.9994
38910.3702 | 1 | 0 | 38910.3703 | 1 | 0 | 548 | 614 | 0.06105 | 0 | 0.06105 | 0 | 0.0006105 | 0 | 0.0006105 | 0 | 0.0006105 | 0.0006105 | 258838 | 258838 | 258837.9994
38910.3709 | 1 | 0 | 38910.3709 | 1 | 0 | 607 | 673 | 0.06105 | 0 | 0.06105 | 0 | 0.0006105 | 0 | 0.0006105 | 0 | 0.0006105 | 0.0006105 | 258838 | 258838 | 258837.9994
38910.3716 | 2118 | 1 | 38910.3716 | 2075 | 1 | 665.5 | 731.5 | 129.304 | 0.06105 | 126.6789 | 0.06105 | 1.293 | 0.0006105 | 1.2668 | 0.0006105 | 1.2924 | 1.2662 | 22.3088 | 24.8551 | 9363.9189
38910.3723 | 1716 | 0 | 38910.3723 | 1676 | 0 | 724.5 | 790.5 | 104.7619 | 0 | 102.3199 | 0 | 1.0476 | 0 | 1.0232 | 0 | 1.0476 | 1.0232 | 50.8963 | 54.4976 | 49.8487
38910.373 | 2217 | 0 | 38910.373 | 2573 | 0 | 783 | 849 | 135.348 | 0 | 157.0818 | 0 | 1.3535 | 0 | 1.5708 | 0 | 1.3535 | 1.5708 | 16.7966 | 0.63661 | 15.4431
38910.3736 | 2500 | 0 | 38910.3737 | 2272 | 0 | 842 | 908 | 152.6252 | 0 | 138.7057 | 0 | 1.5263 | 0 | 1.3871 | 0 | 1.5263 | 1.3871 | 3.5752 | 13.9692 | 2.0489
38910.3743 | 1957 | 0 | 38910.3743 | 1992 | 0 | 900.5 | 966.5 | 119.475 | 0 | 121.6117 | 0 | 1.1947 | 0 | 1.2161 | 0 | 1.1947 | 1.2161 | 32.3137 | 29.989 | 31.119
38910.375 | 2239 | 0 | 38910.375 | 2425 | 0 | 959.5 | 1025.5 | 136.6911 | 0 | 148.0464 | 0 | 1.3669 | 0 | 1.4805 | 0 | 1.3669 | 1.4805 | 15.649 | 6.7786 | 14.282
38910.3757 | 2326 | 0 | 38910.3757 | 2364 | 0 | 1018.5 | 1084.5 | 142.0024 | 0 | 144.3223 | 0 | 1.42 | 0 | 1.4432 | 0 | 1.42 | 1.4432 | 11.3233 | 9.5338 | 9.9033
38910.3764 | 2401 | 0 | 38910.3764 | 1984 | 0 | 1077 | 1143 | 146.5812 | 0 | 121.1233 | 0 | 1.4658 | 0 | 1.2112 | 0 | 1.4658 | 1.2112 | 7.8459 | 30.5131 | 6.3801
38910.377 | 2122 | 0 | 38910.3771 | 2344 | 0 | 1136 | 1202 | 129.5482 | 0 | 143.1013 | 0 | 1.2955 | 0 | 1.431 | 0 | 1.2955 | 1.431 | 22.0254 | 10.4684 | 20.73

## C2-5
Penlight Test 17 |  |  | 2006-07-12 | 8:44 |  | Vs = |  | 156.5556 |  | R = | 100
EPR | 7-C | Tray
470 C | 17.3 kW/m2 |  | Conductors | 2 & 5
Time-17 | N11 | N12 | Time-18 | N21 | N22 | Penlight Time | DAQ Time | V11 | V12 | V21 | V22 | I11 | I12 | I21 | I22 | Delta-I1 | Delta-I2 | R2-G | R5-G | R2-5
38910.3634 | 1 | 0 | 38910.3634 | 1 | 0 | -42.5 | 23.5 | 0.06105 | 0 | 0.06105 | 0 | 0.0006105 | 0 | 0.0006105 | 0 | 0.0006105 | 0.0006105 | 256338 | 256338 | 256337.9994
38910.3641 | 1 | 0 | 38910.3641 | 1 | 0 | 16 | 82 | 0.06105 | 0 | 0.06105 | 0 | 0.0006105 | 0 | 0.0006105 | 0 | 0.0006105 | 0.0006105 | 256338 | 256338 | 256337.9994
38910.3648 | 1 | 0 | 38910.3648 | 1 | 0 | 75 | 141 | 0.06105 | 0 | 0.06105 | 0 | 0.0006105 | 0 | 0.0006105 | 0 | 0.0006105 | 0.0006105 | 256338 | 256338 | 256337.9994
38910.3655 | 1 | 0 | 38910.3655 | 1 | 0 | 133.5 | 199.5 | 0.06105 | 0 | 0.06105 | 0 | 0.0006105 | 0 | 0.0006105 | 0 | 0.0006105 | 0.0006105 | 256338 | 256338 | 256337.9994
38910.3661 | 1 | 0 | 38910.3661 | 1 | 0 | 192.5 | 258.5 | 0.06105 | 0 | 0.06105 | 0 | 0.0006105 | 0 | 0.0006105 | 0 | 0.0006105 | 0.0006105 | 256338 | 256338 | 256337.9994
38910.3668 | 1 | 0 | 38910.3668 | 1 | 0 | 251.5 | 317.5 | 0.06105 | 0 | 0.06105 | 0 | 0.0006105 | 0 | 0.0006105 | 0 | 0.0006105 | 0.0006105 | 256338 | 256338 | 256337.9994
38910.3675 | 1 | 0 | 38910.3675 | 1 | 0 | 310 | 376 | 0.06105 | 0 | 0.06105 | 0 | 0.0006105 | 0 | 0.0006105 | 0 | 0.0006105 | 0.0006105 | 256338 | 256338 | 256337.9994
38910.3682 | 1 | 0 | 38910.3682 | 1 | 0 | 369 | 435 | 0.06105 | 0 | 0.06105 | 0 | 0.0006105 | 0 | 0.0006105 | 0 | 0.0006105 | 0.0006105 | 256338 | 256338 | 256337.9994
38910.3689 | 1 | 0 | 38910.3689 | 1 | 0 | 427.5 | 493.5 | 0.06105 | 0 | 0.06105 | 0 | 0.0006105 | 0 | 0.0006105 | 0 | 0.0006105 | 0.0006105 | 256338 | 256338 | 256337.9994
38910.3695 | 1 | 0 | 38910.3695 | 1 | 0 | 486.5 | 552.5 | 0.06105 | 0 | 0.06105 | 0 | 0.0006105 | 0 | 0.0006105 | 0 | 0.0006105 | 0.0006105 | 256338 | 256338 | 256337.9994
38910.3702 | 1 | 0 | 38910.3702 | 1 | 0 | 545.5 | 611.5 | 0.06105 | 0 | 0.06105 | 0 | 0.0006105 | 0 | 0.0006105 | 0 | 0.0006105 | 0.0006105 | 256338 | 256338 | 256337.9994
38910.3709 | 1 | 0 | 38910.3709 | 1 | 0 | 604 | 670 | 0.06105 | 0 | 0.06105 | 0 | 0.0006105 | 0 | 0.0006105 | 0 | 0.0006105 | 0.0006105 | 256338 | 256338 | 256337.9994
38910.3716 | 2012 | 1 | 38910.3716 | 461 | 1 | 662.5 | 728.5 | 122.8327 | 0.06105 | 28.1441 | 0.06105 | 1.2283 | 0.0006105 | 0.28144 | 0.0006105 | 1.2277 | 0.28083 | 27.4709 | 460.9039 | 45307.7954
38910.3723 | 1654 | 1 | 38910.3723 | 1963 | 0 | 721.5 | 787.5 | 100.9768 | 0.06105 | 119.8413 | 0 | 1.0098 | 0.0006105 | 1.1984 | 0 | 1.0092 | 1.1984 | 55.1834 | 30.6358 | 21326.1273
38910.3729 | 2062 | 0 | 38910.373 | 1926 | 0 | 780.5 | 846.5 | 125.8852 | 0 | 117.5824 | 0 | 1.2589 | 0 | 1.1758 | 0 | 1.2589 | 1.1758 | 24.3637 | 33.1454 | 23.1049
38910.3736 | 2374 | 0 | 38910.3736 | 1722 | 0 | 839 | 905 | 144.9328 | 0 | 105.1282 | 0 | 1.4493 | 0 | 1.0513 | 0 | 1.4493 | 1.0513 | 8.0194 | 48.9187 | 6.57
38910.3743 | 2127 | 0 | 38910.3743 | 1714 | 0 | 898 | 964 | 129.8535 | 0 | 104.6398 | 0 | 1.2985 | 0 | 1.0464 | 0 | 1.2985 | 1.0464 | 20.5632 | 49.6138 | 19.2647
38910.375 | 2431 | 0 | 38910.375 | 1845 | 0 | 956.5 | 1022.5 | 148.4127 | 0 | 112.6374 | 0 | 1.4841 | 0 | 1.1264 | 0 | 1.4841 | 1.1264 | 5.4866 | 38.9908 | 4.0025
38910.3757 | 1969 | 0 | 38910.3757 | 2025 | 0 | 1015.5 | 1081.5 | 120.2076 | 0 | 123.6264 | 0 | 1.2021 | 0 | 1.2363 | 0 | 1.2021 | 1.2363 | 30.2377 | 26.636 | 29.0356
38910.3763 | 2315 | 0 | 38910.3764 | 1701 | 0 | 1074.5 | 1140.5 | 141.3309 | 0 | 103.8462 | 0 | 1.4133 | 0 | 1.0385 | 0 | 1.4133 | 1.0385 | 10.7724 | 50.7572 | 9.359
38910.377 | 2548 | 0 | 38910.377 | 1360 | 0 | 1133 | 1199 | 155.5556 | 0 | 83.0281 | 0 | 1.5556 | 0 | 0.83028 | 0 | 1.5556 | 0.83028 | 0.64286 | 88.5574 | 0.9127

## C2-4
Penlight Test 17 |  |  | 2006-07-12 | 8:44 |  | Vs = |  | 154.7241 |  | R = | 100
EPR | 7-C | Tray
470 C | 17.3 kW/m2 |  | Conductors | 2 & 4
Time-15 | N11 | N12 | Time-16 | N21 | N22 | Penlight Time | DAQ Time | V11 | V12 | V21 | V22 | I11 | I12 | I21 | I22 | Delta-I1 | Delta-I2 | R2-G | R4-G | R2-4
38910.3634 | 1 | 0 | 38910.3634 | 1 | 0 | -45.5 | 20.5 | 0.06105 | 0 | 0.06105 | 0 | 0.0006105 | 0 | 0.0006105 | 0 | 0.0006105 | 0.0006105 | 253338 | 253338 | 253337.9994
38910.3641 | 1 | 0 | 38910.3641 | 1 | 0 | 13.5 | 79.5 | 0.06105 | 0 | 0.06105 | 0 | 0.0006105 | 0 | 0.0006105 | 0 | 0.0006105 | 0.0006105 | 253338 | 253338 | 253337.9994
38910.3647 | 1 | 0 | 38910.3648 | 1 | 0 | 72 | 138 | 0.06105 | 0 | 0.06105 | 0 | 0.0006105 | 0 | 0.0006105 | 0 | 0.0006105 | 0.0006105 | 253338 | 253338 | 253337.9994
38910.3654 | 1 | 0 | 38910.3654 | 1 | 0 | 131 | 197 | 0.06105 | 0 | 0.06105 | 0 | 0.0006105 | 0 | 0.0006105 | 0 | 0.0006105 | 0.0006105 | 253338 | 253338 | 253337.9994
38910.3661 | 1 | 0 | 38910.3661 | 1 | 0 | 189.5 | 255.5 | 0.06105 | 0 | 0.06105 | 0 | 0.0006105 | 0 | 0.0006105 | 0 | 0.0006105 | 0.0006105 | 253338 | 253338 | 253337.9994
38910.3668 | 1 | 0 | 38910.3668 | 1 | 0 | 248.5 | 314.5 | 0.06105 | 0 | 0.06105 | 0 | 0.0006105 | 0 | 0.0006105 | 0 | 0.0006105 | 0.0006105 | 253338 | 253338 | 253337.9994
38910.3675 | 1 | 0 | 38910.3675 | 1 | 0 | 307.5 | 373.5 | 0.06105 | 0 | 0.06105 | 0 | 0.0006105 | 0 | 0.0006105 | 0 | 0.0006105 | 0.0006105 | 253338 | 253338 | 253337.9994
38910.3681 | 1 | 0 | 38910.3682 | 1 | 0 | 366 | 432 | 0.06105 | 0 | 0.06105 | 0 | 0.0006105 | 0 | 0.0006105 | 0 | 0.0006105 | 0.0006105 | 253338 | 253338 | 253337.9994
38910.3688 | 1 | 0 | 38910.3688 | 1 | 0 | 425 | 491 | 0.06105 | 0 | 0.06105 | 0 | 0.0006105 | 0 | 0.0006105 | 0 | 0.0006105 | 0.0006105 | 253338 | 253338 | 253337.9994
38910.3695 | 1 | 0 | 38910.3695 | 1 | 0 | 483.5 | 549.5 | 0.06105 | 0 | 0.06105 | 0 | 0.0006105 | 0 | 0.0006105 | 0 | 0.0006105 | 0.0006105 | 253338 | 253338 | 253337.9994
38910.3702 | 1 | 0 | 38910.3702 | 1 | 0 | 542.5 | 608.5 | 0.06105 | 0 | 0.06105 | 0 | 0.0006105 | 0 | 0.0006105 | 0 | 0.0006105 | 0.0006105 | 253338 | 253338 | 253337.9994
38910.3709 | 1 | 0 | 38910.3709 | 1 | 0 | 601 | 667 | 0.06105 | 0 | 0.06105 | 0 | 0.0006105 | 0 | 0.0006105 | 0 | 0.0006105 | 0.0006105 | 253338 | 253338 | 253337.9994
38910.3715 | 2281 | 1 | 38910.3716 | 2367 | 1 | 660 | 726 | 139.2552 | 0.06105 | 144.5055 | 0.06105 | 1.3926 | 0.0006105 | 1.4451 | 0.0006105 | 1.3919 | 1.4444 | 11.1822 | 7.1012 | 1673.3775
38910.3722 | 2073 | 0 | 38910.3722 | 2518 | 1 | 719 | 785 | 126.5568 | 0 | 153.7241 | 0.06105 | 1.2656 | 0 | 1.5372 | 0.0006105 | 1.2656 | 1.5366 | 22.2566 | 0.6905 | 20.9911
38910.3729 | 2348 | 0 | 38910.3729 | 2370 | 0 | 777.5 | 843.5 | 143.3455 | 0 | 144.6886 | 0 | 1.4335 | 0 | 1.4469 | 0 | 1.4335 | 1.4469 | 7.9378 | 6.9359 | 6.5044
38910.3736 | 1935 | 0 | 38910.3736 | 2298 | 0 | 836.5 | 902.5 | 118.1319 | 0 | 140.293 | 0 | 1.1813 | 0 | 1.4029 | 0 | 1.1813 | 1.4029 | 30.9757 | 10.2863 | 29.7944
38910.3743 | 1981 | 0 | 38910.3743 | 1843 | 0 | 895 | 961 | 120.9402 | 0 | 112.5153 | 0 | 1.2094 | 0 | 1.1252 | 0 | 1.2094 | 1.1252 | 27.9344 | 37.5138 | 26.725
38910.3749 | 2496 | 0 | 38910.375 | 2236 | 0 | 954 | 1020 | 152.381 | 0 | 136.5079 | 0 | 1.5238 | 0 | 1.3651 | 0 | 1.5238 | 1.3651 | 1.5377 | 13.3444 | 0.013851
38910.3756 | 2458 | 0 | 38910.3756 | 2296 | 0 | 1012.5 | 1078.5 | 150.0611 | 0 | 140.1709 | 0 | 1.5006 | 0 | 1.4017 | 0 | 1.5006 | 1.4017 | 3.1074 | 10.3824 | 1.6068
38910.3763 | 2318 | 0 | 38910.3763 | 2303 | 0 | 1071.5 | 1137.5 | 141.514 | 0 | 140.5983 | 0 | 1.4151 | 0 | 1.406 | 0 | 1.4151 | 1.406 | 9.3348 | 10.0469 | 7.9196
38910.377 | 2118 | 0 | 38910.377 | 2383 | 0 | 1130.5 | 1196.5 | 129.304 | 0 | 145.4823 | 0 | 1.293 | 0 | 1.4548 | 0 | 1.293 | 1.4548 | 19.6591 | 6.3525 | 18.3661

## C2-3
Penlight Test 17 |  |  | 2006-07-12 | 8:44 |  | Vs = |  | 153.9915 |  | R = | 100
EPR | 7-C | Tray
470 C | 17.3 kW/m2 |  | Conductors | 2 & 3
Time-13 | N11 | N12 | Time-14 | N21 | N22 | Penlight Time | DAQ Time | V11 | V12 | V21 | V22 | I11 | I12 | I21 | I22 | Delta-I1 | Delta-I2 | R2-G | R3-G | R2-3
38910.3633 | 1 | 0 | 38910.3634 | 1 | 0 | -48.5 | 17.5 | 0.06105 | 0 | 0.06105 | 0 | 0.0006105 | 0 | 0.0006105 | 0 | 0.0006105 | 0.0006105 | 252138 | 252138 | 252137.9994
38910.364 | 1 | 0 | 38910.364 | 1 | 0 | 10.5 | 76.5 | 0.06105 | 0 | 0.06105 | 0 | 0.0006105 | 0 | 0.0006105 | 0 | 0.0006105 | 0.0006105 | 252138 | 252138 | 252137.9994
38910.3647 | 1 | 0 | 38910.3647 | 1 | 0 | 69.5 | 135.5 | 0.06105 | 0 | 0.06105 | 0 | 0.0006105 | 0 | 0.0006105 | 0 | 0.0006105 | 0.0006105 | 252138 | 252138 | 252137.9994
38910.3654 | 1 | 0 | 38910.3654 | 1 | 0 | 128 | 194 | 0.06105 | 0 | 0.06105 | 0 | 0.0006105 | 0 | 0.0006105 | 0 | 0.0006105 | 0.0006105 | 252138 | 252138 | 252137.9994
38910.3661 | 1 | 0 | 38910.3661 | 1 | 0 | 187 | 253 | 0.06105 | 0 | 0.06105 | 0 | 0.0006105 | 0 | 0.0006105 | 0 | 0.0006105 | 0.0006105 | 252138 | 252138 | 252137.9994
38910.3667 | 1 | 0 | 38910.3668 | 1 | 0 | 245.5 | 311.5 | 0.06105 | 0 | 0.06105 | 0 | 0.0006105 | 0 | 0.0006105 | 0 | 0.0006105 | 0.0006105 | 252138 | 252138 | 252137.9994
38910.3674 | 1 | 0 | 38910.3674 | 1 | 0 | 304.5 | 370.5 | 0.06105 | 0 | 0.06105 | 0 | 0.0006105 | 0 | 0.0006105 | 0 | 0.0006105 | 0.0006105 | 252138 | 252138 | 252137.9994
38910.3681 | 1 | 0 | 38910.3681 | 1 | 0 | 363 | 429 | 0.06105 | 0 | 0.06105 | 0 | 0.0006105 | 0 | 0.0006105 | 0 | 0.0006105 | 0.0006105 | 252138 | 252138 | 252137.9994
38910.3688 | 1 | 0 | 38910.3688 | 1 | 0 | 422 | 488 | 0.06105 | 0 | 0.06105 | 0 | 0.0006105 | 0 | 0.0006105 | 0 | 0.0006105 | 0.0006105 | 252138 | 252138 | 252137.9994
38910.3695 | 1 | 0 | 38910.3695 | 1 | 0 | 480.5 | 546.5 | 0.06105 | 0 | 0.06105 | 0 | 0.0006105 | 0 | 0.0006105 | 0 | 0.0006105 | 0.0006105 | 252138 | 252138 | 252137.9994
38910.3702 | 1 | 0 | 38910.3702 | 1 | 0 | 539.5 | 605.5 | 0.06105 | 0 | 0.06105 | 0 | 0.0006105 | 0 | 0.0006105 | 0 | 0.0006105 | 0.0006105 | 252138 | 252138 | 252137.9994
38910.3708 | 1 | 0 | 38910.3708 | 1 | 0 | 598.5 | 664.5 | 0.06105 | 0 | 0.06105 | 0 | 0.0006105 | 0 | 0.0006105 | 0 | 0.0006105 | 0.0006105 | 252138 | 252138 | 252137.9994
38910.3715 | 2027 | 2 | 38910.3715 | 2006 | 1 | 657.5 | 723.5 | 123.7485 | 0.1221 | 122.4664 | 0.06105 | 1.2375 | 0.001221 | 1.2247 | 0.0006105 | 1.2363 | 1.2241 | 24.5572 | 25.807 | 5060.3974
38910.3722 | 1492 | 0 | 38910.3722 | 2103 | 0 | 716 | 782 | 91.0867 | 0 | 128.3883 | 0 | 0.91087 | 0 | 1.2839 | 0 | 0.91087 | 1.2839 | 69.0603 | 19.942 | 68.1495
38910.3729 | 2067 | 0 | 38910.3729 | 2130 | 0 | 775 | 841 | 126.1905 | 0 | 130.0366 | 0 | 1.2619 | 0 | 1.3004 | 0 | 1.2619 | 1.3004 | 22.031 | 18.4216 | 20.7691
38910.3736 | 2057 | 0 | 38910.3736 | 2155 | 0 | 833.5 | 899.5 | 125.58 | 0 | 131.5629 | 0 | 1.2558 | 0 | 1.3156 | 0 | 1.2558 | 1.3156 | 22.6242 | 17.0478 | 21.3684
38910.3742 | 1947 | 0 | 38910.3742 | 1996 | 0 | 892.5 | 958.5 | 118.8645 | 0 | 121.8559 | 0 | 1.1886 | 0 | 1.2186 | 0 | 1.1886 | 1.2186 | 29.5521 | 26.3717 | 28.3635
38910.3749 | 2221 | 0 | 38910.3749 | 2008 | 0 | 951 | 1017 | 135.5922 | 0 | 122.5885 | 0 | 1.3559 | 0 | 1.2259 | 0 | 1.3559 | 1.2259 | 13.5696 | 25.6165 | 12.2136
38910.3756 | 2407 | 0 | 38910.3756 | 2506 | 0 | 1010 | 1076 | 146.9475 | 0 | 152.9915 | 0 | 1.4695 | 0 | 1.5299 | 0 | 1.4695 | 1.5299 | 4.7935 | 0.65363 | 3.324
38910.3763 | 2417 | 0 | 38910.3763 | 1988 | 0 | 1068.5 | 1134.5 | 147.558 | 0 | 121.3675 | 0 | 1.4756 | 0 | 1.2137 | 0 | 1.4756 | 1.2137 | 4.36 | 26.8803 | 2.8844
38910.377 | 2368 | 0 | 38910.377 | 2102 | 0 | 1127.5 | 1193.5 | 144.5665 | 0 | 128.3272 | 0 | 1.4457 | 0 | 1.2833 | 0 | 1.4457 | 1.2833 | 6.5194 | 19.999 | 5.0738

## C1-7
Penlight Test 17 |  |  | 2006-07-12 | 8:44 |  | Vs = |  | 156.9219 |  | R = | 100
EPR | 7-C | Tray
470 C | 17.3 kW/m2 |  | Conductors | 1 & 7
Time-11 | N11 | N12 | Time-12 | N21 | N22 | Penlight Time | DAQ Time | V11 | V12 | V21 | V22 | I11 | I12 | I21 | I22 | Delta-I1 | Delta-I2 | R1-G | R7-G | R1-7
38910.3633 | 1 | 0 | 38910.3633 | 1 | 0 | -51 | 15 | 0.06105 | 0 | 0.06105 | 0 | 0.0006105 | 0 | 0.0006105 | 0 | 0.0006105 | 0.0006105 | 256938 | 256938 | 256937.9994
38910.364 | 1 | 0 | 38910.364 | 1 | 0 | 7.5 | 73.5 | 0.06105 | 0 | 0.06105 | 0 | 0.0006105 | 0 | 0.0006105 | 0 | 0.0006105 | 0.0006105 | 256938 | 256938 | 256937.9994
38910.3647 | 1 | 0 | 38910.3647 | 1 | 0 | 66.5 | 132.5 | 0.06105 | 0 | 0.06105 | 0 | 0.0006105 | 0 | 0.0006105 | 0 | 0.0006105 | 0.0006105 | 256938 | 256938 | 256937.9994
38910.3654 | 1 | 1 | 38910.3654 | 1 | 0 | 125.5 | 191.5 | 0.06105 | 0.06105 | 0.06105 | 0 | 0.0006105 | 0.0006105 | 0.0006105 | 0 | 0 | 0.0006105 | 660171358.44 | 256938 | 256738.0778
38910.366 | 1 | 0 | 38910.3661 | 1 | 0 | 184 | 250 | 0.06105 | 0 | 0.06105 | 0 | 0.0006105 | 0 | 0.0006105 | 0 | 0.0006105 | 0.0006105 | 256938 | 256938 | 256937.9994
38910.3667 | 1 | 0 | 38910.3667 | 1 | 0 | 243 | 309 | 0.06105 | 0 | 0.06105 | 0 | 0.0006105 | 0 | 0.0006105 | 0 | 0.0006105 | 0.0006105 | 256938 | 256938 | 256937.9994
38910.3674 | 1 | 0 | 38910.3674 | 1 | 0 | 301.5 | 367.5 | 0.06105 | 0 | 0.06105 | 0 | 0.0006105 | 0 | 0.0006105 | 0 | 0.0006105 | 0.0006105 | 256938 | 256938 | 256937.9994
38910.3681 | 1 | 0 | 38910.3681 | 1 | 0 | 360.5 | 426.5 | 0.06105 | 0 | 0.06105 | 0 | 0.0006105 | 0 | 0.0006105 | 0 | 0.0006105 | 0.0006105 | 256938 | 256938 | 256937.9994
38910.3688 | 1 | 0 | 38910.3688 | 1 | 0 | 419.5 | 485.5 | 0.06105 | 0 | 0.06105 | 0 | 0.0006105 | 0 | 0.0006105 | 0 | 0.0006105 | 0.0006105 | 256938 | 256938 | 256937.9994
38910.3694 | 1 | 0 | 38910.3695 | 1 | 0 | 478 | 544 | 0.06105 | 0 | 0.06105 | 0 | 0.0006105 | 0 | 0.0006105 | 0 | 0.0006105 | 0.0006105 | 256938 | 256938 | 256937.9994
38910.3701 | 1 | 0 | 38910.3701 | 1 | 0 | 536.5 | 602.5 | 0.06105 | 0 | 0.06105 | 0 | 0.0006105 | 0 | 0.0006105 | 0 | 0.0006105 | 0.0006105 | 256938 | 256938 | 256937.9994
38910.3708 | 1 | 0 | 38910.3708 | 1 | 0 | 595.5 | 661.5 | 0.06105 | 0 | 0.06105 | 0 | 0.0006105 | 0 | 0.0006105 | 0 | 0.0006105 | 0.0006105 | 256938 | 256938 | 256937.9994
38910.3715 | 2391 | 3 | 38910.3715 | 2519 | 2 | 654.5 | 720.5 | 145.9707 | 0.18315 | 153.7851 | 0.1221 | 1.4597 | 0.0018315 | 1.5379 | 0.001221 | 1.4579 | 1.5366 | 7.9991 | 2.0618 | 118.7713
38910.3722 | 2485 | 0 | 38910.3722 | 2548 | 0 | 713 | 779 | 151.7094 | 0 | 155.5556 | 0 | 1.5171 | 0 | 1.5556 | 0 | 1.5171 | 1.5556 | 3.4358 | 0.87834 | 1.9187
38910.3728 | 2430 | 0 | 38910.3729 | 2554 | 0 | 772 | 838 | 148.3516 | 0 | 155.9219 | 0 | 1.4835 | 0 | 1.5592 | 0 | 1.4835 | 1.5592 | 5.777 | 0.64135 | 4.2934
38910.3735 | 2376 | 0 | 38910.3735 | 2513 | 0 | 830.5 | 896.5 | 145.0549 | 0 | 153.4188 | 0 | 1.4505 | 0 | 1.5342 | 0 | 1.4505 | 1.5342 | 8.181 | 2.2833 | 6.7304
38910.3742 | 2408 | 0 | 38910.3742 | 2015 | 0 | 889.5 | 955.5 | 147.0085 | 0 | 123.0159 | 0 | 1.4701 | 0 | 1.2302 | 0 | 1.4701 | 1.2302 | 6.7434 | 27.5623 | 5.2733
38910.3749 | 2479 | 0 | 38910.3749 | 2229 | 0 | 948.5 | 1014.5 | 151.3431 | 0 | 136.0806 | 0 | 1.5134 | 0 | 1.3608 | 0 | 1.5134 | 1.3608 | 3.6862 | 15.3154 | 2.1727
38910.3756 | 1940 | 0 | 38910.3756 | 2199 | 0 | 1007 | 1073 | 118.4371 | 0 | 134.2491 | 0 | 1.1844 | 0 | 1.3425 | 0 | 1.1844 | 1.3425 | 32.4938 | 16.8886 | 31.3094
38910.3762 | 903 | 0 | 38910.3763 | 2450 | 0 | 1066 | 1132 | 55.1282 | 0 | 149.5726 | 0 | 0.55128 | 0 | 1.4957 | 0 | 0.55128 | 1.4957 | 184.6489 | 4.9135 | 184.0977
38910.3769 | 2309 | 8 | 38910.3769 | 2389 | 22 | 1124.5 | 1190.5 | 140.9646 | 0.4884 | 145.8486 | 1.3431 | 1.4096 | 0.004884 | 1.4585 | 0.013431 | 1.4048 | 1.4451 | 11.8551 | 8.3147 | 243.1328

## C1-6
Penlight Test 17 |  |  | 2006-07-12 | 8:44 |  | Vs = |  | 155.7619 |  | R = | 100
EPR | 7-C | Tray
470 C | 17.3 kW/m2 |  | Conductors | 1 & 6
Time-9 | N11 | N12 | Time-10 | N21 | N22 | Penlight Time | DAQ Time | V11 | V12 | V21 | V22 | I11 | I12 | I21 | I22 | Delta-I1 | Delta-I2 | R1-G | R6-G | R1-6
38910.3633 | 1 | 0 | 38910.3633 | 1 | 0 | -54 | 12 | 0.06105 | 0 | 0.06105 | 0 | 0.0006105 | 0 | 0.0006105 | 0 | 0.0006105 | 0.0006105 | 255038 | 255038 | 255037.9994
38910.364 | 1 | 0 | 38910.364 | 1 | 0 | 5 | 71 | 0.06105 | 0 | 0.06105 | 0 | 0.0006105 | 0 | 0.0006105 | 0 | 0.0006105 | 0.0006105 | 255038 | 255038 | 255037.9994
38910.3646 | 1 | 0 | 38910.3647 | 1 | 0 | 63.5 | 129.5 | 0.06105 | 0 | 0.06105 | 0 | 0.0006105 | 0 | 0.0006105 | 0 | 0.0006105 | 0.0006105 | 255038 | 255038 | 255037.9994
38910.3653 | 1 | 0 | 38910.3653 | 1 | 0 | 122.5 | 188.5 | 0.06105 | 0 | 0.06105 | 0 | 0.0006105 | 0 | 0.0006105 | 0 | 0.0006105 | 0.0006105 | 255038 | 255038 | 255037.9994
38910.366 | 1 | 0 | 38910.366 | 1 | 0 | 181.5 | 247.5 | 0.06105 | 0 | 0.06105 | 0 | 0.0006105 | 0 | 0.0006105 | 0 | 0.0006105 | 0.0006105 | 255038 | 255038 | 255037.9994
38910.3667 | 1 | 0 | 38910.3667 | 1 | 0 | 240 | 306 | 0.06105 | 0 | 0.06105 | 0 | 0.0006105 | 0 | 0.0006105 | 0 | 0.0006105 | 0.0006105 | 255038 | 255038 | 255037.9994
38910.3674 | 1 | 0 | 38910.3674 | 1 | 0 | 299 | 365 | 0.06105 | 0 | 0.06105 | 0 | 0.0006105 | 0 | 0.0006105 | 0 | 0.0006105 | 0.0006105 | 255038 | 255038 | 255037.9994
38910.368 | 1 | 0 | 38910.3681 | 1 | 0 | 357.5 | 423.5 | 0.06105 | 0 | 0.06105 | 0 | 0.0006105 | 0 | 0.0006105 | 0 | 0.0006105 | 0.0006105 | 255038 | 255038 | 255037.9994
38910.3687 | 1 | 0 | 38910.3687 | 1 | 0 | 416.5 | 482.5 | 0.06105 | 0 | 0.06105 | 0 | 0.0006105 | 0 | 0.0006105 | 0 | 0.0006105 | 0.0006105 | 255038 | 255038 | 255037.9994
38910.3694 | 1 | 0 | 38910.3694 | 1 | 0 | 475.5 | 541.5 | 0.06105 | 0 | 0.06105 | 0 | 0.0006105 | 0 | 0.0006105 | 0 | 0.0006105 | 0.0006105 | 255038 | 255038 | 255037.9994
38910.3701 | 1 | 0 | 38910.3701 | 1 | 0 | 534 | 600 | 0.06105 | 0 | 0.06105 | 0 | 0.0006105 | 0 | 0.0006105 | 0 | 0.0006105 | 0.0006105 | 255038 | 255038 | 255037.9994
38910.3708 | 1 | 0 | 38910.3708 | 1 | 0 | 593 | 659 | 0.06105 | 0 | 0.06105 | 0 | 0.0006105 | 0 | 0.0006105 | 0 | 0.0006105 | 0.0006105 | 255038 | 255038 | 255037.9994
38910.3714 | 2206 | 4 | 38910.3715 | 662 | 473 | 651.5 | 717.5 | 134.6764 | 0.2442 | 40.4151 | 28.8767 | 1.3468 | 0.002442 | 0.40415 | 0.28877 | 1.3443 | 0.11538 | 15.6422 | 66.6478 | 3413.2207
38910.3721 | 479 | 4 | 38910.3721 | 2098 | 0 | 710.5 | 776.5 | 29.243 | 0.2442 | 128.083 | 0 | 0.29243 | 0.002442 | 1.2808 | 0 | 0.28999 | 1.2808 | 453.9813 | 21.6101 | 9188.7736
38910.3728 | 2232 | 0 | 38910.3728 | 2535 | 0 | 769 | 835 | 136.2637 | 0 | 154.7619 | 0 | 1.3626 | 0 | 1.5476 | 0 | 1.3626 | 1.5476 | 14.3091 | 0.64615 | 12.9465
38910.3735 | 2165 | 0 | 38910.3735 | 2058 | 0 | 828 | 894 | 132.1734 | 0 | 125.641 | 0 | 1.3217 | 0 | 1.2564 | 0 | 1.3217 | 1.2564 | 17.8467 | 23.9738 | 16.5249
38910.3742 | 2448 | 1 | 38910.3742 | 2433 | 0 | 887 | 953 | 149.4505 | 0.06105 | 148.5348 | 0 | 1.4945 | 0.0006105 | 1.4853 | 0 | 1.4939 | 1.4853 | 4.2605 | 4.8656 | 475.027
38910.3748 | 1955 | 0 | 38910.3749 | 2034 | 0 | 945.5 | 1011.5 | 119.3529 | 0 | 124.1758 | 0 | 1.1935 | 0 | 1.2418 | 0 | 1.1935 | 1.2418 | 30.5054 | 25.4366 | 29.3118
38910.3755 | 2091 | 0 | 38910.3755 | 1967 | 0 | 1004.5 | 1070.5 | 127.6557 | 0 | 120.0855 | 0 | 1.2766 | 0 | 1.2009 | 0 | 1.2766 | 1.2009 | 22.0172 | 29.7092 | 20.7407
38910.3762 | 1327 | 0 | 38910.3762 | 1975 | 0 | 1063 | 1129 | 81.0134 | 0 | 120.5739 | 0 | 0.81013 | 0 | 1.2057 | 0 | 0.81013 | 1.2057 | 92.2668 | 29.1838 | 91.4566
38910.3769 | 1975 | 0 | 38910.3769 | 2285 | 0 | 1122 | 1188 | 120.5739 | 0 | 139.4994 | 0 | 1.2057 | 0 | 1.395 | 0 | 1.2057 | 1.395 | 29.1838 | 11.6578 | 27.9781

## C1-5
Penlight Test 17 |  |  | 2006-07-12 | 8:44 |  | Vs = |  | 153.6252 |  | R = | 100
EPR | 7-C | Tray
470 C | 17.3 kW/m2 |  | Conductors | 1 & 5
Time-7 | N11 | N12 | Time-8 | N21 | N22 | Penlight Time | DAQ Time | V11 | V12 | V21 | V22 | I11 | I12 | I21 | I22 | Delta-I1 | Delta-I2 | R1-G | R5-G | R1-5
38910.3633 | 1 | 0 | 38910.3633 | 1 | 0 | -56.5 | 9.5 | 0.06105 | 0 | 0.06105 | 0 | 0.0006105 | 0 | 0.0006105 | 0 | 0.0006105 | 0.0006105 | 251538 | 251538 | 251537.9994
38910.3639 | 1 | 0 | 38910.3639 | 1 | 0 | 2 | 68 | 0.06105 | 0 | 0.06105 | 0 | 0.0006105 | 0 | 0.0006105 | 0 | 0.0006105 | 0.0006105 | 251538 | 251538 | 251537.9994
38910.3646 | 1 | 0 | 38910.3646 | 1 | 0 | 61 | 127 | 0.06105 | 0 | 0.06105 | 0 | 0.0006105 | 0 | 0.0006105 | 0 | 0.0006105 | 0.0006105 | 251538 | 251538 | 251537.9994
38910.3653 | 1 | 0 | 38910.3653 | 1 | 0 | 119.5 | 185.5 | 0.06105 | 0 | 0.06105 | 0 | 0.0006105 | 0 | 0.0006105 | 0 | 0.0006105 | 0.0006105 | 251538 | 251538 | 251537.9994
38910.366 | 1 | 0 | 38910.366 | 1 | 0 | 178.5 | 244.5 | 0.06105 | 0 | 0.06105 | 0 | 0.0006105 | 0 | 0.0006105 | 0 | 0.0006105 | 0.0006105 | 251538 | 251538 | 251537.9994
38910.3667 | 1 | 0 | 38910.3667 | 1 | 0 | 237.5 | 303.5 | 0.06105 | 0 | 0.06105 | 0 | 0.0006105 | 0 | 0.0006105 | 0 | 0.0006105 | 0.0006105 | 251538 | 251538 | 251537.9994
38910.3673 | 1 | 0 | 38910.3673 | 1 | 0 | 296 | 362 | 0.06105 | 0 | 0.06105 | 0 | 0.0006105 | 0 | 0.0006105 | 0 | 0.0006105 | 0.0006105 | 251538 | 251538 | 251537.9994
38910.368 | 1 | 0 | 38910.368 | 1 | 0 | 355 | 421 | 0.06105 | 0 | 0.06105 | 0 | 0.0006105 | 0 | 0.0006105 | 0 | 0.0006105 | 0.0006105 | 251538 | 251538 | 251537.9994
38910.3687 | 1 | 0 | 38910.3687 | 1 | 0 | 413.5 | 479.5 | 0.06105 | 0 | 0.06105 | 0 | 0.0006105 | 0 | 0.0006105 | 0 | 0.0006105 | 0.0006105 | 251538 | 251538 | 251537.9994
38910.3694 | 1 | 0 | 38910.3694 | 1 | 0 | 472.5 | 538.5 | 0.06105 | 0 | 0.06105 | 0 | 0.0006105 | 0 | 0.0006105 | 0 | 0.0006105 | 0.0006105 | 251538 | 251538 | 251537.9994
38910.3701 | 1 | 0 | 38910.3701 | 1 | 0 | 531.5 | 597.5 | 0.06105 | 0 | 0.06105 | 0 | 0.0006105 | 0 | 0.0006105 | 0 | 0.0006105 | 0.0006105 | 251538 | 251538 | 251537.9994
38910.3707 | 1 | 0 | 38910.3708 | 1 | 0 | 590 | 656 | 0.06105 | 0 | 0.06105 | 0 | 0.0006105 | 0 | 0.0006105 | 0 | 0.0006105 | 0.0006105 | 251538 | 251538 | 251537.9994
38910.3714 | 2500 | 9 | 38910.3714 | 2339 | 5 | 648.5 | 714.5 | 152.6252 | 0.54945 | 142.7961 | 0.30525 | 1.5263 | 0.0054945 | 1.428 | 0.0030525 | 1.5208 | 1.4249 | 0.6797 | 11.0975 | 8.191
38910.3721 | 853 | 6 | 38910.3721 | 2131 | 0 | 707.5 | 773.5 | 52.0757 | 0.3663 | 130.0977 | 0 | 0.52076 | 0.003663 | 1.301 | 0 | 0.51709 | 1.301 | 204.391 | 18.0845 | 4230.423
38910.3728 | 1977 | 0 | 38910.3728 | 1860 | 0 | 766.5 | 832.5 | 120.696 | 0 | 113.5531 | 0 | 1.207 | 0 | 1.1355 | 0 | 1.207 | 1.1355 | 27.2828 | 35.2892 | 26.0758
38910.3735 | 2304 | 0 | 38910.3735 | 2202 | 0 | 825.5 | 891.5 | 140.6593 | 0 | 134.4322 | 0 | 1.4066 | 0 | 1.3443 | 0 | 1.4066 | 1.3443 | 9.2179 | 14.277 | 7.8113
38910.3741 | 2032 | 1 | 38910.3742 | 1759 | 0 | 884 | 950 | 124.0537 | 0.06105 | 107.3871 | 0 | 1.2405 | 0.0006105 | 1.0739 | 0 | 1.2399 | 1.0739 | 23.8766 | 43.0574 | 14548.7702
38910.3748 | 2350 | 0 | 38910.3748 | 2018 | 0 | 943 | 1009 | 143.4676 | 0 | 123.199 | 0 | 1.4347 | 0 | 1.232 | 0 | 1.4347 | 1.232 | 7.08 | 24.6967 | 5.6453
38910.3755 | 1957 | 0 | 38910.3755 | 1596 | 0 | 1001.5 | 1067.5 | 119.475 | 0 | 97.4359 | 0 | 1.1947 | 0 | 0.97436 | 0 | 1.1947 | 0.97436 | 28.5835 | 57.6679 | 27.3888
38910.3762 | 1339 | 641 | 38910.3762 | 2006 | 1 | 1060.5 | 1126.5 | 81.746 | 39.1331 | 122.4664 | 0.06105 | 0.81746 | 0.39133 | 1.2247 | 0.0006105 | 0.42613 | 1.2241 | 64.6175 | 57.0246 | 30.3885
38910.3769 | 1930 | 0 | 38910.3769 | 1580 | 0 | 1119 | 1185 | 117.8266 | 0 | 96.4591 | 0 | 1.1783 | 0 | 0.96459 | 0 | 1.1783 | 0.96459 | 30.3824 | 59.2646 | 29.2041

## C1-4
Penlight Test 17 |  |  | 2006-07-12 | 8:44 |  | Vs = |  | 154.602 |  | R = | 100
EPR | 7-C | Tray
470 C | 17.3 kW/m2 |  | Conductors | 1 & 4
Time-5 | N11 | N12 | Time-6 | N21 | N22 | Penlight Time | DAQ Time | V11 | V12 | V21 | V22 | I11 | I12 | I21 | I22 | Delta-I1 | Delta-I2 | R1-G | R4-G | R1-4
38910.3632 | 1 | 0 | 38910.3632 | 1 | 0 | -59.5 | 6.5 | 0.06105 | 0 | 0.06105 | 0 | 0.0006105 | 0 | 0.0006105 | 0 | 0.0006105 | 0.0006105 | 253138 | 253138 | 253137.9994
38910.3639 | 1 | 0 | 38910.3639 | 1 | 0 | -0.5 | 65.5 | 0.06105 | 0 | 0.06105 | 0 | 0.0006105 | 0 | 0.0006105 | 0 | 0.0006105 | 0.0006105 | 253138 | 253138 | 253137.9994
38910.3646 | 1 | 0 | 38910.3646 | 1 | 0 | 58 | 124 | 0.06105 | 0 | 0.06105 | 0 | 0.0006105 | 0 | 0.0006105 | 0 | 0.0006105 | 0.0006105 | 253138 | 253138 | 253137.9994
38910.3653 | 1 | 0 | 38910.3653 | 1 | 0 | 117 | 183 | 0.06105 | 0 | 0.06105 | 0 | 0.0006105 | 0 | 0.0006105 | 0 | 0.0006105 | 0.0006105 | 253138 | 253138 | 253137.9994
38910.3659 | 1 | 0 | 38910.3659 | 1 | 0 | 175.5 | 241.5 | 0.06105 | 0 | 0.06105 | 0 | 0.0006105 | 0 | 0.0006105 | 0 | 0.0006105 | 0.0006105 | 253138 | 253138 | 253137.9994
38910.3666 | 1 | 0 | 38910.3666 | 1 | 0 | 234.5 | 300.5 | 0.06105 | 0 | 0.06105 | 0 | 0.0006105 | 0 | 0.0006105 | 0 | 0.0006105 | 0.0006105 | 253138 | 253138 | 253137.9994
38910.3673 | 1 | 0 | 38910.3673 | 1 | 0 | 293.5 | 359.5 | 0.06105 | 0 | 0.06105 | 0 | 0.0006105 | 0 | 0.0006105 | 0 | 0.0006105 | 0.0006105 | 253138 | 253138 | 253137.9994
38910.368 | 1 | 0 | 38910.368 | 1 | 0 | 352 | 418 | 0.06105 | 0 | 0.06105 | 0 | 0.0006105 | 0 | 0.0006105 | 0 | 0.0006105 | 0.0006105 | 253138 | 253138 | 253137.9994
38910.3687 | 1 | 0 | 38910.3687 | 1 | 0 | 411 | 477 | 0.06105 | 0 | 0.06105 | 0 | 0.0006105 | 0 | 0.0006105 | 0 | 0.0006105 | 0.0006105 | 253138 | 253138 | 253137.9994
38910.3693 | 1 | 0 | 38910.3694 | 1 | 0 | 469.5 | 535.5 | 0.06105 | 0 | 0.06105 | 0 | 0.0006105 | 0 | 0.0006105 | 0 | 0.0006105 | 0.0006105 | 253138 | 253138 | 253137.9994
38910.37 | 1 | 0 | 38910.37 | 1 | 0 | 528.5 | 594.5 | 0.06105 | 0 | 0.06105 | 0 | 0.0006105 | 0 | 0.0006105 | 0 | 0.0006105 | 0.0006105 | 253138 | 253138 | 253137.9994
38910.3707 | 1 | 0 | 38910.3707 | 1 | 0 | 587 | 653 | 0.06105 | 0 | 0.06105 | 0 | 0.0006105 | 0 | 0.0006105 | 0 | 0.0006105 | 0.0006105 | 253138 | 253138 | 253137.9994
38910.3714 | 1060 | 1006 | 38910.3714 | 1503 | 403 | 646 | 712 | 64.7131 | 61.4164 | 91.7582 | 24.6032 | 0.64713 | 0.61416 | 0.91758 | 0.24603 | 0.032967 | 0.67155 | 105.6333 | 75.0825 | 19.881
38910.3721 | 1498 | 6 | 38910.3721 | 2305 | 0 | 704.5 | 770.5 | 91.453 | 0.3663 | 140.7204 | 0 | 0.91453 | 0.003663 | 1.4072 | 0 | 0.91087 | 1.4072 | 72.2748 | 9.8646 | 1538.9544
38910.3727 | 2259 | 0 | 38910.3728 | 2483 | 0 | 763.5 | 829.5 | 137.9121 | 0 | 151.5873 | 0 | 1.3791 | 0 | 1.5159 | 0 | 1.3791 | 1.5159 | 12.1018 | 1.9887 | 10.7227
38910.3734 | 2481 | 0 | 38910.3734 | 2467 | 0 | 822.5 | 888.5 | 151.4652 | 0 | 150.6105 | 0 | 1.5147 | 0 | 1.5061 | 0 | 1.5147 | 1.5061 | 2.0709 | 2.6502 | 0.55629
38910.3741 | 2516 | 0 | 38910.3741 | 2389 | 0 | 881 | 947 | 153.602 | 0 | 145.8486 | 0 | 1.536 | 0 | 1.4585 | 0 | 1.536 | 1.4585 | 0.65103 | 6.0017 | 0.88499
38910.3748 | 1993 | 0 | 38910.3748 | 1915 | 0 | 940 | 1006 | 121.6728 | 0 | 116.9109 | 0 | 1.2167 | 0 | 1.1691 | 0 | 1.2167 | 1.1691 | 27.0637 | 32.2392 | 25.847
38910.3755 | 2459 | 0 | 38910.3755 | 2393 | 0 | 998.5 | 1064.5 | 150.1221 | 0 | 146.0928 | 0 | 1.5012 | 0 | 1.4609 | 0 | 1.5012 | 1.4609 | 2.9841 | 5.8245 | 1.4829
38910.3761 | 1669 | 0 | 38910.3762 | 2257 | 0 | 1057.5 | 1123.5 | 101.8926 | 0 | 137.79 | 0 | 1.0189 | 0 | 1.3779 | 0 | 1.0189 | 1.3779 | 51.7304 | 12.2012 | 50.7115
38910.3768 | 2424 | 0 | 38910.3768 | 2325 | 0 | 1116.5 | 1182.5 | 147.9853 | 0 | 141.9414 | 0 | 1.4799 | 0 | 1.4194 | 0 | 1.4799 | 1.4194 | 4.4711 | 8.9196 | 2.9913

## C1-3
Penlight Test 17 |  |  | 2006-07-12 | 8:44 |  | Vs = |  | 157.6545 |  | R = | 100
EPR | 7-C | Tray
470 C | 17.3 kW/m2 |  | Conductors | 1 & 3
Time-3 | N11 | N12 | Time-4 | N21 | N22 | Penlight Time | DAQ Time | V11 | V12 | V21 | V22 | I11 | I12 | I21 | I22 | Delta-I1 | Delta-I2 | R1-G | R3-G | R1-3
38910.3632 | 1 | 0 | 38910.3632 | 1 | 0 | -62.5 | 3.5 | 0.06105 | 0 | 0.06105 | 0 | 0.0006105 | 0 | 0.0006105 | 0 | 0.0006105 | 0.0006105 | 258138 | 258138 | 258137.9994
38910.3639 | 1 | 0 | 38910.3639 | 2 | 0 | -3.5 | 62.5 | 0.06105 | 0 | 0.1221 | 0 | 0.0006105 | 0 | 0.001221 | 0 | 0.0006105 | 0.001221 | 258138 | 129019 | 258137.9994
38910.3645 | 1 | 0 | 38910.3646 | 1 | 0 | 55.5 | 121.5 | 0.06105 | 0 | 0.06105 | 0 | 0.0006105 | 0 | 0.0006105 | 0 | 0.0006105 | 0.0006105 | 258138 | 258138 | 258137.9994
38910.3652 | 1 | 0 | 38910.3652 | 1 | 0 | 114 | 180 | 0.06105 | 0 | 0.06105 | 0 | 0.0006105 | 0 | 0.0006105 | 0 | 0.0006105 | 0.0006105 | 258138 | 258138 | 258137.9994
38910.3659 | 1 | 0 | 38910.3659 | 1 | 0 | 173 | 239 | 0.06105 | 0 | 0.06105 | 0 | 0.0006105 | 0 | 0.0006105 | 0 | 0.0006105 | 0.0006105 | 258138 | 258138 | 258137.9994
38910.3666 | 1 | 0 | 38910.3666 | 1 | 0 | 231.5 | 297.5 | 0.06105 | 0 | 0.06105 | 0 | 0.0006105 | 0 | 0.0006105 | 0 | 0.0006105 | 0.0006105 | 258138 | 258138 | 258137.9994
38910.3673 | 1 | 0 | 38910.3673 | 1 | 0 | 290.5 | 356.5 | 0.06105 | 0 | 0.06105 | 0 | 0.0006105 | 0 | 0.0006105 | 0 | 0.0006105 | 0.0006105 | 258138 | 258138 | 258137.9994
38910.368 | 1 | 0 | 38910.368 | 1 | 0 | 349.5 | 415.5 | 0.06105 | 0 | 0.06105 | 0 | 0.0006105 | 0 | 0.0006105 | 0 | 0.0006105 | 0.0006105 | 258138 | 258138 | 258137.9994
38910.3686 | 1 | 0 | 38910.3686 | 1 | 0 | 408 | 474 | 0.06105 | 0 | 0.06105 | 0 | 0.0006105 | 0 | 0.0006105 | 0 | 0.0006105 | 0.0006105 | 258138 | 258138 | 258137.9994
38910.3693 | 1 | 0 | 38910.3693 | 1 | 0 | 467 | 533 | 0.06105 | 0 | 0.06105 | 0 | 0.0006105 | 0 | 0.0006105 | 0 | 0.0006105 | 0.0006105 | 258138 | 258138 | 258137.9994
38910.37 | 1 | 0 | 38910.37 | 1 | 0 | 525.5 | 591.5 | 0.06105 | 0 | 0.06105 | 0 | 0.0006105 | 0 | 0.0006105 | 0 | 0.0006105 | 0.0006105 | 258138 | 258138 | 258137.9994
38910.3707 | 1 | 0 | 38910.3707 | 1 | 0 | 584.5 | 650.5 | 0.06105 | 0 | 0.06105 | 0 | 0.0006105 | 0 | 0.0006105 | 0 | 0.0006105 | 0.0006105 | 258138 | 258138 | 258137.9994
38910.3714 | 216 | 184 | 38910.3714 | 183 | 160 | 643.5 | 709.5 | 13.1868 | 11.2332 | 11.1722 | 9.768 | 0.13187 | 0.11233 | 0.11172 | 0.09768 | 0.019536 | 0.014042 | 7785.7314 | 11455.6445 | 1175.812
38910.372 | 2052 | 1 | 38910.372 | 2265 | 0 | 702 | 768 | 125.2747 | 0.06105 | 138.2784 | 0 | 1.2527 | 0.0006105 | 1.3828 | 0 | 1.2521 | 1.3828 | 25.9499 | 14.0124 | 6506.1929
38910.3727 | 2012 | 0 | 38910.3727 | 2244 | 0 | 760.5 | 826.5 | 122.8327 | 0 | 136.9963 | 0 | 1.2283 | 0 | 1.37 | 0 | 1.2283 | 1.37 | 28.3489 | 15.0793 | 27.1206
38910.3734 | 2566 | 0 | 38910.3734 | 2539 | 0 | 819.5 | 885.5 | 156.6545 | 0 | 155.0061 | 0 | 1.5665 | 0 | 1.5501 | 0 | 1.5665 | 1.5501 | 0.63835 | 1.7085 | 0.9282
38910.3741 | 2283 | 0 | 38910.3741 | 2291 | 0 | 878.5 | 944.5 | 139.3773 | 0 | 139.8657 | 0 | 1.3938 | 0 | 1.3987 | 0 | 1.3938 | 1.3987 | 13.1134 | 12.7185 | 11.7197
38910.3747 | 2346 | 0 | 38910.3748 | 2390 | 0 | 937 | 1003 | 143.2234 | 0 | 145.9096 | 0 | 1.4322 | 0 | 1.4591 | 0 | 1.4322 | 1.4591 | 10.0759 | 8.0494 | 8.6436
38910.3754 | 2268 | 0 | 38910.3755 | 2506 | 0 | 996 | 1062 | 138.4615 | 0 | 152.9915 | 0 | 1.3846 | 0 | 1.5299 | 0 | 1.3846 | 1.5299 | 13.8616 | 3.0479 | 12.4769
38910.3761 | 2378 | 0 | 38910.3761 | 2184 | 0 | 1054.5 | 1120.5 | 145.177 | 0 | 133.3333 | 0 | 1.4518 | 0 | 1.3333 | 0 | 1.4518 | 1.3333 | 8.5946 | 18.2408 | 7.1428
38910.3768 | 1197 | 0 | 38910.3768 | 1931 | 0 | 1113.5 | 1179.5 | 73.0769 | 0 | 117.8877 | 0 | 0.73077 | 0 | 1.1789 | 0 | 0.73077 | 1.1789 | 115.7377 | 33.7328 | 115.0069

## C1-2
Penlight Test 17 |  |  | 2006-07-12 | 8:44 |  | Vs = |  | 153.2589 |  | R = | 100
EPR | 7-C | Tray
470 C | 17.3 kW/m2 |  | Conductors | 1 & 2
Time-1 | N11 | N12 | Time-2 | N21 | N22 | Penlight Time | DAQ Time | V11 | V12 | V21 | V22 | I11 | I12 | I21 | I22 | Delta-I1 | Delta-I2 | R1-G | R2-G | R1-2
38910.3631 | 1 | 0 | 38910.3632 | 1 | 0 | -65 | 1 | 0.06105 | 0 | 0.06105 | 0 | 0.0006105 | 0 | 0.0006105 | 0 | 0.0006105 | 0.0006105 | 250938 | 250938 | 250937.9994
38910.3638 | 1 | 0 | 38910.3638 | 1 | 0 | -6.5 | 59.5 | 0.06105 | 0 | 0.06105 | 0 | 0.0006105 | 0 | 0.0006105 | 0 | 0.0006105 | 0.0006105 | 250938 | 250938 | 250937.9994
38910.3645 | 1 | 0 | 38910.3645 | 1 | 0 | 52.5 | 118.5 | 0.06105 | 0 | 0.06105 | 0 | 0.0006105 | 0 | 0.0006105 | 0 | 0.0006105 | 0.0006105 | 250938 | 250938 | 250937.9994
38910.3652 | 1 | 0 | 38910.3652 | 1 | 0 | 111.5 | 177.5 | 0.06105 | 0 | 0.06105 | 0 | 0.0006105 | 0 | 0.0006105 | 0 | 0.0006105 | 0.0006105 | 250938 | 250938 | 250937.9994
38910.3659 | 1 | 0 | 38910.3659 | 1 | 0 | 170 | 236 | 0.06105 | 0 | 0.06105 | 0 | 0.0006105 | 0 | 0.0006105 | 0 | 0.0006105 | 0.0006105 | 250938 | 250938 | 250937.9994
38910.3666 | 1 | 0 | 38910.3666 | 1 | 0 | 229 | 295 | 0.06105 | 0 | 0.06105 | 0 | 0.0006105 | 0 | 0.0006105 | 0 | 0.0006105 | 0.0006105 | 250938 | 250938 | 250937.9994
38910.3672 | 1 | 0 | 38910.3672 | 1 | 0 | 287.5 | 353.5 | 0.06105 | 0 | 0.06105 | 0 | 0.0006105 | 0 | 0.0006105 | 0 | 0.0006105 | 0.0006105 | 250938 | 250938 | 250937.9994
38910.3679 | 1 | 0 | 38910.3679 | 1 | 0 | 346.5 | 412.5 | 0.06105 | 0 | 0.06105 | 0 | 0.0006105 | 0 | 0.0006105 | 0 | 0.0006105 | 0.0006105 | 250938 | 250938 | 250937.9994
38910.3686 | 1 | 0 | 38910.3686 | 1 | 0 | 405.5 | 471.5 | 0.06105 | 0 | 0.06105 | 0 | 0.0006105 | 0 | 0.0006105 | 0 | 0.0006105 | 0.0006105 | 250938 | 250938 | 250937.9994
38910.3693 | 1 | 0 | 38910.3693 | 1 | 0 | 464 | 530 | 0.06105 | 0 | 0.06105 | 0 | 0.0006105 | 0 | 0.0006105 | 0 | 0.0006105 | 0.0006105 | 250938 | 250938 | 250937.9994
38910.37 | 1 | 0 | 38910.37 | 1 | 0 | 523 | 589 | 0.06105 | 0 | 0.06105 | 0 | 0.0006105 | 0 | 0.0006105 | 0 | 0.0006105 | 0.0006105 | 250938 | 250938 | 250937.9994
38910.3706 | 1 | 0 | 38910.3706 | 1 | 0 | 581.5 | 647.5 | 0.06105 | 0 | 0.06105 | 0 | 0.0006105 | 0 | 0.0006105 | 0 | 0.0006105 | 0.0006105 | 250938 | 250938 | 250937.9994
38910.3713 | 206 | 179 | 38910.3713 | 133 | 112 | 640.5 | 706.5 | 12.5763 | 10.928 | 8.1197 | 6.8376 | 0.12576 | 0.10928 | 0.081197 | 0.068376 | 0.016484 | 0.012821 | 9032.4598 | 12031.2584 | 1177.5755
38910.372 | 1770 | 1 | 38910.372 | 1534 | 1 | 699.5 | 765.5 | 108.0586 | 0.06105 | 93.6508 | 0.06105 | 1.0806 | 0.0006105 | 0.93651 | 0.0006105 | 1.08 | 0.9359 | 41.8901 | 63.7901 | 28796.0876
38910.3727 | 2448 | 0 | 38910.3727 | 2033 | 0 | 758 | 824 | 149.4505 | 0 | 124.1148 | 0 | 1.4945 | 0 | 1.2411 | 0 | 1.4945 | 1.2411 | 2.5482 | 23.4816 | 1.0537
38910.3734 | 2125 | 1 | 38910.3734 | 2109 | 0 | 816.5 | 882.5 | 129.7314 | 0.06105 | 128.7546 | 0 | 1.2973 | 0.0006105 | 1.2875 | 0 | 1.2967 | 1.2875 | 18.1891 | 19.0318 | 6145.7805
38910.374 | 2150 | 0 | 38910.3741 | 2046 | 0 | 875.5 | 941.5 | 131.2576 | 0 | 124.9084 | 0 | 1.3126 | 0 | 1.2491 | 0 | 1.3126 | 1.2491 | 16.7619 | 22.697 | 15.4493
38910.3747 | 1937 | 0 | 38910.3747 | 2417 | 0 | 934.5 | 1000.5 | 118.254 | 0 | 147.558 | 0 | 1.1825 | 0 | 1.4756 | 0 | 1.1825 | 1.4756 | 29.6014 | 3.8635 | 28.4189
38910.3754 | 2240 | 0 | 38910.3754 | 2284 | 0 | 993 | 1059 | 136.7521 | 0 | 139.4383 | 0 | 1.3675 | 0 | 1.3944 | 0 | 1.3675 | 1.3944 | 12.0705 | 9.9116 | 10.703
38910.3761 | 2365 | 0 | 38910.3761 | 2287 | 0 | 1052 | 1118 | 144.3834 | 0 | 139.6215 | 0 | 1.4438 | 0 | 1.3962 | 0 | 1.4438 | 1.3962 | 6.1471 | 9.7674 | 4.7033
38910.3768 | 1741 | 2 | 38910.3768 | 2494 | 0 | 1110.5 | 1176.5 | 106.2882 | 0.1221 | 152.2589 | 0 | 1.0629 | 0.001221 | 1.5226 | 0 | 1.0617 | 1.5226 | 53.6347 | 0.65678 | 250.3542

## Raw IRMS Data
Time | DL1.V2000:B | DL1.V2001:B | DL1.V1500:B | Penlight Test 17 |  |  | 2006-07-12 | 8:44
38910.3631 | 1 | 0 | 1 | EPR | 7-C | Tray
38910.3638 | 1 | 0 | 1 | 470 C | 17.3 kW/m2 |  | Conductors
38910.3645 | 1 | 0 | 1
38910.3652 | 1 | 0 | 1
38910.3659 | 1 | 0 | 1
38910.3666 | 1 | 0 | 1
38910.3672 | 1 | 0 | 1
38910.3679 | 1 | 0 | 1
38910.3686 | 1 | 0 | 1
38910.3693 | 1 | 0 | 1
38910.37 | 1 | 0 | 1
38910.3706 | 1 | 0 | 1
38910.3713 | 206 | 179 | 1
38910.372 | 1770 | 1 | 1
38910.3727 | 2448 | 0 | 1
38910.3734 | 2125 | 1 | 1
38910.374 | 2150 | 0 | 1
38910.3747 | 1937 | 0 | 1
38910.3754 | 2240 | 0 | 1
38910.3761 | 2365 | 0 | 1
38910.3768 | 1741 | 2 | 1
38910.3632 | 1 | 0 | 2
38910.3638 | 1 | 0 | 2
38910.3645 | 1 | 0 | 2
38910.3652 | 1 | 0 | 2
38910.3659 | 1 | 0 | 2
38910.3666 | 1 | 0 | 2
38910.3672 | 1 | 0 | 2
38910.3679 | 1 | 0 | 2
38910.3686 | 1 | 0 | 2
38910.3693 | 1 | 0 | 2
38910.37 | 1 | 0 | 2
38910.3706 | 1 | 0 | 2
38910.3713 | 133 | 112 | 2
38910.372 | 1534 | 1 | 2
38910.3727 | 2033 | 0 | 2
38910.3734 | 2109 | 0 | 2
38910.3741 | 2046 | 0 | 2
38910.3747 | 2417 | 0 | 2
38910.3754 | 2284 | 0 | 2
38910.3761 | 2287 | 0 | 2
38910.3768 | 2494 | 0 | 2
38910.3632 | 1 | 0 | 3
38910.3639 | 1 | 0 | 3
38910.3645 | 1 | 0 | 3
38910.3652 | 1 | 0 | 3
38910.3659 | 1 | 0 | 3
38910.3666 | 1 | 0 | 3
38910.3673 | 1 | 0 | 3
38910.368 | 1 | 0 | 3
38910.3686 | 1 | 0 | 3
38910.3693 | 1 | 0 | 3
38910.37 | 1 | 0 | 3
38910.3707 | 1 | 0 | 3
38910.3714 | 216 | 184 | 3
38910.372 | 2052 | 1 | 3
38910.3727 | 2012 | 0 | 3
38910.3734 | 2566 | 0 | 3
38910.3741 | 2283 | 0 | 3
38910.3747 | 2346 | 0 | 3
38910.3754 | 2268 | 0 | 3
38910.3761 | 2378 | 0 | 3
38910.3768 | 1197 | 0 | 3
38910.3632 | 1 | 0 | 4
38910.3639 | 2 | 0 | 4
38910.3646 | 1 | 0 | 4
38910.3652 | 1 | 0 | 4
38910.3659 | 1 | 0 | 4
38910.3666 | 1 | 0 | 4
38910.3673 | 1 | 0 | 4
38910.368 | 1 | 0 | 4
38910.3686 | 1 | 0 | 4
38910.3693 | 1 | 0 | 4
38910.37 | 1 | 0 | 4
38910.3707 | 1 | 0 | 4
38910.3714 | 183 | 160 | 4
38910.372 | 2265 | 0 | 4
38910.3727 | 2244 | 0 | 4
38910.3734 | 2539 | 0 | 4
38910.3741 | 2291 | 0 | 4
38910.3748 | 2390 | 0 | 4
38910.3755 | 2506 | 0 | 4
38910.3761 | 2184 | 0 | 4
38910.3768 | 1931 | 0 | 4
38910.3632 | 1 | 0 | 5
38910.3639 | 1 | 0 | 5
38910.3646 | 1 | 0 | 5
38910.3653 | 1 | 0 | 5
38910.3659 | 1 | 0 | 5
38910.3666 | 1 | 0 | 5
38910.3673 | 1 | 0 | 5
38910.368 | 1 | 0 | 5
38910.3687 | 1 | 0 | 5
38910.3693 | 1 | 0 | 5
38910.37 | 1 | 0 | 5
38910.3707 | 1 | 0 | 5
38910.3714 | 1060 | 1006 | 5
38910.3721 | 1498 | 6 | 5
38910.3727 | 2259 | 0 | 5
38910.3734 | 2481 | 0 | 5
38910.3741 | 2516 | 0 | 5
38910.3748 | 1993 | 0 | 5
38910.3755 | 2459 | 0 | 5
38910.3761 | 1669 | 0 | 5
38910.3768 | 2424 | 0 | 5
38910.3632 | 1 | 0 | 6
38910.3639 | 1 | 0 | 6
38910.3646 | 1 | 0 | 6
38910.3653 | 1 | 0 | 6
38910.3659 | 1 | 0 | 6
38910.3666 | 1 | 0 | 6
38910.3673 | 1 | 0 | 6
38910.368 | 1 | 0 | 6
38910.3687 | 1 | 0 | 6
38910.3694 | 1 | 0 | 6
38910.37 | 1 | 0 | 6
38910.3707 | 1 | 0 | 6
38910.3714 | 1503 | 403 | 6
38910.3721 | 2305 | 0 | 6
38910.3728 | 2483 | 0 | 6
38910.3734 | 2467 | 0 | 6
38910.3741 | 2389 | 0 | 6
38910.3748 | 1915 | 0 | 6
38910.3755 | 2393 | 0 | 6
38910.3762 | 2257 | 0 | 6
38910.3768 | 2325 | 0 | 6
38910.3633 | 1 | 0 | 7
38910.3639 | 1 | 0 | 7
38910.3646 | 1 | 0 | 7
38910.3653 | 1 | 0 | 7
38910.366 | 1 | 0 | 7
38910.3667 | 1 | 0 | 7
38910.3673 | 1 | 0 | 7
38910.368 | 1 | 0 | 7
38910.3687 | 1 | 0 | 7
38910.3694 | 1 | 0 | 7
38910.3701 | 1 | 0 | 7
38910.3707 | 1 | 0 | 7
38910.3714 | 2500 | 9 | 7
38910.3721 | 853 | 6 | 7
38910.3728 | 1977 | 0 | 7
38910.3735 | 2304 | 0 | 7
38910.3741 | 2032 | 1 | 7
38910.3748 | 2350 | 0 | 7
38910.3755 | 1957 | 0 | 7
38910.3762 | 1339 | 641 | 7
38910.3769 | 1930 | 0 | 7
38910.3633 | 1 | 0 | 8
38910.3639 | 1 | 0 | 8
38910.3646 | 1 | 0 | 8
38910.3653 | 1 | 0 | 8
38910.366 | 1 | 0 | 8
38910.3667 | 1 | 0 | 8
38910.3673 | 1 | 0 | 8
38910.368 | 1 | 0 | 8
38910.3687 | 1 | 0 | 8
38910.3694 | 1 | 0 | 8
38910.3701 | 1 | 0 | 8
38910.3708 | 1 | 0 | 8
38910.3714 | 2339 | 5 | 8
38910.3721 | 2131 | 0 | 8
38910.3728 | 1860 | 0 | 8
38910.3735 | 2202 | 0 | 8
38910.3742 | 1759 | 0 | 8
38910.3748 | 2018 | 0 | 8
38910.3755 | 1596 | 0 | 8
38910.3762 | 2006 | 1 | 8
38910.3769 | 1580 | 0 | 8
38910.3633 | 1 | 0 | 9
38910.364 | 1 | 0 | 9
38910.3646 | 1 | 0 | 9
38910.3653 | 1 | 0 | 9
38910.366 | 1 | 0 | 9
38910.3667 | 1 | 0 | 9
38910.3674 | 1 | 0 | 9
38910.368 | 1 | 0 | 9
38910.3687 | 1 | 0 | 9
38910.3694 | 1 | 0 | 9
38910.3701 | 1 | 0 | 9
38910.3708 | 1 | 0 | 9
38910.3714 | 2206 | 4 | 9
38910.3721 | 479 | 4 | 9
38910.3728 | 2232 | 0 | 9
38910.3735 | 2165 | 0 | 9
38910.3742 | 2448 | 1 | 9
38910.3748 | 1955 | 0 | 9
38910.3755 | 2091 | 0 | 9
38910.3762 | 1327 | 0 | 9
38910.3769 | 1975 | 0 | 9
38910.3633 | 1 | 0 | 10
38910.364 | 1 | 0 | 10
38910.3647 | 1 | 0 | 10
38910.3653 | 1 | 0 | 10
38910.366 | 1 | 0 | 10
38910.3667 | 1 | 0 | 10
38910.3674 | 1 | 0 | 10
38910.3681 | 1 | 0 | 10
38910.3687 | 1 | 0 | 10
38910.3694 | 1 | 0 | 10
38910.3701 | 1 | 0 | 10
38910.3708 | 1 | 0 | 10
38910.3715 | 662 | 473 | 10
38910.3721 | 2098 | 0 | 10
38910.3728 | 2535 | 0 | 10
38910.3735 | 2058 | 0 | 10
38910.3742 | 2433 | 0 | 10
38910.3749 | 2034 | 0 | 10
38910.3755 | 1967 | 0 | 10
38910.3762 | 1975 | 0 | 10
38910.3769 | 2285 | 0 | 10
38910.3633 | 1 | 0 | 11
38910.364 | 1 | 0 | 11
38910.3647 | 1 | 0 | 11
38910.3654 | 1 | 1 | 11
38910.366 | 1 | 0 | 11
38910.3667 | 1 | 0 | 11
38910.3674 | 1 | 0 | 11
38910.3681 | 1 | 0 | 11
38910.3688 | 1 | 0 | 11
38910.3694 | 1 | 0 | 11
38910.3701 | 1 | 0 | 11
38910.3708 | 1 | 0 | 11
38910.3715 | 2391 | 3 | 11
38910.3722 | 2485 | 0 | 11
38910.3728 | 2430 | 0 | 11
38910.3735 | 2376 | 0 | 11
38910.3742 | 2408 | 0 | 11
38910.3749 | 2479 | 0 | 11
38910.3756 | 1940 | 0 | 11
38910.3762 | 903 | 0 | 11
38910.3769 | 2309 | 8 | 11
38910.3633 | 1 | 0 | 12
38910.364 | 1 | 0 | 12
38910.3647 | 1 | 0 | 12
38910.3654 | 1 | 0 | 12
38910.3661 | 1 | 0 | 12
38910.3667 | 1 | 0 | 12
38910.3674 | 1 | 0 | 12
38910.3681 | 1 | 0 | 12
38910.3688 | 1 | 0 | 12
38910.3695 | 1 | 0 | 12
38910.3701 | 1 | 0 | 12
38910.3708 | 1 | 0 | 12
38910.3715 | 2519 | 2 | 12
38910.3722 | 2548 | 0 | 12
38910.3729 | 2554 | 0 | 12
38910.3735 | 2513 | 0 | 12
38910.3742 | 2015 | 0 | 12
38910.3749 | 2229 | 0 | 12
38910.3756 | 2199 | 0 | 12
38910.3763 | 2450 | 0 | 12
38910.3769 | 2389 | 22 | 12
38910.3633 | 1 | 0 | 13
38910.364 | 1 | 0 | 13
38910.3647 | 1 | 0 | 13
38910.3654 | 1 | 0 | 13
38910.3661 | 1 | 0 | 13
38910.3667 | 1 | 0 | 13
38910.3674 | 1 | 0 | 13
38910.3681 | 1 | 0 | 13
38910.3688 | 1 | 0 | 13
38910.3695 | 1 | 0 | 13
38910.3702 | 1 | 0 | 13
38910.3708 | 1 | 0 | 13
38910.3715 | 2027 | 2 | 13
38910.3722 | 1492 | 0 | 13
38910.3729 | 2067 | 0 | 13
38910.3736 | 2057 | 0 | 13
38910.3742 | 1947 | 0 | 13
38910.3749 | 2221 | 0 | 13
38910.3756 | 2407 | 0 | 13
38910.3763 | 2417 | 0 | 13
38910.377 | 2368 | 0 | 13
38910.3634 | 1 | 0 | 14
38910.364 | 1 | 0 | 14
38910.3647 | 1 | 0 | 14
38910.3654 | 1 | 0 | 14
38910.3661 | 1 | 0 | 14
38910.3668 | 1 | 0 | 14
38910.3674 | 1 | 0 | 14
38910.3681 | 1 | 0 | 14
38910.3688 | 1 | 0 | 14
38910.3695 | 1 | 0 | 14
38910.3702 | 1 | 0 | 14
38910.3708 | 1 | 0 | 14
38910.3715 | 2006 | 1 | 14
38910.3722 | 2103 | 0 | 14
38910.3729 | 2130 | 0 | 14
38910.3736 | 2155 | 0 | 14
38910.3742 | 1996 | 0 | 14
38910.3749 | 2008 | 0 | 14
38910.3756 | 2506 | 0 | 14
38910.3763 | 1988 | 0 | 14
38910.377 | 2102 | 0 | 14
38910.3634 | 1 | 0 | 15
38910.3641 | 1 | 0 | 15
38910.3647 | 1 | 0 | 15
38910.3654 | 1 | 0 | 15
38910.3661 | 1 | 0 | 15
38910.3668 | 1 | 0 | 15
38910.3675 | 1 | 0 | 15
38910.3681 | 1 | 0 | 15
38910.3688 | 1 | 0 | 15
38910.3695 | 1 | 0 | 15
38910.3702 | 1 | 0 | 15
38910.3709 | 1 | 0 | 15
38910.3715 | 2281 | 1 | 15
38910.3722 | 2073 | 0 | 15
38910.3729 | 2348 | 0 | 15
38910.3736 | 1935 | 0 | 15
38910.3743 | 1981 | 0 | 15
38910.3749 | 2496 | 0 | 15
38910.3756 | 2458 | 0 | 15
38910.3763 | 2318 | 0 | 15
38910.377 | 2118 | 0 | 15
38910.3634 | 1 | 0 | 16
38910.3641 | 1 | 0 | 16
38910.3648 | 1 | 0 | 16
38910.3654 | 1 | 0 | 16
38910.3661 | 1 | 0 | 16
38910.3668 | 1 | 0 | 16
38910.3675 | 1 | 0 | 16
38910.3682 | 1 | 0 | 16
38910.3688 | 1 | 0 | 16
38910.3695 | 1 | 0 | 16
38910.3702 | 1 | 0 | 16
38910.3709 | 1 | 0 | 16
38910.3716 | 2367 | 1 | 16
38910.3722 | 2518 | 1 | 16
38910.3729 | 2370 | 0 | 16
38910.3736 | 2298 | 0 | 16
38910.3743 | 1843 | 0 | 16
38910.375 | 2236 | 0 | 16
38910.3756 | 2296 | 0 | 16
38910.3763 | 2303 | 0 | 16
38910.377 | 2383 | 0 | 16
38910.3634 | 1 | 0 | 17
38910.3641 | 1 | 0 | 17
38910.3648 | 1 | 0 | 17
38910.3655 | 1 | 0 | 17
38910.3661 | 1 | 0 | 17
38910.3668 | 1 | 0 | 17
38910.3675 | 1 | 0 | 17
38910.3682 | 1 | 0 | 17
38910.3689 | 1 | 0 | 17
38910.3695 | 1 | 0 | 17
38910.3702 | 1 | 0 | 17
38910.3709 | 1 | 0 | 17
38910.3716 | 2012 | 1 | 17
38910.3723 | 1654 | 1 | 17
38910.3729 | 2062 | 0 | 17
38910.3736 | 2374 | 0 | 17
38910.3743 | 2127 | 0 | 17
38910.375 | 2431 | 0 | 17
38910.3757 | 1969 | 0 | 17
38910.3763 | 2315 | 0 | 17
38910.377 | 2548 | 0 | 17
38910.3634 | 1 | 0 | 18
38910.3641 | 1 | 0 | 18
38910.3648 | 1 | 0 | 18
38910.3655 | 1 | 0 | 18
38910.3661 | 1 | 1 | 18
38910.3668 | 1 | 0 | 18
38910.3675 | 1 | 0 | 18
38910.3682 | 1 | 0 | 18
38910.3689 | 1 | 0 | 18
38910.3695 | 1 | 0 | 18
38910.3702 | 1 | 0 | 18
38910.3709 | 1 | 0 | 18
38910.3716 | 461 | 1 | 18
38910.3723 | 1963 | 0 | 18
38910.373 | 1926 | 0 | 18
38910.3736 | 1722 | 0 | 18
38910.3743 | 1714 | 0 | 18
38910.375 | 1845 | 0 | 18
38910.3757 | 2025 | 0 | 18
38910.3764 | 1701 | 0 | 18
38910.377 | 1360 | 0 | 18
38910.3634 | 1 | 0 | 19
38910.3641 | 1 | 0 | 19
38910.3648 | 1 | 0 | 19
38910.3655 | 2 | 0 | 19
38910.3662 | 1 | 0 | 19
38910.3668 | 1 | 0 | 19
38910.3675 | 1 | 0 | 19
38910.3682 | 1 | 0 | 19
38910.3689 | 1 | 0 | 19
38910.3696 | 1 | 0 | 19
38910.3702 | 1 | 0 | 19
38910.3709 | 1 | 0 | 19
38910.3716 | 2118 | 1 | 19
38910.3723 | 1716 | 0 | 19
38910.373 | 2217 | 0 | 19
38910.3736 | 2500 | 0 | 19
38910.3743 | 1957 | 0 | 19
38910.375 | 2239 | 0 | 19
38910.3757 | 2326 | 0 | 19
38910.3764 | 2401 | 0 | 19
38910.377 | 2122 | 0 | 19
38910.3635 | 1 | 0 | 20
38910.3641 | 1 | 0 | 20
38910.3648 | 2 | 0 | 20
38910.3655 | 1 | 0 | 20
38910.3662 | 1 | 0 | 20
38910.3669 | 1 | 0 | 20
38910.3675 | 1 | 0 | 20
38910.3682 | 1 | 0 | 20
38910.3689 | 1 | 0 | 20
38910.3696 | 1 | 0 | 20
38910.3703 | 1 | 0 | 20
38910.3709 | 1 | 0 | 20
38910.3716 | 2075 | 1 | 20
38910.3723 | 1676 | 0 | 20
38910.373 | 2573 | 0 | 20
38910.3737 | 2272 | 0 | 20
38910.3743 | 1992 | 0 | 20
38910.375 | 2425 | 0 | 20
38910.3757 | 2364 | 0 | 20
38910.3764 | 1984 | 0 | 20
38910.3771 | 2344 | 0 | 20
38910.3635 | 1 | 0 | 21
38910.3642 | 1 | 0 | 21
38910.3648 | 1 | 0 | 21
38910.3655 | 1 | 0 | 21
38910.3662 | 1 | 0 | 21
38910.3669 | 1 | 0 | 21
38910.3676 | 1 | 0 | 21
38910.3682 | 1 | 0 | 21
38910.3689 | 1 | 0 | 21
38910.3696 | 1 | 0 | 21
38910.3703 | 1 | 1 | 21
38910.371 | 1 | 0 | 21
38910.3716 | 2530 | 1 | 21
38910.3723 | 1992 | 0 | 21
38910.373 | 2021 | 0 | 21
38910.3737 | 2231 | 0 | 21
38910.3744 | 2463 | 0 | 21
38910.375 | 2258 | 0 | 21
38910.3757 | 2051 | 0 | 21
38910.3764 | 1863 | 0 | 21
38910.3771 | 2502 | 0 | 21
38910.3635 | 1 | 0 | 22
38910.3642 | 1 | 0 | 22
38910.3648 | 2 | 0 | 22
38910.3655 | 1 | 0 | 22
38910.3662 | 1 | 0 | 22
38910.3669 | 1 | 0 | 22
38910.3676 | 1 | 0 | 22
38910.3683 | 1 | 0 | 22
38910.3689 | 1 | 0 | 22
38910.3696 | 1 | 0 | 22
38910.3703 | 1 | 0 | 22
38910.371 | 1 | 0 | 22
38910.3717 | 2172 | 1 | 22
38910.3723 | 2045 | 0 | 22
38910.373 | 2168 | 0 | 22
38910.3737 | 2071 | 0 | 22
38910.3744 | 2319 | 0 | 22
38910.3751 | 2244 | 0 | 22
38910.3757 | 2057 | 0 | 22
38910.3764 | 2080 | 0 | 22
38910.3771 | 1935 | 0 | 22
38910.3635 | 1 | 0 | 23
38910.3642 | 1 | 0 | 23
38910.3649 | 1 | 0 | 23
38910.3655 | 1 | 0 | 23
38910.3662 | 1 | 0 | 23
38910.3669 | 1 | 0 | 23
38910.3676 | 1 | 0 | 23
38910.3683 | 1 | 0 | 23
38910.3689 | 1 | 0 | 23
38910.3696 | 1 | 0 | 23
38910.3703 | 1 | 0 | 23
38910.371 | 983 | 946 | 23
38910.3717 | 2466 | 1 | 23
38910.3723 | 2016 | 0 | 23
38910.373 | 2100 | 1 | 23
38910.3737 | 2229 | 0 | 23
38910.3744 | 2021 | 0 | 23
38910.3751 | 2212 | 0 | 23
38910.3758 | 2278 | 0 | 23
38910.3764 | 2357 | 0 | 23
38910.3771 | 1952 | 0 | 23
38910.3635 | 1 | 0 | 24
38910.3642 | 1 | 0 | 24
38910.3649 | 2 | 0 | 24
38910.3656 | 1 | 0 | 24
38910.3662 | 1 | 0 | 24
38910.3669 | 1 | 0 | 24
38910.3676 | 1 | 0 | 24
38910.3683 | 1 | 0 | 24
38910.369 | 1 | 0 | 24
38910.3697 | 1 | 0 | 24
38910.3703 | 1 | 0 | 24
38910.371 | 1020 | 984 | 24
38910.3717 | 2159 | 1 | 24
38910.3724 | 2402 | 1 | 24
38910.373 | 2179 | 0 | 24
38910.3737 | 2105 | 0 | 24
38910.3744 | 2052 | 0 | 24
38910.3751 | 2044 | 0 | 24
38910.3758 | 2370 | 0 | 24
38910.3764 | 2305 | 0 | 24
38910.3771 | 2395 | 0 | 24
38910.3635 | 1 | 0 | 25
38910.3642 | 1 | 0 | 25
38910.3649 | 2 | 0 | 25
38910.3656 | 1 | 0 | 25
38910.3663 | 1 | 0 | 25
38910.3669 | 1 | 0 | 25
38910.3676 | 2 | 0 | 25
38910.3683 | 1 | 0 | 25
38910.369 | 1 | 0 | 25
38910.3697 | 1 | 0 | 25
38910.3703 | 1 | 0 | 25
38910.371 | 1158 | 1130 | 25
38910.3717 | 2148 | 1 | 25
38910.3724 | 2389 | 0 | 25
38910.3731 | 2332 | 1 | 25
38910.3737 | 2309 | 0 | 25
38910.3744 | 2377 | 1 | 25
38910.3751 | 2234 | 0 | 25
38910.3758 | 1990 | 0 | 25
38910.3765 | 1922 | 0 | 25
38910.3772 | 1880 | 0 | 25
38910.3636 | 1 | 0 | 26
38910.3642 | 1 | 0 | 26
38910.3649 | 1 | 0 | 26
38910.3656 | 1 | 0 | 26
38910.3663 | 1 | 0 | 26
38910.367 | 1 | 0 | 26
38910.3676 | 1 | 0 | 26
38910.3683 | 1 | 0 | 26
38910.369 | 1 | 0 | 26
38910.3697 | 1 | 0 | 26
38910.3704 | 1 | 0 | 26
38910.371 | 1143 | 1112 | 26
38910.3717 | 1930 | 1 | 26
38910.3724 | 1752 | 0 | 26
38910.3731 | 1606 | 0 | 26
38910.3738 | 2339 | 0 | 26
38910.3744 | 1820 | 0 | 26
38910.3751 | 1873 | 0 | 26
38910.3758 | 1330 | 0 | 26
38910.3765 | 1759 | 0 | 26
38910.3772 | 1605 | 0 | 26
38910.3636 | 1 | 0 | 27
38910.3642 | 1 | 0 | 27
38910.3649 | 1 | 0 | 27
38910.3656 | 1 | 0 | 27
38910.3663 | 1 | 0 | 27
38910.367 | 1 | 0 | 27
38910.3677 | 1 | 0 | 27
38910.3683 | 1 | 0 | 27
38910.369 | 1 | 0 | 27
38910.3697 | 1 | 0 | 27
38910.3704 | 1 | 0 | 27
38910.3711 | 1137 | 1105 | 27
38910.3717 | 2464 | 1 | 27
38910.3724 | 1997 | 1 | 27
38910.3731 | 2273 | 0 | 27
38910.3738 | 2418 | 0 | 27
38910.3745 | 2525 | 0 | 27
38910.3751 | 1977 | 0 | 27
38910.3758 | 2159 | 0 | 27
38910.3765 | 2173 | 0 | 27
38910.3772 | 2197 | 0 | 27
38910.3636 | 1 | 0 | 28
38910.3643 | 1 | 0 | 28
38910.365 | 1 | 0 | 28
38910.3656 | 1 | 0 | 28
38910.3663 | 1 | 0 | 28
38910.367 | 1 | 0 | 28
38910.3677 | 1 | 0 | 28
38910.3684 | 1 | 0 | 28
38910.369 | 1 | 0 | 28
38910.3697 | 1 | 0 | 28
38910.3704 | 1 | 0 | 28
38910.3711 | 991 | 953 | 28
38910.3717 | 2000 | 1 | 28
38910.3724 | 2126 | 0 | 28
38910.3731 | 2279 | 0 | 28
38910.3738 | 2089 | 1 | 28
38910.3745 | 1965 | 0 | 28
38910.3752 | 2216 | 0 | 28
38910.3758 | 2363 | 0 | 28
38910.3765 | 2201 | 0 | 28
38910.3772 | 2195 | 0 | 28
38910.3636 | 1 | 0 | 29
38910.3643 | 1 | 0 | 29
38910.365 | 1 | 0 | 29
38910.3656 | 1 | 0 | 29
38910.3663 | 1 | 0 | 29
38910.367 | 1 | 0 | 29
38910.3677 | 1 | 0 | 29
38910.3684 | 1 | 0 | 29
38910.3691 | 1 | 0 | 29
38910.3697 | 1 | 0 | 29
38910.3704 | 1 | 0 | 29
38910.3711 | 3 | 10 | 29
38910.3718 | 1936 | 1 | 29
38910.3725 | 2110 | 0 | 29
38910.3731 | 2187 | 0 | 29
38910.3738 | 2055 | 0 | 29
38910.3745 | 2195 | 0 | 29
38910.3752 | 2404 | 0 | 29
38910.3759 | 2441 | 0 | 29
38910.3765 | 1850 | 0 | 29
38910.3772 | 2243 | 0 | 29
38910.3636 | 1 | 0 | 30
38910.3643 | 1 | 0 | 30
38910.365 | 1 | 0 | 30
38910.3657 | 1 | 0 | 30
38910.3663 | 1 | 0 | 30
38910.367 | 1 | 0 | 30
38910.3677 | 1 | 0 | 30
38910.3684 | 1 | 0 | 30
38910.3691 | 1 | 0 | 30
38910.3697 | 1 | 0 | 30
38910.3704 | 1 | 0 | 30
38910.3711 | 1129 | 1094 | 30
38910.3718 | 2320 | 0 | 30
38910.3725 | 2373 | 0 | 30
38910.3731 | 1965 | 0 | 30
38910.3738 | 2101 | 0 | 30
38910.3745 | 2247 | 0 | 30
38910.3752 | 2440 | 0 | 30
38910.3759 | 2337 | 0 | 30
38910.3766 | 2436 | 0 | 30
38910.3772 | 1984 | 0 | 30
38910.3636 | 1 | 0 | 31
38910.3643 | 1 | 0 | 31
38910.365 | 1 | 0 | 31
38910.3657 | 1 | 0 | 31
38910.3664 | 1 | 0 | 31
38910.367 | 1 | 0 | 31
38910.3677 | 1 | 0 | 31
38910.3684 | 1 | 0 | 31
38910.3691 | 1 | 0 | 31
38910.3698 | 1 | 0 | 31
38910.3704 | 1 | 0 | 31
38910.3711 | 1052 | 1014 | 31
38910.3718 | 2415 | 1 | 31
38910.3725 | 2520 | 0 | 31
38910.3732 | 2121 | 0 | 31
38910.3738 | 2439 | 0 | 31
38910.3745 | 2112 | 0 | 31
38910.3752 | 1837 | 0 | 31
38910.3759 | 1931 | 0 | 31
38910.3766 | 2033 | 0 | 31
38910.3772 | 1892 | 0 | 31
38910.3637 | 1 | 0 | 32
38910.3643 | 1 | 0 | 32
38910.365 | 1 | 0 | 32
38910.3657 | 1 | 0 | 32
38910.3664 | 1 | 0 | 32
38910.3671 | 1 | 0 | 32
38910.3677 | 1 | 0 | 32
38910.3684 | 1 | 0 | 32
38910.3691 | 1 | 0 | 32
38910.3698 | 1 | 0 | 32
38910.3705 | 1 | 0 | 32
38910.3711 | 3 | 10 | 32
38910.3718 | 1951 | 1 | 32
38910.3725 | 1931 | 0 | 32
38910.3732 | 1978 | 0 | 32
38910.3739 | 2091 | 0 | 32
38910.3745 | 1993 | 0 | 32
38910.3752 | 1675 | 0 | 32
38910.3759 | 1997 | 0 | 32
38910.3766 | 1759 | 0 | 32
38910.3773 | 1885 | 0 | 32
38910.3637 | 1 | 0 | 33
38910.3644 | 1 | 0 | 33
38910.365 | 1 | 0 | 33
38910.3657 | 1 | 0 | 33
38910.3664 | 1 | 0 | 33
38910.3671 | 1 | 0 | 33
38910.3678 | 1 | 0 | 33
38910.3684 | 1 | 0 | 33
38910.3691 | 1 | 0 | 33
38910.3698 | 1 | 0 | 33
38910.3705 | 1 | 0 | 33
38910.3712 | 2 | 6 | 33
38910.3718 | 1984 | 0 | 33
38910.3725 | 2161 | 0 | 33
38910.3732 | 2336 | 0 | 33
38910.3739 | 2052 | 0 | 33
38910.3746 | 1845 | 0 | 33
38910.3752 | 2307 | 0 | 33
38910.3759 | 2382 | 0 | 33
38910.3766 | 1998 | 0 | 33
38910.3773 | 2177 | 0 | 33
38910.3637 | 1 | 0 | 34
38910.3644 | 1 | 0 | 34
38910.365 | 1 | 0 | 34
38910.3657 | 1 | 0 | 34
38910.3664 | 1 | 0 | 34
38910.3671 | 1 | 0 | 34
38910.3684 | 1 | 0 | 34
38910.3691 | 1 | 0 | 34
38910.3698 | 1 | 0 | 34
38910.3705 | 1 | 0 | 34
38910.3712 | 2 | 5 | 34
38910.3719 | 2252 | 1 | 34
38910.3725 | 2533 | 0 | 34
38910.3732 | 2514 | 0 | 34
38910.3739 | 2114 | 0 | 34
38910.3746 | 2294 | 0 | 34
38910.3753 | 2507 | 0 | 34
38910.3759 | 2352 | 0 | 34
38910.3766 | 2518 | 0 | 34
38910.3773 | 2157 | 0 | 34
38910.3637 | 1 | 0 | 35
38910.3644 | 1 | 0 | 35
38910.3651 | 1 | 0 | 35
38910.3657 | 1 | 0 | 35
38910.3664 | 1 | 0 | 35
38910.3671 | 1 | 0 | 35
38910.3678 | 1 | 0 | 35
38910.3685 | 1 | 0 | 35
38910.3691 | 1 | 0 | 35
38910.3698 | 1 | 0 | 35
38910.3705 | 1 | 0 | 35
38910.3712 | 2 | 3 | 35
38910.3719 | 2113 | 0 | 35
38910.3725 | 2438 | 0 | 35
38910.3732 | 1957 | 0 | 35
38910.3739 | 1946 | 0 | 35
38910.3746 | 2049 | 0 | 35
38910.3753 | 1791 | 0 | 35
38910.3759 | 2432 | 0 | 35
38910.3766 | 2370 | 0 | 35
38910.3773 | 2366 | 0 | 35
38910.3637 | 1 | 0 | 36
38910.3644 | 1 | 0 | 36
38910.3651 | 1 | 0 | 36
38910.3658 | 1 | 0 | 36
38910.3664 | 1 | 0 | 36
38910.3671 | 1 | 0 | 36
38910.3678 | 1 | 0 | 36
38910.3685 | 1 | 0 | 36
38910.3692 | 1 | 0 | 36
38910.3698 | 1 | 0 | 36
38910.3705 | 1 | 0 | 36
38910.3712 | 2 | 2 | 36
38910.3719 | 2535 | 0 | 36
38910.3726 | 2551 | 0 | 36
38910.3732 | 2263 | 0 | 36
38910.3739 | 2498 | 0 | 36
38910.3746 | 2480 | 0 | 36
38910.3753 | 1929 | 1 | 36
38910.376 | 1912 | 0 | 36
38910.3766 | 1936 | 0 | 36
38910.3773 | 1846 | 0 | 36
38910.3637 | 1 | 0 | 37
38910.3644 | 1 | 0 | 37
38910.3651 | 1 | 0 | 37
38910.3658 | 1 | 0 | 37
38910.3665 | 1 | 0 | 37
38910.3671 | 1 | 0 | 37
38910.3678 | 1 | 0 | 37
38910.3685 | 1 | 0 | 37
38910.3692 | 1 | 0 | 37
38910.3699 | 1 | 0 | 37
38910.3705 | 1 | 0 | 37
38910.3712 | 1204 | 1177 | 37
38910.3719 | 1485 | 0 | 37
38910.3726 | 1945 | 0 | 37
38910.3733 | 2078 | 0 | 37
38910.3739 | 2161 | 0 | 37
38910.3746 | 1546 | 0 | 37
38910.3753 | 1606 | 0 | 37
38910.376 | 1732 | 0 | 37
38910.3767 | 1644 | 0 | 37
38910.3773 | 1422 | 0 | 37
38910.3637 | 1 | 0 | 38
38910.3644 | 1 | 0 | 38
38910.3651 | 1 | 0 | 38
38910.3658 | 1 | 0 | 38
38910.3665 | 1 | 0 | 38
38910.3672 | 1 | 0 | 38
38910.3678 | 1 | 0 | 38
38910.3685 | 1 | 0 | 38
38910.3692 | 1 | 0 | 38
38910.3699 | 1 | 0 | 38
38910.3706 | 1 | 0 | 38
38910.3712 | 1039 | 996 | 38
38910.3719 | 2002 | 0 | 38
38910.3726 | 2141 | 0 | 38
38910.3733 | 2470 | 0 | 38
38910.374 | 2275 | 0 | 38
38910.3746 | 2203 | 0 | 38
38910.3753 | 2182 | 0 | 38
38910.376 | 2220 | 0 | 38
38910.3767 | 2384 | 0 | 38
38910.3774 | 2073 | 0 | 38
38910.3638 | 1 | 0 | 39
38910.3644 | 1 | 0 | 39
38910.3651 | 1 | 0 | 39
38910.3658 | 1 | 0 | 39
38910.3665 | 1 | 0 | 39
38910.3672 | 1 | 0 | 39
38910.3678 | 1 | 0 | 39
38910.3685 | 1 | 0 | 39
38910.3692 | 1 | 0 | 39
38910.3699 | 1 | 0 | 39
38910.3706 | 1 | 0 | 39
38910.3712 | 1203 | 1185 | 39
38910.3719 | 1978 | 1 | 39
38910.3726 | 2194 | 0 | 39
38910.3733 | 1758 | 0 | 39
38910.374 | 1737 | 0 | 39
38910.3747 | 1720 | 0 | 39
38910.3753 | 1941 | 0 | 39
38910.376 | 1870 | 0 | 39
38910.3767 | 1913 | 0 | 39
38910.3774 | 1025 | 0 | 39
38910.3638 | 1 | 0 | 40
38910.3645 | 1 | 0 | 40
38910.3651 | 1 | 0 | 40
38910.3658 | 1 | 0 | 40
38910.3665 | 1 | 0 | 40
38910.3672 | 1 | 0 | 40
38910.3679 | 1 | 0 | 40
38910.3685 | 1 | 0 | 40
38910.3692 | 1 | 0 | 40
38910.3699 | 1 | 0 | 40
38910.3706 | 1 | 0 | 40
38910.3713 | 944 | 901 | 40
38910.3719 | 2010 | 0 | 40
38910.3733 | 2081 | 0 | 40
38910.374 | 2303 | 0 | 40
38910.3747 | 2526 | 0 | 40
38910.3753 | 1989 | 0 | 40
38910.376 | 2426 | 1 | 40
38910.3767 | 2255 | 0 | 40
38910.3774 | 2022 | 0 | 40
38910.3638 | 1 | 0 | 41
38910.3645 | 1 | 0 | 41
38910.3652 | 1 | 0 | 41
38910.3658 | 1 | 0 | 41
38910.3665 | 1 | 0 | 41
38910.3672 | 1 | 0 | 41
38910.3679 | 1 | 0 | 41
38910.3686 | 1 | 0 | 41
38910.3692 | 1 | 0 | 41
38910.3699 | 1 | 0 | 41
38910.3706 | 1 | 0 | 41
38910.3713 | 966 | 919 | 41
38910.372 | 2208 | 1 | 41
38910.3726 | 1998 | 0 | 41
38910.3733 | 2116 | 0 | 41
38910.374 | 1963 | 0 | 41
38910.3747 | 2541 | 0 | 41
38910.3754 | 1977 | 0 | 41
38910.376 | 2401 | 0 | 41
38910.3767 | 1963 | 0 | 41
38910.3774 | 1951 | 0 | 41
38910.3638 | 1 | 0 | 42
38910.3645 | 1 | 0 | 42
38910.3652 | 1 | 0 | 42
38910.3659 | 1 | 0 | 42
38910.3665 | 1 | 0 | 42
38910.3672 | 1 | 0 | 42
38910.3679 | 1 | 0 | 42
38910.3686 | 1 | 0 | 42
38910.3693 | 1 | 0 | 42
38910.3699 | 1 | 0 | 42
38910.3706 | 1 | 0 | 42
38910.3713 | 989 | 1097 | 42
38910.372 | 1997 | 1 | 42
38910.3727 | 2524 | 0 | 42
38910.3733 | 2064 | 0 | 42
38910.374 | 2051 | 0 | 42
38910.3747 | 2412 | 0 | 42
38910.3754 | 2154 | 0 | 42
38910.3761 | 2306 | 0 | 42
38910.3767 | 2091 | 0 | 42
38910.3774 | 2039 | 0 | 42