## Test Facts
Penlight Ignition Time | 128

## RawData
Time | DL1.V2000:B | DL1.V2001:B | DL1.V1500:B | Penlight Shakedown Test 26 |  |  | 2006-06-27 | 13:00
38895.5439 | 1 | 0 | 1 | XLPE | 7-C | Tray
38895.5444 | 1 | 0 | 1 | 665 C | 43.9 kW/m2 |  | Conductors
38895.5448 | 1 | 0 | 1
38895.5452 | 1 | 0 | 1
38895.5457 | 1 | 0 | 1
38895.5461 | 1 | 0 | 1
38895.5466 | 1 | 0 | 1
38895.547 | 1 | 0 | 1
38895.5474 | 1 | 0 | 1
38895.5479 | 1 | 0 | 1
38895.5483 | 1 | 0 | 1
38895.5487 | 1 | 0 | 1
38895.5492 | 1 | 0 | 1
38895.5496 | 1 | 0 | 1
38895.55 | 1 | 0 | 1
38895.5505 | 1 | 0 | 1
38895.5509 | 1 | 1 | 1
38895.5514 | 2 | 3 | 1
38895.5518 | 1097 | 982 | 1
38895.5522 | 1010 | 943 | 1
38895.5527 | 900 | 836 | 1
38895.5531 | 1144 | 1093 | 1
38895.5535 | 971 | 1053 | 1
38895.5439 | 1 | 0 | 2
38895.5444 | 1 | 0 | 2
38895.5448 | 1 | 0 | 2
38895.5452 | 1 | 0 | 2
38895.5457 | 1 | 0 | 2
38895.5461 | 1 | 0 | 2
38895.5466 | 1 | 0 | 2
38895.547 | 1 | 0 | 2
38895.5474 | 2 | 1 | 2
38895.5479 | 1 | 0 | 2
38895.5483 | 1 | 0 | 2
38895.5487 | 1 | 0 | 2
38895.5492 | 1 | 0 | 2
38895.5496 | 1 | 0 | 2
38895.5501 | 1 | 0 | 2
38895.5505 | 1 | 0 | 2
38895.5509 | 4 | 0 | 2
38895.5514 | 6 | 2 | 2
38895.5518 | 993 | 918 | 2
38895.5522 | 1044 | 1070 | 2
38895.5527 | 1045 | 986 | 2
38895.5531 | 929 | 863 | 2
38895.5536 | 1019 | 958 | 2
38895.5439 | 1 | 0 | 3
38895.5444 | 1 | 0 | 3
38895.5448 | 1 | 0 | 3
38895.5453 | 1 | 0 | 3
38895.5457 | 1 | 0 | 3
38895.5461 | 1 | 0 | 3
38895.5466 | 1 | 0 | 3
38895.547 | 1 | 0 | 3
38895.5474 | 1 | 0 | 3
38895.5479 | 1 | 0 | 3
38895.5483 | 1 | 0 | 3
38895.5488 | 1 | 0 | 3
38895.5492 | 1 | 0 | 3
38895.5496 | 1 | 0 | 3
38895.5501 | 1 | 0 | 3
38895.5505 | 1 | 0 | 3
38895.5509 | 1 | 0 | 3
38895.5514 | 1 | 1 | 3
38895.5518 | 796 | 845 | 3
38895.5523 | 1067 | 1063 | 3
38895.5527 | 985 | 925 | 3
38895.5531 | 973 | 986 | 3
38895.5536 | 1056 | 997 | 3
38895.5439 | 1 | 0 | 4
38895.5444 | 1 | 0 | 4
38895.5448 | 1 | 0 | 4
38895.5453 | 1 | 0 | 4
38895.5457 | 1 | 0 | 4
38895.5461 | 1 | 0 | 4
38895.5466 | 1 | 0 | 4
38895.547 | 1 | 0 | 4
38895.5475 | 2 | 0 | 4
38895.5479 | 1 | 0 | 4
38895.5483 | 1 | 0 | 4
38895.5488 | 1 | 0 | 4
38895.5492 | 1 | 0 | 4
38895.5496 | 1 | 0 | 4
38895.5501 | 1 | 0 | 4
38895.5505 | 1 | 0 | 4
38895.5509 | 3 | 0 | 4
38895.5514 | 4 | 1 | 4
38895.5518 | 926 | 859 | 4
38895.5523 | 1049 | 1062 | 4
38895.5527 | 1113 | 1070 | 4
38895.5531 | 899 | 836 | 4
38895.5536 | 871 | 953 | 4
38895.544 | 1 | 0 | 5
38895.5444 | 1 | 0 | 5
38895.5448 | 1 | 0 | 5
38895.5453 | 1 | 0 | 5
38895.5457 | 1 | 0 | 5
38895.5461 | 1 | 0 | 5
38895.5466 | 1 | 0 | 5
38895.547 | 1 | 0 | 5
38895.5475 | 1 | 0 | 5
38895.5479 | 1 | 0 | 5
38895.5483 | 1 | 0 | 5
38895.5488 | 1 | 0 | 5
38895.5492 | 1 | 0 | 5
38895.5497 | 1 | 0 | 5
38895.5501 | 1 | 0 | 5
38895.5505 | 1 | 0 | 5
38895.551 | 1 | 0 | 5
38895.5514 | 1 | 1 | 5
38895.5518 | 984 | 895 | 5
38895.5523 | 1184 | 1178 | 5
38895.5527 | 972 | 904 | 5
38895.5531 | 1050 | 1069 | 5
38895.5536 | 1181 | 1169 | 5
38895.544 | 1 | 0 | 6
38895.5444 | 1 | 1 | 6
38895.5448 | 1 | 0 | 6
38895.5453 | 1 | 0 | 6
38895.5457 | 1 | 0 | 6
38895.5462 | 1 | 0 | 6
38895.5466 | 1 | 0 | 6
38895.547 | 1 | 0 | 6
38895.5475 | 2 | 0 | 6
38895.5479 | 1 | 0 | 6
38895.5483 | 1 | 0 | 6
38895.5488 | 1 | 0 | 6
38895.5492 | 1 | 0 | 6
38895.5497 | 1 | 0 | 6
38895.5501 | 1 | 0 | 6
38895.5505 | 1 | 0 | 6
38895.551 | 3 | 0 | 6
38895.5514 | 73 | 68 | 6
38895.5519 | 1083 | 1009 | 6
38895.5523 | 996 | 919 | 6
38895.5527 | 1015 | 1025 | 6
38895.5532 | 1194 | 1133 | 6
38895.5536 | 1164 | 1108 | 6
38895.544 | 1 | 0 | 7
38895.5444 | 1 | 0 | 7
38895.5449 | 1 | 0 | 7
38895.5453 | 1 | 0 | 7
38895.5457 | 1 | 0 | 7
38895.5462 | 1 | 0 | 7
38895.5466 | 1 | 0 | 7
38895.547 | 1 | 0 | 7
38895.5475 | 1 | 0 | 7
38895.5479 | 1 | 0 | 7
38895.5484 | 1 | 0 | 7
38895.5488 | 1 | 0 | 7
38895.5492 | 1 | 0 | 7
38895.5497 | 1 | 0 | 7
38895.5501 | 1 | 0 | 7
38895.5505 | 1 | 0 | 7
38895.551 | 1 | 0 | 7
38895.5514 | 1 | 1 | 7
38895.5519 | 585 | 525 | 7
38895.5523 | 697 | 643 | 7
38895.5527 | 1088 | 1034 | 7
38895.5532 | 772 | 718 | 7
38895.5536 | 677 | 629 | 7
38895.544 | 1 | 0 | 8
38895.5444 | 1 | 0 | 8
38895.5449 | 1 | 0 | 8
38895.5453 | 1 | 0 | 8
38895.5457 | 1 | 0 | 8
38895.5462 | 1 | 0 | 8
38895.5466 | 1 | 0 | 8
38895.5471 | 1 | 0 | 8
38895.5475 | 1 | 0 | 8
38895.5479 | 1 | 0 | 8
38895.5484 | 1 | 0 | 8
38895.5488 | 1 | 0 | 8
38895.5492 | 1 | 0 | 8
38895.5497 | 1 | 0 | 8
38895.5501 | 1 | 0 | 8
38895.5506 | 1 | 0 | 8
38895.551 | 2 | 0 | 8
38895.5514 | 60 | 13 | 8
38895.5519 | 598 | 562 | 8
38895.5523 | 685 | 642 | 8
38895.5527 | 1133 | 1090 | 8
38895.5532 | 606 | 590 | 8
38895.5536 | 740 | 691 | 8
38895.544 | 1 | 0 | 9
38895.5444 | 1 | 0 | 9
38895.5449 | 1 | 0 | 9
38895.5453 | 1 | 0 | 9
38895.5458 | 1 | 0 | 9
38895.5462 | 1 | 0 | 9
38895.5466 | 1 | 0 | 9
38895.5471 | 1 | 0 | 9
38895.5475 | 1 | 0 | 9
38895.5479 | 1 | 0 | 9
38895.5484 | 1 | 0 | 9
38895.5488 | 1 | 0 | 9
38895.5493 | 1 | 0 | 9
38895.5497 | 1 | 0 | 9
38895.5501 | 1 | 0 | 9
38895.5506 | 1 | 0 | 9
38895.551 | 1 | 0 | 9
38895.5514 | 2 | 1 | 9
38895.5519 | 1088 | 1110 | 9
38895.5523 | 943 | 1040 | 9
38895.5528 | 984 | 913 | 9
38895.5532 | 997 | 933 | 9
38895.5536 | 1157 | 1100 | 9
38895.544 | 1 | 0 | 10
38895.5445 | 1 | 0 | 10
38895.5449 | 1 | 0 | 10
38895.5453 | 5 | 0 | 10
38895.5458 | 1 | 0 | 10
38895.5462 | 1 | 0 | 10
38895.5466 | 1 | 0 | 10
38895.5471 | 1 | 0 | 10
38895.5475 | 1 | 0 | 10
38895.548 | 1 | 0 | 10
38895.5484 | 1 | 0 | 10
38895.5488 | 1 | 0 | 10
38895.5493 | 1 | 0 | 10
38895.5497 | 1 | 0 | 10
38895.5501 | 1 | 0 | 10
38895.5506 | 1 | 0 | 10
38895.551 | 9 | 0 | 10
38895.5514 | 40 | 6 | 10
38895.5519 | 1190 | 971 | 10
38895.5523 | 1028 | 960 | 10
38895.5528 | 1103 | 1044 | 10
38895.5532 | 1040 | 979 | 10
38895.5536 | 1072 | 1011 | 10
38895.544 | 1 | 0 | 11
38895.5445 | 1 | 0 | 11
38895.5449 | 1 | 0 | 11
38895.5453 | 1 | 0 | 11
38895.5458 | 1 | 0 | 11
38895.5462 | 1 | 0 | 11
38895.5467 | 1 | 1 | 11
38895.5471 | 1 | 0 | 11
38895.5475 | 1 | 0 | 11
38895.548 | 1 | 0 | 11
38895.5484 | 1 | 0 | 11
38895.5488 | 1 | 0 | 11
38895.5493 | 1 | 0 | 11
38895.5497 | 1 | 0 | 11
38895.5502 | 1 | 0 | 11
38895.5506 | 1 | 0 | 11
38895.551 | 1 | 0 | 11
38895.5515 | 262 | 211 | 11
38895.5519 | 972 | 885 | 11
38895.5523 | 1191 | 1139 | 11
38895.5528 | 1138 | 1170 | 11
38895.5532 | 1123 | 1151 | 11
38895.5536 | 1165 | 1176 | 11
38895.544 | 1 | 0 | 12
38895.5445 | 1 | 0 | 12
38895.5449 | 1 | 0 | 12
38895.5453 | 1 | 0 | 12
38895.5458 | 1 | 0 | 12
38895.5462 | 1 | 0 | 12
38895.5467 | 1 | 0 | 12
38895.5471 | 1 | 0 | 12
38895.5475 | 1 | 0 | 12
38895.548 | 1 | 0 | 12
38895.5484 | 1 | 0 | 12
38895.5488 | 1 | 0 | 12
38895.5493 | 1 | 0 | 12
38895.5497 | 1 | 0 | 12
38895.5502 | 1 | 0 | 12
38895.5506 | 2 | 0 | 12
38895.551 | 15 | 0 | 12
38895.5515 | 246 | 198 | 12
38895.5519 | 1206 | 1153 | 12
38895.5523 | 1211 | 1172 | 12
38895.5528 | 932 | 910 | 12
38895.5532 | 1152 | 1096 | 12
38895.5537 | 976 | 911 | 12
38895.5441 | 1 | 0 | 13
38895.5445 | 1 | 0 | 13
38895.5449 | 1 | 0 | 13
38895.5454 | 1 | 0 | 13
38895.5458 | 1 | 0 | 13
38895.5462 | 1 | 0 | 13
38895.5467 | 1 | 0 | 13
38895.5471 | 1 | 0 | 13
38895.5475 | 1 | 0 | 13
38895.548 | 1 | 0 | 13
38895.5484 | 1 | 0 | 13
38895.5489 | 1 | 0 | 13
38895.5493 | 1 | 0 | 13
38895.5497 | 1 | 0 | 13
38895.5502 | 1 | 0 | 13
38895.5506 | 7 | 0 | 13
38895.551 | 234 | 134 | 13
38895.5515 | 296 | 244 | 13
38895.5519 | 915 | 834 | 13
38895.5524 | 971 | 903 | 13
38895.5528 | 900 | 833 | 13
38895.5532 | 1115 | 1121 | 13
38895.5537 | 1121 | 1125 | 13
38895.5441 | 1 | 0 | 14
38895.5445 | 1 | 0 | 14
38895.5449 | 1 | 0 | 14
38895.5454 | 1 | 0 | 14
38895.5458 | 1 | 0 | 14
38895.5462 | 1 | 1 | 14
38895.5467 | 1 | 0 | 14
38895.5471 | 1 | 0 | 14
38895.5476 | 1 | 0 | 14
38895.548 | 1 | 0 | 14
38895.5484 | 1 | 0 | 14
38895.5489 | 1 | 0 | 14
38895.5493 | 1 | 0 | 14
38895.5497 | 1 | 0 | 14
38895.5502 | 1 | 0 | 14
38895.5506 | 6 | 0 | 14
38895.5511 | 136 | 100 | 14
38895.5515 | 295 | 239 | 14
38895.5519 | 1030 | 1051 | 14
38895.5524 | 1113 | 1061 | 14
38895.5528 | 923 | 856 | 14
38895.5532 | 978 | 989 | 14
38895.5537 | 967 | 1051 | 14
38895.5441 | 1 | 0 | 15
38895.5445 | 1 | 0 | 15
38895.5449 | 1 | 0 | 15
38895.5454 | 1 | 0 | 15
38895.5458 | 1 | 0 | 15
38895.5462 | 1 | 0 | 15
38895.5467 | 1 | 0 | 15
38895.5471 | 1 | 0 | 15
38895.5476 | 1 | 0 | 15
38895.548 | 1 | 0 | 15
38895.5484 | 1 | 0 | 15
38895.5489 | 1 | 0 | 15
38895.5493 | 1 | 0 | 15
38895.5498 | 1 | 0 | 15
38895.5502 | 1 | 0 | 15
38895.5506 | 3 | 0 | 15
38895.5511 | 141 | 56 | 15
38895.5515 | 277 | 227 | 15
38895.5519 | 953 | 877 | 15
38895.5524 | 956 | 883 | 15
38895.5528 | 889 | 879 | 15
38895.5533 | 930 | 867 | 15
38895.5537 | 957 | 963 | 15
38895.5441 | 1 | 0 | 16
38895.5445 | 1 | 0 | 16
38895.545 | 1 | 0 | 16
38895.5454 | 1 | 0 | 16
38895.5458 | 1 | 0 | 16
38895.5463 | 1 | 0 | 16
38895.5467 | 1 | 0 | 16
38895.5471 | 1 | 0 | 16
38895.5476 | 1 | 0 | 16
38895.548 | 1 | 0 | 16
38895.5484 | 1 | 0 | 16
38895.5489 | 1 | 0 | 16
38895.5493 | 1 | 0 | 16
38895.5498 | 1 | 0 | 16
38895.5502 | 1 | 0 | 16
38895.5506 | 3 | 0 | 16
38895.5511 | 107 | 60 | 16
38895.5515 | 261 | 241 | 16
38895.552 | 1033 | 1054 | 16
38895.5524 | 980 | 912 | 16
38895.5528 | 950 | 883 | 16
38895.5533 | 1011 | 949 | 16
38895.5537 | 1066 | 1005 | 16
38895.5441 | 1 | 0 | 17
38895.5445 | 1 | 0 | 17
38895.545 | 1 | 0 | 17
38895.5454 | 1 | 0 | 17
38895.5458 | 1 | 0 | 17
38895.5463 | 1 | 0 | 17
38895.5467 | 1 | 0 | 17
38895.5472 | 1 | 0 | 17
38895.5476 | 1 | 0 | 17
38895.548 | 1 | 0 | 17
38895.5485 | 1 | 0 | 17
38895.5489 | 1 | 0 | 17
38895.5493 | 1 | 0 | 17
38895.5498 | 1 | 0 | 17
38895.5502 | 1 | 0 | 17
38895.5506 | 2 | 0 | 17
38895.5511 | 95 | 23 | 17
38895.5515 | 210 | 142 | 17
38895.552 | 598 | 542 | 17
38895.5524 | 803 | 752 | 17
38895.5528 | 917 | 924 | 17
38895.5533 | 762 | 708 | 17
38895.5537 | 724 | 661 | 17
38895.5441 | 1 | 0 | 18
38895.5445 | 1 | 0 | 18
38895.545 | 1 | 0 | 18
38895.5454 | 1 | 0 | 18
38895.5458 | 1 | 0 | 18
38895.5463 | 1 | 0 | 18
38895.5467 | 1 | 0 | 18
38895.5472 | 2 | 0 | 18
38895.5476 | 1 | 0 | 18
38895.548 | 1 | 0 | 18
38895.5485 | 1 | 0 | 18
38895.5489 | 1 | 0 | 18
38895.5494 | 1 | 0 | 18
38895.5498 | 1 | 0 | 18
38895.5502 | 1 | 0 | 18
38895.5507 | 1 | 0 | 18
38895.5511 | 59 | 28 | 18
38895.5515 | 216 | 184 | 18
38895.552 | 505 | 502 | 18
38895.5524 | 831 | 779 | 18
38895.5528 | 1060 | 1012 | 18
38895.5533 | 751 | 711 | 18
38895.5537 | 774 | 727 | 18
38895.5441 | 1 | 0 | 19
38895.5445 | 1 | 0 | 19
38895.545 | 1 | 0 | 19
38895.5454 | 1 | 0 | 19
38895.5459 | 1 | 0 | 19
38895.5463 | 1 | 0 | 19
38895.5467 | 1 | 0 | 19
38895.5472 | 3 | 0 | 19
38895.5476 | 1 | 0 | 19
38895.548 | 1 | 0 | 19
38895.5485 | 1 | 0 | 19
38895.5489 | 1 | 0 | 19
38895.5494 | 1 | 0 | 19
38895.5498 | 1 | 0 | 19
38895.5502 | 1 | 0 | 19
38895.5507 | 4 | 0 | 19
38895.5511 | 139 | 75 | 19
38895.5516 | 308 | 249 | 19
38895.552 | 1105 | 1051 | 19
38895.5524 | 1127 | 1077 | 19
38895.5529 | 912 | 1009 | 19
38895.5533 | 1132 | 1120 | 19
38895.5537 | 1131 | 1118 | 19
38895.5441 | 1 | 0 | 20
38895.5446 | 1 | 0 | 20
38895.545 | 1 | 0 | 20
38895.5454 | 1 | 0 | 20
38895.5459 | 1 | 0 | 20
38895.5463 | 1 | 0 | 20
38895.5467 | 1 | 0 | 20
38895.5472 | 2 | 0 | 20
38895.5476 | 1 | 0 | 20
38895.5481 | 1 | 0 | 20
38895.5485 | 1 | 0 | 20
38895.5489 | 1 | 0 | 20
38895.5494 | 1 | 0 | 20
38895.5498 | 1 | 0 | 20
38895.5502 | 1 | 0 | 20
38895.5507 | 10 | 0 | 20
38895.5511 | 152 | 85 | 20
38895.5516 | 911 | 904 | 20
38895.552 | 1006 | 1057 | 20
38895.5524 | 883 | 820 | 20
38895.5529 | 1001 | 941 | 20
38895.5533 | 982 | 921 | 20
38895.5537 | 1053 | 1073 | 20
38895.5441 | 1 | 0 | 21
38895.5446 | 1 | 0 | 21
38895.545 | 1 | 0 | 21
38895.5454 | 1 | 0 | 21
38895.5459 | 1 | 0 | 21
38895.5463 | 1 | 0 | 21
38895.5467 | 1 | 0 | 21
38895.5472 | 2 | 0 | 21
38895.5476 | 1 | 0 | 21
38895.5481 | 1 | 0 | 21
38895.5485 | 1 | 0 | 21
38895.5489 | 1 | 0 | 21
38895.5494 | 1 | 0 | 21
38895.5498 | 1 | 0 | 21
38895.5503 | 1 | 0 | 21
38895.5507 | 18 | 2 | 21
38895.5511 | 305 | 241 | 21
38895.5516 | 1094 | 1031 | 21
38895.552 | 939 | 859 | 21
38895.5524 | 918 | 865 | 21
38895.5529 | 1092 | 1038 | 21
38895.5533 | 1057 | 1081 | 21
38895.5537 | 894 | 906 | 21
38895.5441 | 1 | 0 | 22
38895.5446 | 1 | 0 | 22
38895.545 | 1 | 0 | 22
38895.5455 | 1 | 0 | 22
38895.5459 | 1 | 0 | 22
38895.5463 | 1 | 0 | 22
38895.5468 | 1 | 0 | 22
38895.5472 | 1 | 0 | 22
38895.5476 | 1 | 0 | 22
38895.5481 | 1 | 0 | 22
38895.5485 | 1 | 0 | 22
38895.5489 | 1 | 0 | 22
38895.5494 | 1 | 0 | 22
38895.5498 | 1 | 0 | 22
38895.5503 | 1 | 0 | 22
38895.5507 | 54 | 3 | 22
38895.5511 | 985 | 878 | 22
38895.5516 | 1079 | 1011 | 22
38895.552 | 1045 | 1065 | 22
38895.5525 | 932 | 865 | 22
38895.5529 | 889 | 930 | 22
38895.5533 | 1164 | 1116 | 22
38895.5538 | 981 | 917 | 22
38895.5442 | 1 | 0 | 23
38895.5446 | 1 | 0 | 23
38895.545 | 1 | 0 | 23
38895.5455 | 1 | 0 | 23
38895.5459 | 1 | 0 | 23
38895.5463 | 1 | 0 | 23
38895.5468 | 1 | 0 | 23
38895.5472 | 1 | 0 | 23
38895.5477 | 1 | 0 | 23
38895.5481 | 1 | 0 | 23
38895.5485 | 1 | 0 | 23
38895.549 | 1 | 0 | 23
38895.5494 | 1 | 0 | 23
38895.5498 | 1 | 0 | 23
38895.5503 | 1 | 0 | 23
38895.5507 | 41 | 5 | 23
38895.5511 | 240 | 174 | 23
38895.5516 | 361 | 326 | 23
38895.552 | 964 | 1019 | 23
38895.5525 | 911 | 841 | 23
38895.5529 | 986 | 1048 | 23
38895.5533 | 896 | 832 | 23
38895.5538 | 1118 | 1095 | 23
38895.5442 | 1 | 0 | 24
38895.5446 | 1 | 0 | 24
38895.545 | 1 | 0 | 24
38895.5455 | 1 | 0 | 24
38895.5459 | 1 | 0 | 24
38895.5463 | 1 | 0 | 24
38895.5468 | 1 | 0 | 24
38895.5472 | 1 | 0 | 24
38895.5477 | 1 | 0 | 24
38895.5481 | 1 | 0 | 24
38895.5485 | 1 | 0 | 24
38895.549 | 1 | 0 | 24
38895.5494 | 1 | 0 | 24
38895.5498 | 1 | 0 | 24
38895.5503 | 1 | 0 | 24
38895.5507 | 37 | 6 | 24
38895.5512 | 207 | 107 | 24
38895.5516 | 372 | 327 | 24
38895.552 | 1062 | 1009 | 24
38895.5525 | 1076 | 1025 | 24
38895.5529 | 964 | 978 | 24
38895.5533 | 906 | 843 | 24
38895.5538 | 896 | 830 | 24
38895.5442 | 1 | 0 | 25
38895.5446 | 1 | 0 | 25
38895.545 | 1 | 0 | 25
38895.5455 | 1 | 0 | 25
38895.5459 | 1 | 0 | 25
38895.5464 | 1 | 0 | 25
38895.5468 | 1 | 0 | 25
38895.5472 | 1 | 0 | 25
38895.5477 | 1 | 0 | 25
38895.5481 | 1 | 0 | 25
38895.5485 | 1 | 1 | 25
38895.549 | 1 | 0 | 25
38895.5494 | 1 | 0 | 25
38895.5499 | 1 | 0 | 25
38895.5503 | 1 | 1 | 25
38895.5507 | 5 | 0 | 25
38895.5512 | 90 | 32 | 25
38895.5516 | 204 | 157 | 25
38895.552 | 531 | 476 | 25
38895.5525 | 580 | 522 | 25
38895.5529 | 874 | 812 | 25
38895.5534 | 779 | 724 | 25
38895.5538 | 680 | 617 | 25
38895.5442 | 1 | 0 | 26
38895.5446 | 1 | 0 | 26
38895.5451 | 1 | 0 | 26
38895.5455 | 1 | 0 | 26
38895.5459 | 1 | 0 | 26
38895.5464 | 1 | 0 | 26
38895.5468 | 1 | 0 | 26
38895.5472 | 1 | 0 | 26
38895.5477 | 1 | 0 | 26
38895.5481 | 1 | 0 | 26
38895.5486 | 1 | 0 | 26
38895.549 | 1 | 0 | 26
38895.5494 | 1 | 0 | 26
38895.5499 | 1 | 0 | 26
38895.5503 | 1 | 0 | 26
38895.5507 | 2 | 0 | 26
38895.5512 | 87 | 43 | 26
38895.5516 | 211 | 169 | 26
38895.5521 | 681 | 634 | 26
38895.5525 | 647 | 617 | 26
38895.5529 | 992 | 940 | 26
38895.5534 | 616 | 573 | 26
38895.5538 | 714 | 664 | 26
38895.5442 | 1 | 0 | 27
38895.5446 | 1 | 0 | 27
38895.5451 | 1 | 0 | 27
38895.5455 | 1 | 0 | 27
38895.5459 | 1 | 0 | 27
38895.5464 | 1 | 0 | 27
38895.5468 | 1 | 0 | 27
38895.5473 | 1 | 0 | 27
38895.5477 | 1 | 0 | 27
38895.5481 | 1 | 0 | 27
38895.5486 | 1 | 0 | 27
38895.549 | 1 | 0 | 27
38895.5494 | 1 | 0 | 27
38895.5499 | 1 | 0 | 27
38895.5503 | 1 | 0 | 27
38895.5508 | 13 | 1 | 27
38895.5512 | 173 | 134 | 27
38895.5516 | 851 | 855 | 27
38895.5521 | 938 | 871 | 27
38895.5525 | 836 | 843 | 27
38895.5529 | 970 | 912 | 27
38895.5534 | 883 | 884 | 27
38895.5538 | 999 | 936 | 27
38895.5442 | 1 | 0 | 28
38895.5446 | 0 | 0 | 28
38895.5451 | 1 | 0 | 28
38895.5455 | 1 | 0 | 28
38895.5459 | 1 | 0 | 28
38895.5464 | 1 | 0 | 28
38895.5468 | 1 | 1 | 28
38895.5473 | 1 | 0 | 28
38895.5477 | 1 | 0 | 28
38895.5481 | 1 | 0 | 28
38895.5486 | 1 | 0 | 28
38895.549 | 1 | 0 | 28
38895.5495 | 1 | 0 | 28
38895.5499 | 1 | 0 | 28
38895.5503 | 1 | 0 | 28
38895.5508 | 25 | 1 | 28
38895.5512 | 254 | 164 | 28
38895.5516 | 906 | 906 | 28
38895.5521 | 917 | 985 | 28
38895.5525 | 1086 | 1063 | 28
38895.553 | 1066 | 1072 | 28
38895.5534 | 983 | 1004 | 28
38895.5538 | 1093 | 1037 | 28
38895.5442 | 1 | 0 | 29
38895.5447 | 1 | 0 | 29
38895.5451 | 1 | 0 | 29
38895.5455 | 1 | 0 | 29
38895.546 | 1 | 0 | 29
38895.5464 | 1 | 0 | 29
38895.5468 | 1 | 0 | 29
38895.5473 | 1 | 0 | 29
38895.5477 | 1 | 0 | 29
38895.5481 | 1 | 0 | 29
38895.5486 | 1 | 0 | 29
38895.549 | 1 | 0 | 29
38895.5495 | 1 | 0 | 29
38895.5499 | 1 | 0 | 29
38895.5503 | 1 | 0 | 29
38895.5508 | 20 | 2 | 29
38895.5512 | 252 | 213 | 29
38895.5517 | 801 | 715 | 29
38895.5521 | 993 | 930 | 29
38895.5525 | 852 | 822 | 29
38895.553 | 950 | 889 | 29
38895.5534 | 1020 | 1067 | 29
38895.5538 | 995 | 933 | 29
38895.5442 | 1 | 0 | 30
38895.5447 | 1 | 0 | 30
38895.5451 | 1 | 0 | 30
38895.5455 | 1 | 0 | 30
38895.546 | 1 | 1 | 30
38895.5464 | 1 | 0 | 30
38895.5469 | 1 | 0 | 30
38895.5473 | 2 | 0 | 30
38895.5477 | 1 | 0 | 30
38895.5482 | 1 | 0 | 30
38895.5486 | 1 | 0 | 30
38895.549 | 1 | 0 | 30
38895.5495 | 1 | 0 | 30
38895.5499 | 1 | 0 | 30
38895.5503 | 1 | 0 | 30
38895.5508 | 47 | 2 | 30
38895.5512 | 264 | 172 | 30
38895.5517 | 806 | 717 | 30
38895.5521 | 942 | 868 | 30
38895.5525 | 956 | 967 | 30
38895.553 | 885 | 843 | 30
38895.5534 | 868 | 828 | 30
38895.5538 | 1132 | 1083 | 30
38895.5442 | 1 | 0 | 31
38895.5447 | 1 | 0 | 31
38895.5451 | 1 | 0 | 31
38895.5455 | 1 | 0 | 31
38895.546 | 1 | 0 | 31
38895.5464 | 1 | 0 | 31
38895.5469 | 1 | 0 | 31
38895.5473 | 1 | 0 | 31
38895.5477 | 1 | 0 | 31
38895.5482 | 1 | 0 | 31
38895.5486 | 1 | 0 | 31
38895.549 | 1 | 0 | 31
38895.5495 | 1 | 0 | 31
38895.5499 | 1 | 0 | 31
38895.5504 | 1 | 0 | 31
38895.5508 | 39 | 3 | 31
38895.5512 | 177 | 115 | 31
38895.5517 | 409 | 371 | 31
38895.5521 | 778 | 715 | 31
38895.5525 | 570 | 512 | 31
38895.553 | 810 | 773 | 31
38895.5534 | 713 | 646 | 31
38895.5539 | 810 | 810 | 31
38895.5442 | 1 | 0 | 32
38895.5447 | 1 | 0 | 32
38895.5451 | 1 | 0 | 32
38895.5456 | 1 | 0 | 32
38895.546 | 1 | 0 | 32
38895.5464 | 1 | 0 | 32
38895.5469 | 1 | 0 | 32
38895.5473 | 1 | 0 | 32
38895.5477 | 1 | 0 | 32
38895.5482 | 1 | 0 | 32
38895.5486 | 1 | 0 | 32
38895.5491 | 1 | 0 | 32
38895.5495 | 1 | 0 | 32
38895.5499 | 1 | 0 | 32
38895.5504 | 1 | 0 | 32
38895.5508 | 22 | 3 | 32
38895.5512 | 158 | 120 | 32
38895.5517 | 402 | 341 | 32
38895.5521 | 816 | 758 | 32
38895.5526 | 594 | 547 | 32
38895.553 | 668 | 664 | 32
38895.5534 | 644 | 707 | 32
38895.5539 | 881 | 647 | 32
38895.5443 | 1 | 0 | 33
38895.5447 | 1 | 0 | 33
38895.5451 | 1 | 0 | 33
38895.5456 | 1 | 0 | 33
38895.546 | 1 | 0 | 33
38895.5464 | 1 | 0 | 33
38895.5469 | 1 | 0 | 33
38895.5473 | 2 | 0 | 33
38895.5478 | 1 | 0 | 33
38895.5482 | 1 | 0 | 33
38895.5486 | 1 | 0 | 33
38895.5491 | 1 | 0 | 33
38895.5495 | 1 | 0 | 33
38895.5499 | 1 | 0 | 33
38895.5504 | 1 | 0 | 33
38895.5508 | 40 | 8 | 33
38895.5512 | 181 | 130 | 33
38895.5517 | 916 | 877 | 33
38895.5521 | 1111 | 1134 | 33
38895.5526 | 1155 | 1102 | 33
38895.553 | 1181 | 865 | 33
38895.5534 | 1038 | 976 | 33
38895.5539 | 1021 | 955 | 33
38895.5443 | 1 | 0 | 34
38895.5447 | 1 | 0 | 34
38895.5451 | 1 | 0 | 34
38895.5456 | 1 | 0 | 34
38895.546 | 1 | 0 | 34
38895.5464 | 1 | 0 | 34
38895.5469 | 1 | 0 | 34
38895.5473 | 2 | 0 | 34
38895.5478 | 1 | 0 | 34
38895.5482 | 1 | 0 | 34
38895.5486 | 1 | 0 | 34
38895.5491 | 1 | 0 | 34
38895.5495 | 1 | 0 | 34
38895.55 | 1 | 0 | 34
38895.5504 | 1 | 0 | 34
38895.5508 | 45 | 4 | 34
38895.5513 | 191 | 125 | 34
38895.5517 | 983 | 886 | 34
38895.5521 | 950 | 874 | 34
38895.5526 | 967 | 1063 | 34
38895.553 | 929 | 860 | 34
38895.5534 | 1087 | 1028 | 34
38895.5539 | 1186 | 1158 | 34
38895.5443 | 1 | 0 | 35
38895.5447 | 1 | 0 | 35
38895.5452 | 1 | 0 | 35
38895.5456 | 1 | 0 | 35
38895.546 | 1 | 0 | 35
38895.5465 | 1 | 0 | 35
38895.5469 | 1 | 0 | 35
38895.5473 | 2 | 0 | 35
38895.5478 | 1 | 0 | 35
38895.5482 | 1 | 0 | 35
38895.5486 | 1 | 0 | 35
38895.5491 | 1 | 0 | 35
38895.5495 | 1 | 1 | 35
38895.55 | 1 | 0 | 35
38895.5504 | 1 | 0 | 35
38895.5508 | 34 | 7 | 35
38895.5513 | 194 | 145 | 35
38895.5517 | 1172 | 1172 | 35
38895.5522 | 1059 | 989 | 35
38895.5526 | 1096 | 1125 | 35
38895.553 | 1127 | 1071 | 35
38895.5535 | 1139 | 1081 | 35
38895.5539 | 987 | 923 | 35
38895.5443 | 1 | 0 | 36
38895.5447 | 1 | 0 | 36
38895.5452 | 1 | 0 | 36
38895.5456 | 1 | 0 | 36
38895.546 | 1 | 0 | 36
38895.5465 | 1 | 0 | 36
38895.5469 | 1 | 0 | 36
38895.5473 | 3 | 0 | 36
38895.5478 | 1 | 0 | 36
38895.5482 | 1 | 0 | 36
38895.5487 | 1 | 0 | 36
38895.5491 | 1 | 0 | 36
38895.5495 | 1 | 0 | 36
38895.55 | 1 | 0 | 36
38895.5504 | 1 | 0 | 36
38895.5508 | 77 | 8 | 36
38895.5513 | 209 | 141 | 36
38895.5517 | 927 | 936 | 36
38895.5522 | 1189 | 1177 | 36
38895.5526 | 936 | 908 | 36
38895.553 | 1026 | 1041 | 36
38895.5535 | 1000 | 1099 | 36
38895.5539 | 1027 | 963 | 36
38895.5443 | 1 | 0 | 37
38895.5447 | 1 | 0 | 37
38895.5452 | 1 | 0 | 37
38895.5456 | 1 | 0 | 37
38895.546 | 1 | 0 | 37
38895.5465 | 1 | 0 | 37
38895.5469 | 1 | 0 | 37
38895.5474 | 2 | 0 | 37
38895.5478 | 1 | 0 | 37
38895.5482 | 1 | 0 | 37
38895.5487 | 1 | 0 | 37
38895.5491 | 1 | 0 | 37
38895.5495 | 1 | 0 | 37
38895.55 | 1 | 0 | 37
38895.5504 | 1 | 0 | 37
38895.5509 | 22 | 5 | 37
38895.5513 | 161 | 121 | 37
38895.5517 | 428 | 401 | 37
38895.5522 | 539 | 581 | 37
38895.5526 | 975 | 1026 | 37
38895.553 | 638 | 596 | 37
38895.5535 | 668 | 622 | 37
38895.5539 | 867 | 858 | 37
38895.5443 | 1 | 0 | 38
38895.5447 | 1 | 0 | 38
38895.5452 | 1 | 0 | 38
38895.5456 | 1 | 0 | 38
38895.5461 | 1 | 0 | 38
38895.5465 | 1 | 0 | 38
38895.5469 | 1 | 1 | 38
38895.5474 | 2 | 0 | 38
38895.5478 | 1 | 0 | 38
38895.5482 | 1 | 0 | 38
38895.5487 | 1 | 0 | 38
38895.5491 | 1 | 0 | 38
38895.5496 | 1 | 0 | 38
38895.55 | 1 | 0 | 38
38895.5504 | 1 | 0 | 38
38895.5509 | 59 | 5 | 38
38895.5513 | 211 | 114 | 38
38895.5517 | 382 | 312 | 38
38895.5522 | 646 | 614 | 38
38895.5526 | 1039 | 1062 | 38
38895.5531 | 688 | 684 | 38
38895.5535 | 828 | 772 | 38
38895.5539 | 810 | 747 | 38
38895.5443 | 1 | 0 | 39
38895.5448 | 1 | 0 | 39
38895.5452 | 1 | 0 | 39
38895.5456 | 1 | 0 | 39
38895.5461 | 1 | 0 | 39
38895.5465 | 1 | 0 | 39
38895.5469 | 1 | 0 | 39
38895.5474 | 2 | 0 | 39
38895.5478 | 1 | 0 | 39
38895.5483 | 1 | 0 | 39
38895.5487 | 1 | 0 | 39
38895.5491 | 1 | 0 | 39
38895.5496 | 1 | 0 | 39
38895.55 | 1 | 0 | 39
38895.5504 | 1 | 0 | 39
38895.5509 | 12 | 2 | 39
38895.5513 | 167 | 102 | 39
38895.5518 | 425 | 383 | 39
38895.5522 | 551 | 504 | 39
38895.5526 | 927 | 863 | 39
38895.5531 | 713 | 671 | 39
38895.5535 | 755 | 711 | 39
38895.5539 | 912 | 873 | 39
38895.5443 | 1 | 0 | 40
38895.5448 | 1 | 0 | 40
38895.5452 | 1 | 0 | 40
38895.5456 | 1 | 0 | 40
38895.5461 | 1 | 0 | 40
38895.5465 | 1 | 0 | 40
38895.547 | 1 | 0 | 40
38895.5474 | 3 | 0 | 40
38895.5478 | 1 | 0 | 40
38895.5483 | 1 | 0 | 40
38895.5487 | 1 | 0 | 40
38895.5491 | 1 | 0 | 40
38895.5496 | 1 | 0 | 40
38895.55 | 1 | 0 | 40
38895.5505 | 1 | 0 | 40
38895.5509 | 57 | 2 | 40
38895.5513 | 212 | 123 | 40
38895.5518 | 511 | 442 | 40
38895.5522 | 630 | 495 | 40
38895.5526 | 883 | 874 | 40
38895.5531 | 777 | 726 | 40
38895.5535 | 865 | 770 | 40
38895.5539 | 740 | 725 | 40
38895.5443 | 1 | 0 | 41
38895.5448 | 1 | 0 | 41
38895.5452 | 1 | 0 | 41
38895.5456 | 1 | 0 | 41
38895.5461 | 1 | 0 | 41
38895.5465 | 1 | 0 | 41
38895.547 | 1 | 0 | 41
38895.5474 | 2 | 0 | 41
38895.5478 | 1 | 0 | 41
38895.5483 | 1 | 0 | 41
38895.5487 | 1 | 0 | 41
38895.5491 | 1 | 0 | 41
38895.5496 | 1 | 0 | 41
38895.55 | 1 | 0 | 41
38895.5505 | 1 | 0 | 41
38895.5509 | 123 | 76 | 41
38895.5513 | 634 | 574 | 41
38895.5518 | 1039 | 950 | 41
38895.5522 | 1028 | 956 | 41
38895.5527 | 1041 | 1060 | 41
38895.5531 | 1045 | 1069 | 41
38895.5535 | 917 | 916 | 41
38895.554 | 1098 | 1119 | 41
38895.5444 | 1 | 0 | 42
38895.5448 | 1 | 0 | 42
38895.5452 | 1 | 0 | 42
38895.5457 | 2 | 0 | 42
38895.5461 | 1 | 0 | 42
38895.5465 | 1 | 0 | 42
38895.547 | 1 | 0 | 42
38895.5474 | 2 | 0 | 42
38895.5478 | 1 | 0 | 42
38895.5483 | 1 | 0 | 42
38895.5487 | 1 | 0 | 42
38895.5492 | 1 | 0 | 42
38895.5496 | 1 | 0 | 42
38895.55 | 1 | 0 | 42
38895.5505 | 5 | 0 | 42
38895.5509 | 181 | 117 | 42
38895.5513 | 280 | 203 | 42
38895.5518 | 1099 | 1119 | 42
38895.5522 | 1084 | 1115 | 42
38895.5527 | 1133 | 1072 | 42
38895.5531 | 925 | 858 | 42
38895.5535 | 1003 | 939 | 42
38895.554 | 923 | 893 | 42

## C-G
Average Conductor to Ground Resistances
Penlight Shakedown Test 26 |  |  | 2006-06-27 | 13:00
XLPE | 7-C | Tray
665 C | 43.9 kW/m2
Penlight Time | C1-G |  | Penlight Time | C2-G | Penlight Time | C3-G | Penlight Time | C4-G | Penlight Time | C5-G | Penlight Time | C6-G | Penlight Time | C7-G | Penlight Time | Minimums
-123.25 | 211202 |  | -115.75 | 211202 | -110.75 | 211202 | -107.5 | 211202 | -105.3333 | 211202 | -103.75 | 211202 | -102.1667 | 211202 | -123.25 | 211202
-85.41667 | 211202 |  | -77.91667 | 211202 | -73 | 211202 | -69.75 | 211202 | -67.41667 | 211202 | -65.91667 | 211202 | -64.41667 | 211202 | -85.41667 | 211202
-47.75 | 211202 |  | -40.25 | 211202 | -35.08333 | 211202 | -31.83333 | 211202 | -29.5 | 211202 | -28.16667 | 211202 | -26.75 | 211202 | -47.75 | 211202
-9.833333 | 211202 |  | -2.416667 | 211202 | 2.75 | 211202 | 6.166667 | 211202 | 8.166667 | 211202 | 9.5 | 183028.4 | 11 | 193593.5 | -9.833333 | 183028.4
27.91667 | 211202 |  | 35.41667 | 211202 | 40.58333 | 211202 | 43.91667 | 211202 | 45.75 | 211202 | 47.33333 | 211202 | 48.91667 | 211202 | 27.91667 | 211202
65.75 | 211202 |  | 73.25 | 211202 | 78.25 | 211202 | 81.41667 | 211202 | 83.66667 | 211202 | 85.16667 | 211202 | 86.83333 | 211202 | 65.75 | 211202
103.5 | 74519809.7 |  | 110.9167 | 211202 | 116 | 211202 | 119.25 | 211202 | 121.5833 | 211202 | 123.0833 | 211202 | 124.5 | 211202 | 103.5 | 211202
141.25 | 211202 |  | 148.75 | 170115.5 | 153.9167 | 211202 | 157.1667 | 175985 | 159.4167 | 158376.5 | 160.8333 | 140768 | 162.1667 | 129029 | 141.25 | 129029
179.0833 | 211202 |  | 186.5833 | 211202 | 191.75 | 193593.5 | 195.1667 | 193593.5 | 197.0833 | 211202 | 198.5 | 211202 | 200 | 211202 | 179.0833 | 193593.5
216.9167 | 211202 |  | 224.4167 | 211202 | 229.5833 | 211202 | 232.9167 | 211202 | 234.75 | 211202 | 236.3333 | 211202 | 237.9167 | 211202 | 216.9167 | 211202
254.75 | 211202 |  | 262.25 | 211202 | 267.1667 | 74519809.7 | 270.4167 | 211202 | 272.6667 | 211202 | 274.25 | 211202 | 275.8333 | 211202 | 254.75 | 211202
292.5 | 211202 |  | 300 | 211202 | 305 | 211202 | 308.1667 | 211202 | 310.5 | 211202 | 312 | 211202 | 313.5 | 211202 | 292.5 | 211202
330.25 | 211202 |  | 337.6667 | 211202 | 342.8333 | 211202 | 346.1667 | 74519809.7 | 348.3333 | 211202 | 349.75 | 211202 | 351 | 211202 | 330.25 | 211202
368.0833 | 211202 |  | 375.5 | 211202 | 380.6667 | 211202 | 384.1667 | 211202 | 386 | 211202 | 387.4167 | 211202 | 389 | 211202 | 368.0833 | 211202
405.8333 | 211202 |  | 413.3333 | 211202 | 418.5833 | 74519809.7 | 421.6667 | 211202 | 423.75 | 211202 | 425.3333 | 211202 | 426.8333 | 183028.4 | 405.8333 | 183028.4
443.75 | 211202 |  | 451.25 | 80505.5 | 456.1667 | 53903.33 | 459.3333 | 51383.26 | 461.6667 | 95418.28 | 463.1667 | 42375.97 | 464.8333 | 20670.79 | 443.75 | 20670.79
481.4167 | 18735553.4 |  | 488.9167 | 11160.26 | 494 | 15995.63 | 497.1667 | 14755.49 | 499.5 | 21967.34 | 501 | 6259.055 | 502.5 | 4185.128 | 481.4167 | 4185.128
519.25 | 40717128.6 |  | 526.75 | 11069.83 | 531.9167 | 17103.43 | 535.1667 | 11148.96 | 537.4167 | 6831.608 | 538.8333 | 6002.491 | 540.1667 | 1605.626 | 519.25 | 1605.626
557.0833 | 9737.707 |  | 564.5 | 824.2762 | 569.6667 | 3920.208 | 573.1667 | 1945.925 | 574.9167 | 26094.18 | 576.3333 | 2083.595 | 578 | 671.4032 | 557.0833 | 671.4032
594.8333 | 4146.353 |  | 602.3333 | 4524.711 | 607.5 | 1945.704 | 610.6667 | 2996.419 | 612.6667 | 5889.068 | 614.3333 | 1517.128 | 615.8333 | 3109.715 | 594.8333 | 1517.128
632.6667 | 1145.801 |  | 640.1667 | 2148.676 | 645.0833 | 1484.842 | 648.4167 | 866.4595 | 650.6667 | 5566.407 | 652.0833 | 2217.961 | 653.75 | 5895.827 | 632.6667 | 866.4595
670.4167 | 1493.664 |  | 677.9167 | 5007.897 | 682.9167 | 2298.734 | 686.1667 | 2022.52 | 688.5 | 8114.896 | 690.0833 | 7256.659 | 691.5 | 2572.365 | 670.4167 | 1493.664
708.1667 | 1980.122 |  | 715.6667 | 1482.187 | 720.8333 | 1400.208 | 724.1667 | 1064.296 | 726.3333 | 3624.925 | 727.6667 | 4996.689 | 729 | 3376.388 | 708.1667 | 1064.296

## C-C
Conductor to Conductor Resistances
Penlight Shakedown Test 26 |  |  | 2006-06-27 | 13:00
XLPE | 7-C | Tray
665 C | 43.9 kW/m2
Penlight Time | C1-2 | Penlight Time | C1-3 | Penlight Time | C1-4 | Penlight Time | C1-5 | Penlight Time | C1-6 | Penlight Time | C1-7 | Penlight Time | C2-3 | Penlight Time | C2-4 | Penlight Time | C2-5 | Penlight Time | C2-6 | Penlight Time | C2-7 | Penlight Time | C3-4 | Penlight Time | C3-5 | Penlight Time | C3-6 | Penlight Time | C3-7 | Penlight Time | C4-5 | Penlight Time | C4-6 | Penlight Time | C4-7 | Penlight Time | C5-6 | Penlight Time | C5-7 | Penlight Time | C6-7 | Penlight Time | Minimums
-127.5 | 211202 | -126 | 211202 | -124.5 | 211202 | -122.5 | 211202 | -120.5 | 211202 | -118.5 | 211202 | -117 | 211202 | -115.5 | 211202 | -113.5 | 211202 | -111.5 | 211202 | -109.5 | 211202 | -108 | 211202 | -106.5 | 211202 | -104.5 | 211202 | -102.5 | 211202 | -100.5 | 211202 | -99 | 211202 | -97.5 | 211202 | -95.5 | 211202 | -93.5 | 211202 | -91.5 | 211202 | -127.5 | 211202
-89.5 | 211202 | -88.5 | 211202 | -86.5 | 211202 | -84.5 | 211202 | -82.5 | 211202 | -81 | 211202 | -79.5 | 211202 | -77.5 | 211202 | -75.5 | 211202 | -73.5 | 211202 | -72 | 211202 | -70.5 | 211202 | -68.5 | 211202 | -66.5 | 211202 | -64.5 | 211202 | -63 | 211202 | -61.5 | 211202 | -59.5 | 211202 | -57.5 | 211202 | -55.5 | 211202 | -54 | 211202 | -89.5 | 211202
-52.5 | 211202 | -50.5 | 211202 | -48.5 | 211202 | -46.5 | 211202 | -45 | 211202 | -43.5 | 211202 | -41.5 | 211202 | -39.5 | 211202 | -37.5 | 211202 | -36 | 211202 | -34.5 | 211202 | -32.5 | 211202 | -30.5 | 211202 | -28.5 | 211202 | -27 | 211202 | -25.5 | 211202 | -23.5 | 211202 | -21.5 | 211202 | -19.5 | 211202 | -17.5 | 211202 | -16.5 | 211202 | -52.5 | 211202
-14.5 | 211202 | -12.5 | 211202 | -10.5 | 211202 | -8.5 | 211202 | -7.5 | 211202 | -5.500001 | 211202 | -3.5 | 211202 | -1.5 | 211202 | -2.533197e-07 | 211202 | 1.5 | 211202 | 3.5 | 211202 | 5.5 | 211202 | 7.5 | 211202 | 9 | 211202 | 10.5 | 211202 | 12.5 | 211202 | 14.5 | 211202 | 16.5 | 211202 | 18 | 211202 | 19.5 | 211202 | 21.5 | 211202 | -14.5 | 211202
23.5 | 211202 | 25.5 | 211202 | 27 | 211202 | 28.5 | 211202 | 30.5 | 211202 | 32.5 | 211202 | 34.5 | 211202 | 36 | 211202 | 37.5 | 211202 | 39.5 | 211202 | 41.5 | 211202 | 43.5 | 211202 | 45 | 211202 | 46.5 | 211202 | 48.5 | 211202 | 50.5 | 211202 | 52.5 | 211202 | 54 | 211202 | 55.5 | 211202 | 57.5 | 211202 | 59.5 | 211202 | 23.5 | 211202
61.5 | 211202 | 63 | 211202 | 64.5 | 211202 | 66.5 | 211202 | 68.5 | 211202 | 70.5 | 211202 | 72 | 211202 | 73.5 | 211202 | 75.5 | 211202 | 77.5 | 211202 | 79.5 | 211202 | 81 | 211202 | 82.5 | 211202 | 84.5 | 211202 | 86.5 | 211202 | 88.5 | 211202 | 89.5 | 211202 | 91.5 | 211202 | 93.5 | 211202 | 95.5 | 211202 | 97.5 | 211202 | 61.5 | 211202
99 | 211202 | 100.5 | 211202 | 102.5 | 211202 | 104.5 | 211202 | 106.5 | 211202 | 108 | 211002.1 | 109.5 | 211202 | 111.5 | 211202 | 113.5 | 211202 | 115.5 | 211202 | 116.5 | 211202 | 118.5 | 211202 | 120.5 | 211202 | 122.5 | 211202 | 124.5 | 211202 | 126 | 211202 | 127.5 | 211202 | 129.5 | 211202 | 131.5 | 211202 | 133.5 | 211202 | 135 | 211202 | 99 | 211002.1
136.5 | 211202 | 138.5 | 211202 | 140.5 | 211202 | 142.5 | 211202 | 144 | 211202 | 145.5 | 211202 | 147.5 | 211202 | 149.5 | 211202 | 151.5 | 211202 | 153 | 70334 | 154.5 | 105551 | 156.5 | 211202 | 158.5 | 211202 | 160.5 | 211202 | 162 | 211202 | 163.5 | 211202 | 165.5 | 105551 | 167.5 | 105551 | 169.5 | 105551 | 171 | 105551 | 172.5 | 105551 | 136.5 | 70334
174.5 | 211202 | 176.5 | 211202 | 178.5 | 211202 | 180 | 211202 | 181.5 | 211202 | 183.5 | 211202 | 185.5 | 211202 | 187.5 | 211202 | 189 | 211202 | 190.5 | 211202 | 192.5 | 211202 | 194.5 | 211202 | 196.5 | 211202 | 198 | 211202 | 199.5 | 211202 | 201.5 | 211202 | 203.5 | 211202 | 205.5 | 211202 | 207 | 211202 | 208.5 | 211202 | 210.5 | 211202 | 174.5 | 211202
212.5 | 211202 | 214.5 | 211202 | 216 | 211202 | 217.5 | 211202 | 219.5 | 211202 | 221.5 | 211202 | 223.5 | 211202 | 225 | 211202 | 226.5 | 211202 | 228.5 | 211202 | 230.5 | 211202 | 232.5 | 211202 | 234 | 211202 | 235.5 | 211202 | 237.5 | 211202 | 239.5 | 211202 | 241.5 | 211202 | 243 | 211202 | 244.5 | 211202 | 246.5 | 211202 | 248.5 | 211202 | 212.5 | 211202
250.5 | 211202 | 252 | 211202 | 253.5 | 211202 | 255.5 | 211202 | 257.5 | 211202 | 259.5 | 211202 | 261 | 211202 | 262.5 | 211202 | 264.5 | 211202 | 266.5 | 211202 | 268.5 | 211202 | 269.5 | 211202 | 271.5 | 211002.1 | 273.5 | 211202 | 275.5 | 211202 | 277.5 | 211202 | 279 | 211202 | 280.5 | 211202 | 282.5 | 211202 | 284.5 | 211202 | 286.5 | 211202 | 250.5 | 211002.1
288 | 211202 | 289.5 | 211202 | 291.5 | 211202 | 293.5 | 211202 | 295.5 | 211202 | 297 | 211202 | 298.5 | 211202 | 300.5 | 211202 | 302.5 | 211202 | 304.5 | 211202 | 306 | 211202 | 307.5 | 211202 | 309.5 | 211202 | 311.5 | 211202 | 313.5 | 211202 | 314.5 | 211202 | 316.5 | 211202 | 318.5 | 211202 | 320.5 | 211202 | 322.5 | 211202 | 323.5 | 211202 | 288 | 211202
325.5 | 211202 | 327.5 | 211202 | 329.5 | 211202 | 331.5 | 211202 | 333 | 211202 | 334.5 | 211202 | 336.5 | 211202 | 338.5 | 211202 | 340.5 | 211202 | 341.5 | 211202 | 343.5 | 211202 | 345.5 | 211202 | 347.5 | 211202 | 349.5 | 211202 | 350.5 | 211202 | 352.5 | 211202 | 354.5 | 211202 | 356.5 | 211002.1 | 358.5 | 211202 | 359.5 | 211202 | 361.5 | 211202 | 325.5 | 211002.1
363.5 | 211202 | 365.5 | 211202 | 367.5 | 211202 | 369 | 211202 | 370.5 | 211202 | 372.5 | 211202 | 374.5 | 211202 | 376.5 | 211202 | 377.5 | 211202 | 379.5 | 211202 | 381.5 | 211202 | 383.5 | 211202 | 385.5 | 211202 | 386.5 | 211202 | 388.5 | 211202 | 390.5 | 211202 | 392.5 | 211202 | 394.5 | 211202 | 396 | 211202 | 397.5 | 211202 | 399.5 | 211202 | 363.5 | 211202
401.5 | 211202 | 403.5 | 211202 | 404.5 | 211202 | 406.5 | 211202 | 408.5 | 211202 | 410.5 | 211202 | 412.5 | 211202 | 413.5 | 211202 | 415.5 | 211202 | 417.5 | 211202 | 419.5 | 211202 | 421.5 | 211202 | 423 | 211002.1 | 424.5 | 211202 | 426.5 | 211202 | 428.5 | 211202 | 430.5 | 211202 | 431.5 | 211202 | 433.5 | 211202 | 435.5 | 211202 | 437.5 | 211202 | 401.5 | 211002.1
439.5 | 211202 | 441 | 211202 | 442.5 | 211202 | 444.5 | 211202 | 446.5 | 211202 | 448.5 | 211202 | 450 | 30086 | 451.5 | 70334 | 453.5 | 105551 | 455.5 | 52725.5 | 457.5 | 102122.7 | 458.5 | 40734.18 | 460.5 | 42160.4 | 462.5 | 207517.3 | 464.5 | 102323.1 | 466.5 | 68414.06 | 467.5 | 25311.68 | 469.5 | 28631.43 | 471.5 | 40652.45 | 473.5 | 102217.1 | 475.5 | 2440.902 | 439.5 | 2440.902
476.5 | 210702.4 | 478.5 | 211202 | 480.5 | 211202 | 482.5 | 211202 | 484.5 | 211202 | 486 | 211202 | 487.5 | 1282.284 | 489.5 | 3347.291 | 491.5 | 8549.112 | 493.5 | 2451.579 | 495 | 604.7981 | 496.5 | 929.2853 | 498.5 | 6093.272 | 500.5 | 1287.366 | 502.5 | 738.0547 | 503.5 | 1556.207 | 505.5 | 1342.192 | 507.5 | 1183.217 | 509.5 | 1441.241 | 511.5 | 1730.33 | 512.5 | 151.7216 | 476.5 | 151.7216
514.5 | 70134.22 | 516.5 | 210802.1 | 518.5 | 210585.9 | 520.5 | 206377.4 | 522 | 207597.4 | 523.5 | 759.7364 | 525.5 | 627.4099 | 527.5 | 703.6309 | 529.5 | 1223.635 | 531 | 612.0962 | 532.5 | 0.8473038 | 534.5 | 427.6387 | 536.5 | 1094.012 | 538.5 | 47.37535 | 540 | 79.83947 | 541.5 | 347.9535 | 543.5 | 34.66215 | 545.5 | 13.64873 | 547.5 | 308.1161 | 549 | 328.0652 | 550.5 | 3.262828 | 514.5 | 0.8473038
552.5 | 3.081658 | 554.5 | 52.94291 | 556.5 | 25.53303 | 558 | 189.0589 | 559.5 | 3.011366 | 561.5 | 7.728712 | 563.5 | 38.20445 | 565.5 | 27.5895 | 566.5 | 177.59 | 568.5 | 1.914735 | 570.5 | 31.02504 | 572.5 | 12.38666 | 574.5 | 227.7771 | 575.5 | 34.03996 | 577.5 | 19.35036 | 579.5 | 84.60538 | 581.5 | 9.084712 | 583.5 | 5.365572 | 584.5 | 168.7906 | 586.5 | 192.4568 | 588.5 | 7.020214 | 552.5 | 1.914735
590.5 | 13.54506 | 592.5 | 1.006319 | 593.5 | 8.549769 | 595.5 | 118.2934 | 597.5 | 11.90643 | 599.5 | 18.28819 | 601.5 | 24.75226 | 602.5 | 30.30749 | 604.5 | 72.32714 | 606.5 | 8.211129 | 608.5 | 36.28029 | 610.5 | 41.79195 | 611.5 | 192.6609 | 613.5 | 49.68728 | 615.5 | 52.21848 | 617.5 | 197.4677 | 619.5 | 8.800165 | 620.5 | 9.482385 | 622.5 | 9.015818 | 624.5 | 35.17052 | 626.5 | 0.7434523 | 590.5 | 0.7434523
628.5 | 44.30234 | 629.5 | 19.71106 | 631.5 | 22.24479 | 633.5 | 0.8546114 | 635.5 | 22.74748 | 637.5 | 15.31226 | 638.5 | 44.1741 | 640.5 | 36.00116 | 642.5 | 25.82387 | 644.5 | 18.12846 | 646.5 | 1.589137 | 648 | 6.465927 | 649.5 | 52.07688 | 651.5 | 20.22484 | 653.5 | 30.70686 | 655.5 | 67.61112 | 656.5 | 4.913597 | 658.5 | 4.164882 | 660.5 | 145.5258 | 662.5 | 105.526 | 664 | 0.08333742 | 628.5 | 0.08333742
665.5 | 11.29344 | 667.5 | 14.42977 | 669.5 | 0.4720979 | 671.5 | 86.21008 | 673.5 | 19.24899 | 675 | 12.95211 | 676.5 | 9.153064 | 678.5 | 35.45027 | 680.5 | 89.77124 | 682.5 | 7.737105 | 684 | 2.068666 | 685.5 | 44.94607 | 687.5 | 82.90256 | 689.5 | 37.37999 | 691 | 2.414312 | 692.5 | 113.8166 | 694.5 | 10.11405 | 696.5 | 7.528381 | 698.5 | 128.0933 | 700.5 | 87.42939 | 702 | 26.36362 | 665.5 | 0.4720979
703.5 | 8.152636 | 705.5 | 5.81983 | 707.5 | 18.51836 | 709.5 | 125.2705 | 710.5 | 13.01224 | 712.5 | 2.197652 | 714.5 | 4.315579 | 716.5 | 15.99141 | 718.5 | 108.6052 | 719.5 | 11.74158 | 721.5 | 31.53665 | 723.5 | 8.209652 | 725.5 | 129.8291 | 727.5 | 18.68699 | 728.5 | 17.3473 | 730.5 | 47.47836 | 732.5 | 10.61353 | 734.5 | 21.32945 | 736.5 | 42.98578 | 737.5 | 37.19829 | 739.5 | 9.12312 | 703.5 | 2.197652

## PenTemps
Penlight Time | DAQ Time | Shroud | Cable 1
-128 | 0 | 22.7276 | 22.0823
-127.1588 | 0.8412 | 22.7302 | 22.0753
-126.1574 | 1.8426 | 22.7296 | 22.0782
-125.1559 | 2.8441 | 22.7246 | 22.0705
-124.1545 | 3.8455 | 22.7195 | 22.0773
-123.153 | 4.847 | 22.7241 | 22.0771
-122.1516 | 5.8484 | 22.7152 | 22.0737
-121.1602 | 6.8398 | 22.7139 | 22.0758
-120.1587 | 7.8413 | 22.7166 | 22.075
-119.1573 | 8.8427 | 22.7185 | 22.0712
-118.1558 | 9.8442 | 22.7222 | 22.0758
-117.1544 | 10.8456 | 22.715 | 22.0786
-116.1329 | 11.8671 | 22.7193 | 22.0778
-115.1515 | 12.8485 | 22.7231 | 22.0786
-114.1601 | 13.8399 | 22.7205 | 22.0856
-113.1587 | 14.8413 | 22.7233 | 22.0769
-112.1572 | 15.8428 | 22.7208 | 22.0814
-111.1558 | 16.8442 | 22.7208 | 22.0805
-110.1543 | 17.8457 | 22.7295 | 22.0813
-109.1529 | 18.8471 | 22.7307 | 22.0786
-108.1515 | 19.8485 | 22.7316 | 22.0825
-107.15 | 20.85 | 22.7252 | 22.0793
-106.1586 | 21.8414 | 22.7321 | 22.0805
-105.1572 | 22.8428 | 22.725 | 22.0815
-104.1557 | 23.8443 | 22.7267 | 22.0742
-103.1543 | 24.8457 | 22.7324 | 22.0788
-102.1528 | 25.8472 | 22.7313 | 22.0803
-101.1514 | 26.8486 | 22.7333 | 22.08
-100.16 | 27.84 | 22.7409 | 22.077
-99.1585 | 28.8415 | 22.7319 | 22.0786
-98.1571 | 29.8429 | 22.7379 | 22.0751
-97.1556 | 30.8444 | 22.7319 | 22.0771
-96.1542 | 31.8458 | 22.732 | 22.0767
-95.1528 | 32.8472 | 22.7398 | 22.0781
-94.1513 | 33.8487 | 22.7326 | 22.0781
-93.1098 | 34.8902 | 22.7346 | 22.0845
-92.1484 | 35.8516 | 22.7295 | 22.0755
-91.137 | 36.863 | 22.7337 | 22.0823
-90.1556 | 37.8444 | 22.731 | 22.0768
-89.1541 | 38.8459 | 22.7309 | 22.08
-88.1327 | 39.8673 | 22.7344 | 22.0773
-87.1513 | 40.8487 | 22.7348 | 22.0787
-86.1498 | 41.8502 | 22.7353 | 22.0814
-85.1584 | 42.8416 | 22.7337 | 22.0884
-84.1169 | 43.8831 | 22.7341 | 22.0789
-83.1555 | 44.8445 | 22.7405 | 22.0771
-82.1541 | 45.8459 | 22.7421 | 22.0803
-81.1526 | 46.8474 | 22.7339 | 22.08
-80.1512 | 47.8488 | 22.7319 | 22.0791
-79.1397 | 48.8603 | 22.7355 | 22.0792
-78.1583 | 49.8417 | 22.7292 | 22.078
-77.1569 | 50.8431 | 22.7281 | 22.0863
-76.1555 | 51.8445 | 22.73 | 22.0824
-75.154 | 52.846 | 22.7317 | 22.0739
-74.1526 | 53.8474 | 22.7298 | 22.0805
-73.1511 | 54.8489 | 22.7426 | 22.0802
-72.1597 | 55.8403 | 22.7282 | 22.08
-71.1583 | 56.8417 | 22.7341 | 22.0833
-70.1568 | 57.8432 | 22.7335 | 22.0816
-69.1554 | 58.8446 | 22.7336 | 22.0798
-68.1539 | 59.8461 | 22.7385 | 22.0822
-67.1525 | 60.8475 | 22.734 | 22.0791
-66.1511 | 61.8489 | 22.7325 | 22.081
-65.1496 | 62.8504 | 22.7381 | 22.0741
-64.1582 | 63.8418 | 22.7331 | 22.0748
-63.1568 | 64.8432 | 22.7439 | 22.0836
-62.1553 | 65.8447 | 22.7368 | 22.0827
-61.1539 | 66.8461 | 22.7378 | 22.0853
-60.1524 | 67.8476 | 22.7443 | 22.0815
-59.131 | 68.869 | 22.7435 | 22.0803
-58.1596 | 69.8404 | 22.7394 | 22.0803
-57.1581 | 70.8419 | 22.7472 | 22.0793
-56.1567 | 71.8433 | 22.7411 | 22.0838
-55.1553 | 72.8447 | 22.736 | 22.0797
-54.1538 | 73.8462 | 22.7364 | 22.0819
-53.1524 | 74.8476 | 22.7293 | 22.0813
-52.1509 | 75.8491 | 22.7284 | 22.0805
-51.1595 | 76.8405 | 22.7313 | 22.0844
-50.1481 | 77.8519 | 22.7312 | 22.0808
-49.1566 | 78.8434 | 22.7264 | 22.0759
-48.1552 | 79.8448 | 22.725 | 22.0794
-47.1537 | 80.8463 | 22.7312 | 22.0837
-46.1523 | 81.8477 | 22.7293 | 22.0801
-45.1509 | 82.8491 | 22.7316 | 22.085
-44.1494 | 83.8506 | 22.7362 | 22.0823
-43.158 | 84.842 | 22.7337 | 22.0906
-42.1566 | 85.8434 | 22.738 | 22.0865
-41.1551 | 86.8449 | 22.7381 | 22.0842
-40.1537 | 87.8463 | 22.7341 | 22.0808
-39.1522 | 88.8478 | 22.7346 | 22.0868
-38.1508 | 89.8492 | 22.7334 | 22.0805
-37.1594 | 90.8406 | 22.7394 | 22.084
-36.1579 | 91.8421 | 22.7288 | 22.084
-35.1565 | 92.8435 | 22.7321 | 22.0859
-34.1551 | 93.8449 | 22.7334 | 22.0862
-33.1536 | 94.8464 | 22.7298 | 22.0876
-32.1522 | 95.8478 | 22.7267 | 22.0842
-31.1507 | 96.8493 | 22.7302 | 22.0874
-30.1493 | 97.8507 | 22.7274 | 22.0837
-29.1579 | 98.8421 | 22.7287 | 22.0888
-28.1564 | 99.8436 | 22.7311 | 22.0923
-27.155 | 100.845 | 22.7306 | 22.0879
-26.1536 | 101.8464 | 22.7298 | 22.0815
-25.1521 | 102.8479 | 22.7287 | 22.0874
-24.1507 | 103.8493 | 22.7296 | 22.0887
-23.1492 | 104.8508 | 22.7294 | 22.0886
-22.1578 | 105.8422 | 22.7266 | 22.0894
-21.1564 | 106.8436 | 22.7336 | 22.087
-20.1549 | 107.8451 | 22.7358 | 22.0823
-19.1535 | 108.8465 | 22.7346 | 22.0868
-18.152 | 109.848 | 22.7332 | 22.085
-17.1506 | 110.8494 | 22.7398 | 22.087
-16.1492 | 111.8508 | 22.732 | 22.0924
-15.1577 | 112.8423 | 22.7416 | 22.0896
-14.1563 | 113.8437 | 22.738 | 22.0849
-13.1549 | 114.8451 | 22.7392 | 22.0887
-12.1534 | 115.8466 | 22.7406 | 22.0876
-11.152 | 116.848 | 22.7392 | 22.0893
-10.1505 | 117.8495 | 22.734 | 22.087
-9.1591 | 118.8409 | 22.7384 | 22.0895
-8.1577 | 119.8423 | 22.7384 | 22.0882
-7.1562 | 120.8438 | 22.7385 | 22.0859
-6.1548 | 121.8452 | 22.7379 | 22.092
-5.1534 | 122.8466 | 22.7357 | 22.0878
-4.1519 | 123.8481 | 22.7366 | 22.0851
-3.1505 | 124.8495 | 22.7493 | 21.7962
-2.149 | 125.851 | 22.7438 | 21.9655
-1.1576 | 126.8424 | 22.8801 | 22.0145
-0.1562 | 127.8438 | 23.4603 | 22.0381
0.8453 | 128.8453 | 24.6144 | 22.055
1.8467 | 129.8467 | 26.3195 | 22.0607
2.8482 | 130.8482 | 28.5273 | 22.0708
3.8496 | 131.8496 | 31.1576 | 22.0897
4.841 | 132.841 | 34.139 | 22.1004
5.8425 | 133.8425 | 37.4302 | 22.1146
6.8439 | 134.8439 | 40.9866 | 22.1311
7.8453 | 135.8453 | 44.7881 | 22.1672
8.8468 | 136.8468 | 48.8085 | 22.1981
9.8482 | 137.8482 | 52.9854 | 22.2378
10.8396 | 138.8396 | 57.3235 | 22.2826
11.8411 | 139.8411 | 61.8091 | 22.3461
12.8425 | 140.8425 | 66.4647 | 22.4115
13.844 | 141.844 | 71.2257 | 22.4866
14.8454 | 142.8454 | 76.0916 | 22.568
15.8468 | 143.8468 | 81.036 | 22.6619
16.8483 | 144.8483 | 86.0916 | 22.7645
17.8497 | 145.8497 | 91.304 | 22.8727
18.8411 | 146.8411 | 96.5282 | 23.0006
19.8426 | 147.8426 | 101.837 | 23.1315
20.844 | 148.844 | 107.2184 | 23.2717
21.8455 | 149.8455 | 112.6644 | 23.4239
22.8469 | 150.8469 | 118.1888 | 23.59
23.8483 | 151.8483 | 123.7581 | 23.7714
24.8498 | 152.8498 | 129.2562 | 23.9582
25.8412 | 153.8412 | 134.9435 | 24.1706
26.8427 | 154.8427 | 140.707 | 24.3861
27.8441 | 155.8441 | 146.4093 | 24.6117
28.8455 | 156.8455 | 152.0482 | 24.8599
29.847 | 157.847 | 157.6344 | 25.1214
30.8484 | 158.8484 | 163.1671 | 25.3951
31.8398 | 159.8398 | 168.6701 | 25.682
32.8413 | 160.8413 | 174.2604 | 25.9902
33.8427 | 161.8427 | 179.774 | 26.3166
34.8442 | 162.8442 | 185.2732 | 26.6572
35.8456 | 163.8456 | 190.7858 | 27.0166
36.847 | 164.847 | 196.2352 | 27.395
37.8485 | 165.8485 | 201.715 | 27.7969
38.8499 | 166.8499 | 207.2301 | 28.2096
39.8413 | 167.8413 | 212.829 | 28.6397
40.8428 | 168.8428 | 218.2577 | 29.0858
41.8442 | 169.8442 | 223.6988 | 29.5445
42.8457 | 170.8457 | 229.1811 | 30.0363
43.8471 | 171.8471 | 234.7491 | 30.5526
44.8485 | 172.8485 | 240.1094 | 31.0814
45.85 | 173.85 | 245.5701 | 31.6313
46.8414 | 174.8414 | 251.1033 | 32.1984
47.8428 | 175.8428 | 256.517 | 32.7809
48.8443 | 176.8443 | 261.8282 | 33.3999
49.8457 | 177.8457 | 267.2172 | 34.0458
50.8472 | 178.8472 | 272.6889 | 34.7061
51.8486 | 179.8486 | 278.1134 | 35.3928
52.84 | 180.84 | 283.5018 | 36.1081
53.8415 | 181.8415 | 288.7228 | 36.8312
54.8429 | 182.8429 | 293.8012 | 37.5765
55.8444 | 183.8444 | 299.1238 | 38.346
56.8458 | 184.8458 | 304.4446 | 39.1343
57.8472 | 185.8472 | 309.6554 | 39.9394
58.8487 | 186.8487 | 314.9409 | 40.7683
59.8401 | 187.8401 | 320.1657 | 41.6202
60.8415 | 188.8415 | 325.4161 | 42.4935
61.843 | 189.843 | 330.6508 | 43.3769
62.8444 | 190.8444 | 335.737 | 44.2944
63.8459 | 191.8459 | 340.6893 | 45.2357
64.8473 | 192.8473 | 345.8377 | 46.203
65.8487 | 193.8487 | 350.9726 | 47.2064
66.8402 | 194.8402 | 355.8613 | 48.2201
67.8416 | 195.8416 | 360.6197 | 49.2742
68.843 | 196.843 | 365.4929 | 50.3433
69.8445 | 197.8445 | 370.3098 | 51.4387
70.8459 | 198.8459 | 375.1504 | 52.5605
71.8474 | 199.8474 | 380.0156 | 53.6957
72.8488 | 200.8488 | 384.7421 | 54.8863
73.8402 | 201.8402 | 389.6554 | 56.0875
74.8417 | 202.8417 | 394.5467 | 57.3375
75.8431 | 203.8431 | 399.2131 | 58.6077
76.8446 | 204.8446 | 404.1536 | 59.9189
77.846 | 205.846 | 408.9792 | 61.2525
78.8474 | 206.8474 | 413.4763 | 62.6334
79.8489 | 207.8489 | 417.978 | 64.04
80.8403 | 208.8403 | 422.7362 | 65.4801
81.8417 | 209.8417 | 427.1685 | 66.9475
82.8432 | 210.8432 | 431.6448 | 68.4551
83.8446 | 211.8446 | 436.2961 | 69.9853
84.8461 | 212.8461 | 440.9122 | 71.5354
85.8475 | 213.8475 | 445.3038 | 73.1181
86.8489 | 214.8489 | 449.5114 | 74.7263
87.8504 | 215.8504 | 453.8866 | 76.3569
88.8418 | 216.8418 | 458.3895 | 78.0173
89.8432 | 217.8432 | 462.9062 | 79.7019
90.8447 | 218.8447 | 467.1113 | 81.414
91.8461 | 219.8461 | 471.0594 | 83.1594
92.8476 | 220.8476 | 475.0742 | 84.9172
93.849 | 221.849 | 479.3952 | 86.6971
94.8404 | 222.8404 | 483.7326 | 88.4875
95.8419 | 223.8419 | 487.9087 | 90.311
96.8433 | 224.8433 | 492.0541 | 92.1581
97.8447 | 225.8447 | 496.155 | 94.0578
98.8462 | 226.8462 | 500.0579 | 95.9742
99.8476 | 227.8476 | 503.9657 | 97.9112
100.8491 | 228.8491 | 508 | 99.872
101.8405 | 229.8405 | 511.9114 | 101.8604
102.8419 | 230.8419 | 515.7701 | 103.8693
103.8434 | 231.8434 | 519.6863 | 105.8876
104.8448 | 232.8448 | 523.3575 | 107.9311
105.8463 | 233.8463 | 527.1124 | 109.9825
106.8477 | 234.8477 | 530.8023 | 112.0622
107.8491 | 235.8491 | 534.3143 | 114.1369
108.8506 | 236.8506 | 537.6879 | 116.24
109.842 | 237.842 | 541.3137 | 118.3617
110.8434 | 238.8434 | 545.0432 | 120.4892
111.8449 | 239.8449 | 548.6436 | 122.637
112.8463 | 240.8463 | 551.8692 | 124.795
113.8478 | 241.8478 | 555.0165 | 126.9815
114.8492 | 242.8492 | 558.3807 | 129.1704
115.8406 | 243.8406 | 561.661 | 131.4165
116.8421 | 244.8421 | 564.9388 | 133.6816
117.8435 | 245.8435 | 568.0618 | 135.9579
118.8449 | 246.8449 | 571.3529 | 138.2508
119.8464 | 247.8464 | 574.5733 | 140.5753
120.8478 | 248.8478 | 577.5595 | 142.9261
121.9694 | 249.9694 | 580.8814 | 145.61
122.8407 | 250.8407 | 583.6227 | 147.7091
123.8421 | 251.8421 | 586.6536 | 150.1434
124.8436 | 252.8436 | 589.5851 | 152.5913
125.845 | 253.845 | 592.3718 | 155.0772
126.8465 | 254.8465 | 595.1236 | 157.5725
127.8479 | 255.8479 | 597.9442 | 160.0946
128.8493 | 256.8493 | 600.8192 | 162.6253
129.8508 | 257.8508 | 604.0665 | 165.1587
130.8422 | 258.8422 | 607.2038 | 167.6789
131.8436 | 259.8436 | 610.1906 | 170.2381
132.8451 | 260.8451 | 613.0526 | 172.7965
133.8465 | 261.8465 | 615.7036 | 175.3352
134.848 | 262.848 | 618.326 | 177.8209
135.8394 | 263.8394 | 620.9285 | 180.4337
136.8508 | 264.8508 | 623.0085 | 183.072
137.8423 | 265.8423 | 625.046 | 185.7253
138.8437 | 266.8437 | 627.1694 | 188.4138
139.8451 | 267.8451 | 629.0223 | 191.1387
140.8466 | 268.8466 | 631.093 | 193.8648
141.848 | 269.848 | 633.0144 | 196.5797
142.8495 | 270.8495 | 634.7424 | 199.417
143.8409 | 271.8409 | 636.4371 | 202.5174
144.8423 | 272.8423 | 638.2254 | 205.9298
145.8438 | 273.8438 | 639.9609 | 209.3793
146.8452 | 274.8452 | 641.5779 | 212.847
147.8466 | 275.8466 | 643.2837 | 216.305
148.8481 | 276.8481 | 644.8459 | 219.6711
149.8495 | 277.8495 | 646.3243 | 222.9911
150.851 | 278.851 | 648.0271 | 226.1834
151.8424 | 279.8424 | 649.8884 | 229.1892
152.8438 | 280.8438 | 651.6102 | 232.0232
153.8453 | 281.8453 | 653.36 | 234.6934
154.8467 | 282.8467 | 654.8898 | 237.1399
155.8482 | 283.8482 | 656.5004 | 239.2835
156.8396 | 284.8396 | 657.9051 | 241.1858
157.841 | 285.841 | 659.196 | 243.029
158.8425 | 286.8425 | 660.5166 | 245.0375
159.8439 | 287.8439 | 661.481 | 246.7725
160.8453 | 288.8453 | 662.3083 | 248.0579
161.8468 | 289.8468 | 662.8418 | 248.1923
162.8482 | 290.8482 | 663.4613 | 248.3881
163.8497 | 291.8497 | 663.9094 | 248.5977
164.8411 | 292.8411 | 664.309 | 248.8438
165.8425 | 293.8425 | 664.5702 | 249.1593
166.844 | 294.844 | 664.7967 | 249.4453
167.8454 | 295.8454 | 665.2846 | 250.1997
168.8468 | 296.8468 | 665.5118 | 251.0102
169.8483 | 297.8483 | 665.9129 | 251.405
170.8497 | 298.8497 | 666.4478 | 250.4524
171.8412 | 299.8412 | 666.7348 | 248.3885
172.8426 | 300.8426 | 667.2312 | 246.5692
173.844 | 301.844 | 667.5284 | 245.202
174.8455 | 302.8455 | 668.073 | 244.13
175.8469 | 303.8469 | 668.6995 | 243.358
176.8484 | 304.8484 | 669.3689 | 242.7084
177.8398 | 305.8398 | 669.8455 | 242.1439
178.8412 | 306.8412 | 670.4637 | 241.6492
179.8427 | 307.8427 | 670.9874 | 241.4101
180.8441 | 308.8441 | 671.4602 | 241.3867
181.8455 | 309.8455 | 671.7568 | 241.4813
182.847 | 310.847 | 672.0678 | 241.619
183.8484 | 311.8484 | 672.268 | 241.8819
184.8499 | 312.8499 | 672.5095 | 242.2446
185.8413 | 313.8413 | 672.7992 | 242.8386
186.8427 | 314.8427 | 672.8429 | 243.4403
187.8442 | 315.8442 | 672.8444 | 243.868
188.8456 | 316.8456 | 673.0039 | 244.1988
189.847 | 317.847 | 673.4554 | 244.5875
190.8485 | 318.8485 | 673.5502 | 245.0726
191.8499 | 319.8499 | 673.5337 | 245.7777
192.8413 | 320.8413 | 673.3914 | 246.9567
193.8428 | 321.8428 | 673.5223 | 248.3796
194.8442 | 322.8442 | 673.5443 | 250.1286
195.8457 | 323.8457 | 673.6625 | 251.9231
196.8471 | 324.8471 | 673.6646 | 253.6023
197.8485 | 325.8485 | 673.3441 | 254.789
198.85 | 326.85 | 672.6686 | 255.8877
199.8414 | 327.8414 | 671.8023 | 256.8692
200.8429 | 328.8429 | 670.6357 | 257.5172
201.8443 | 329.8443 | 669.3339 | 258.0972
202.8457 | 330.8457 | 667.9466 | 258.939
203.8472 | 331.8472 | 666.3723 | 260.0292
204.8486 | 332.8486 | 664.7162 | 260.991
205.8501 | 333.8501 | 662.8475 | 262.2159
206.8415 | 334.8415 | 660.9862 | 263.5154
207.8429 | 335.8429 | 659.3859 | 264.4969
208.8444 | 336.8444 | 657.5876 | 265.389
209.8458 | 337.8458 | 655.4918 | 266.2263
210.8472 | 338.8472 | 653.6829 | 266.7574
211.8487 | 339.8487 | 652.0288 | 266.4152
212.8501 | 340.8501 | 650.2679 | 263.3703
213.8415 | 341.8415 | 648.473 | 262.737
214.843 | 342.843 | 646.829 | 266.5254
215.8444 | 343.8444 | 645.1504 | 268.0969
216.8459 | 344.8459 | 643.4656 | 267.6724
217.8473 | 345.8473 | 641.8044 | 267.4906
218.8487 | 346.8487 | 639.6363 | 267.4233
219.8502 | 347.8502 | 637.8894 | 268.7425
220.8416 | 348.8416 | 636.1279 | 271.2577
221.843 | 349.843 | 634.5109 | 275.0975
222.8445 | 350.8445 | 632.7675 | 278.5541
223.8459 | 351.8459 | 631.3362 | 282.9697
224.8474 | 352.8474 | 629.7295 | 287.5562
225.8488 | 353.8488 | 628.082 | 291.1827
226.8502 | 354.8502 | 626.1405 | 294.2813
227.8417 | 355.8417 | 624.2298 | 296.5374
228.8431 | 356.8431 | 622.4489 | 298.4322
229.8446 | 357.8446 | 620.8991 | 300.4068
230.846 | 358.846 | 619.054 | 302.1511
231.8474 | 359.8474 | 617.2403 | 303.4162
232.8489 | 360.8489 | 615.4383 | 304.1096
233.8403 | 361.8403 | 613.9042 | 304.7037
234.8417 | 362.8417 | 612.3583 | 304.7489
235.8432 | 363.8432 | 610.8261 | 305.115
236.8446 | 364.8446 | 609.1146 | 306.7322
237.8461 | 365.8461 | 607.2047 | 308.9169
238.8475 | 366.8475 | 605.4115 | 311.2293
239.8489 | 367.8489 | 603.5871 | 313.859
240.8404 | 368.8404 | 601.7542 | 316.7482
241.8418 | 369.8418 | 600.233 | 319.8523
242.8432 | 370.8432 | 598.9304 | 323.1423
243.8447 | 371.8447 | 597.6417 | 326.3889
244.8461 | 372.8461 | 595.8986 | 329.5816
245.8476 | 373.8476 | 594.371 | 332.8848
246.849 | 374.849 | 592.8991 | 336.1867
247.8504 | 375.8504 | 591.4786 | 339.4582
248.8419 | 376.8419 | 589.9819 | 342.6134
249.8433 | 377.8433 | 588.4213 | 345.7523
250.8448 | 378.8448 | 586.6996 | 348.9109
251.8462 | 379.8462 | 585.0431 | 351.9762
252.8476 | 380.8476 | 583.5547 | 354.9597
253.8491 | 381.8491 | 582.1813 | 357.8685
254.8505 | 382.8505 | 580.7362 | 360.7404
255.852 | 383.852 | 579.1476 | 363.6407
256.8434 | 384.8434 | 577.439 | 366.6062
257.8448 | 385.8448 | 575.7089 | 369.6438
258.8463 | 386.8463 | 574.0746 | 372.5664
259.8477 | 387.8477 | 572.5699 | 375.4363
260.8491 | 388.8491 | 571.0402 | 378.1482
261.8506 | 389.8506 | 569.6123 | 380.9711
262.842 | 390.842 | 568.2052 | 383.7154
263.8434 | 391.8434 | 566.6004 | 386.3385
264.8449 | 392.8449 | 565.1201 | 388.975
265.8463 | 393.8463 | 563.9037 | 391.5969
266.8478 | 394.8478 | 562.4777 | 394.1465
267.8492 | 395.8492 | 561.0305 | 396.5072
268.8406 | 396.8406 | 559.666 | 397.9213
269.8421 | 397.8421 | 558.3366 | 399.704
270.8435 | 398.8435 | 557.1164 | 401.586
271.8449 | 399.8449 | 555.7866 | 403.4804
272.8464 | 400.8464 | 554.1983 | 405.2717
273.8478 | 401.8478 | 552.7841 | 407.1661
274.8493 | 402.8493 | 551.2031 | 409.165
275.8407 | 403.8407 | 549.4674 | 411.4641
276.8421 | 404.8421 | 547.916 | 414.0963
277.8436 | 405.8436 | 546.5965 | 416.6439
278.845 | 406.845 | 545.3554 | 419.2039
279.8465 | 407.8465 | 544.0578 | 421.9236
280.8479 | 408.8479 | 542.7768 | 424.6069
281.8493 | 409.8493 | 541.4088 | 427.4705
282.8508 | 410.8508 | 540.0426 | 430.211
283.8422 | 411.8422 | 538.5934 | 432.7095
284.8436 | 412.8436 | 537.1929 | 435.2667
285.8451 | 413.8451 | 535.7349 | 437.4828
286.8465 | 414.8465 | 534.2795 | 439.7687
287.848 | 415.848 | 532.8747 | 441.7584
288.8494 | 416.8494 | 531.5451 | 444.1518
289.8408 | 417.8408 | 530.2941 | 446.793
290.8423 | 418.8423 | 528.9732 | 449.4608
291.8537 | 419.8537 | 527.5871 | 452.1884
292.8451 | 420.8451 | 526.2309 | 454.7357
293.8466 | 421.8466 | 525.0339 | 457.3304
294.848 | 422.848 | 523.726 | 459.81
295.8495 | 423.8495 | 522.3081 | 462.2024
296.8509 | 424.8509 | 521.0037 | 464.5628
297.8423 | 425.8423 | 519.7816 | 466.973
298.8438 | 426.8438 | 518.6128 | 469.231
299.8452 | 427.8452 | 517.1372 | 471.2725
300.8467 | 428.8467 | 515.7918 | 473.0755
301.8481 | 429.8481 | 514.3237 | 474.91
302.8495 | 430.8495 | 513.0751 | 476.6929
303.851 | 431.851 | 511.8221 | 478.3206
304.8424 | 432.8424 | 510.6307 | 479.9033
305.8438 | 433.8438 | 509.4071 | 481.5399
306.8453 | 434.8453 | 508.1308 | 483.2167
307.8467 | 435.8467 | 506.7868 | 484.9018
308.8482 | 436.8482 | 505.6218 | 486.4626
309.8396 | 437.8396 | 504.4766 | 488.1772
310.841 | 438.841 | 503.2253 | 490.0677
311.8425 | 439.8425 | 502.0008 | 492.1082
312.8439 | 440.8439 | 500.9047 | 494.4141
313.8453 | 441.8453 | 499.8548 | 496.8635
314.8468 | 442.8468 | 498.6013 | 498.9881
315.8482 | 443.8482 | 497.2772 | 500.8706
316.8396 | 444.8396 | 496.0334 | 502.8911
317.8411 | 445.8411 | 494.7462 | 505.1552
318.8425 | 446.8425 | 493.4768 | 507.4025
319.844 | 447.844 | 492.0916 | 509.5021
320.8454 | 448.8454 | 490.8272 | 511.4307
321.8468 | 449.8468 | 489.5986 | 513.0398
322.8483 | 450.8483 | 488.4749 | 514.4625
323.8497 | 451.8497 | 487.2136 | 516.0357
324.8412 | 452.8412 | 486.0646 | 517.7438
325.8426 | 453.8426 | 485.0384 | 519.9639
326.844 | 454.844 | 483.747 | 508.8912
327.8455 | 455.8455 | 482.3444 | 486.4506
328.8469 | 456.8469 | 481.0146 | 467.9237
329.8484 | 457.8484 | 479.8059 | 449.7394
330.8398 | 458.8398 | 478.7388 | 437.5332
331.8412 | 459.8412 | 477.8267 | 426.1415
332.8827 | 460.8827 | 476.745 | 418.8593
333.8441 | 461.8441 | 475.6956 | 412.8978
334.8455 | 462.8455 | 474.5823 | 409.5365
335.847 | 463.847 | 473.7272 | 399.5137
336.8484 | 464.8484 | 472.7692 | 395.1161
337.8398 | 465.8398 | 471.6539 | 387.7298
338.8513 | 466.8513 | 470.4619 | 382.2426
339.8427 | 467.8427 | 469.3661 | 375.7895
340.8442 | 468.8442 | 468.2493 | 372.853
341.8456 | 469.8456 | 467.338 | 372.1181
342.847 | 470.847 | 466.3235 | 364.9006
343.8485 | 471.8485 | 465.3436 | 360.0352
344.8499 | 472.8499 | 464.2701 | 358.1897
345.8414 | 473.8414 | 463.0977 | 353.534
346.8428 | 474.8428 | 461.9999 | 350.9449
347.8442 | 475.8442 | 460.9439 | 349.6867
348.8457 | 476.8457 | 459.8694 | 349.1984
349.8471 | 477.8471 | 458.8395 | 344.4741
350.8486 | 478.8486 | 457.5901 | 339.2855
351.84 | 479.84 | 456.4457 | 337.4033
352.8414 | 480.8414 | 455.4122 | 335.4342
353.8429 | 481.8429 | 454.1978 | 331.2697
354.8443 | 482.8443 | 453.1125 | 332.196
355.8457 | 483.8457 | 452.1693 | 330.3701
356.8472 | 484.8472 | 451.0381 | 329.4294
357.8486 | 485.8486 | 450.1664 | 329.9384
358.8501 | 486.8501 | 449.4566 | 330.3682
359.8415 | 487.8415 | 448.4934 | 328.8189
360.8429 | 488.8429 | 447.5395 | 328.5923
361.8444 | 489.8444 | 446.6713 | 327.0623
362.8458 | 490.8458 | 445.5766 | 325.4405
363.8472 | 491.8472 | 444.6332 | 323.9399
364.8487 | 492.8487 | 443.7064 | 324.4075
365.8401 | 493.8401 | 442.5578 | 323.5811
366.8516 | 494.8516 | 441.4813 | 320.2144
367.843 | 495.843 | 440.5424 | 319.0437
368.8444 | 496.8444 | 439.5186 | 317.2499
369.8459 | 497.8459 | 438.5324 | 316.5016
370.8473 | 498.8473 | 437.4054 | 314.6828
371.8487 | 499.8487 | 436.2817 | 316.7272
372.8402 | 500.8402 | 435.2863 | 316.2854
373.8416 | 501.8416 | 434.4931 | 315.8328
374.8431 | 502.8431 | 433.5259 | 313.6485
375.8445 | 503.8445 | 432.6496 | 312.6305
376.8459 | 504.8459 | 431.7229 | 311.0826
377.8474 | 505.8474 | 430.7389 | 309.1681
378.8488 | 506.8488 | 429.6387 | 309.5684
379.8402 | 507.8402 | 428.6806 | 314.4788
380.8517 | 508.8517 | 427.77 | 313.1485
381.8431 | 509.8431 | 426.9286 | 314.6257
382.8446 | 510.8446 | 426.046 | 313.313
383.846 | 511.846 | 425.0638 | 310.8051
384.8474 | 512.8474 | 424.0944 | 312.7001
385.8489 | 513.8489 | 423.0928 | 314.0603
386.8503 | 514.8503 | 422.216 | 315.1436
387.8417 | 515.8417 | 421.4087 | 313.0983
388.8432 | 516.8432 | 420.5369 | 311.5006
389.8446 | 517.8446 | 419.7113 | 310.9181
390.8461 | 518.8461 | 418.8801 | 311.3619
391.8475 | 519.8475 | 417.8752 | 314.2507
392.8489 | 520.8489 | 416.8204 | 313.1234
393.8404 | 521.8404 | 415.7494 | 314.6031
394.8418 | 522.8418 | 414.5903 | 315.0631
395.8432 | 523.8432 | 413.6548 | 310.1963
396.8447 | 524.8447 | 412.8949 | 311.2816
397.8461 | 525.8461 | 412.0796 | 308.3068
398.8476 | 526.8476 | 411.2997 | 311.0843
399.849 | 527.849 | 410.4489 | 311.0359
400.8404 | 528.8404 | 409.7275 | 308.8776
401.8419 | 529.8419 | 408.9714 | 308.0346
402.8433 | 530.8433 | 408.1525 | 308.3186
403.8448 | 531.8448 | 407.3545 | 311.7788
404.8462 | 532.8462 | 406.6377 | 310.8787
405.8476 | 533.8476 | 405.8705 | 307.8467
406.8491 | 534.8491 | 404.9464 | 305.0133
407.8405 | 535.8405 | 403.9898 | 306.0397
408.8419 | 536.8419 | 403.1023 | 308.6683
409.8434 | 537.8434 | 402.2288 | 308.1541
410.8448 | 538.8448 | 401.4644 | 310.9419
411.8463 | 539.8463 | 400.7065 | 313.7301
412.8477 | 540.8477 | 400.017 | 311.8482
413.8491 | 541.8491 | 399.3492 | 310.5888
414.8406 | 542.8406 | 398.6485 | 313.6973
415.842 | 543.842 | 397.8687 | 318.0493
416.8434 | 544.8434 | 396.9261 | 318.4346
417.8449 | 545.8449 | 395.9619 | 319.3863
418.8463 | 546.8463 | 394.9832 | 314.8695
419.8478 | 547.8478 | 394.2154 | 310.3873
420.8492 | 548.8492 | 393.4797 | 310.9498
421.8406 | 549.8406 | 392.5265 | 312.8524
422.8421 | 550.8421 | 391.5966 | 312.5056
423.8435 | 551.8435 | 390.7561 | 312.5373
424.845 | 552.845 | 389.9168 | 310.6834
425.8464 | 553.8464 | 389.0352 | 311.3912
426.8478 | 554.8478 | 388.0733 | 309.2787
427.8493 | 555.8493 | 387.3368 | 312.9761
428.8507 | 556.8507 | 386.574 | 315.0907
429.8421 | 557.8421 | 385.7748 | 315.1201
430.8436 | 558.8436 | 385.0971 | 314.3833
431.845 | 559.845 | 384.4623 | 309.9977
432.8465 | 560.8465 | 383.6893 | 308.8219
433.8479 | 561.8479 | 382.8167 | 304.2653
434.8493 | 562.8493 | 382.0637 | 304.7239
435.8408 | 563.8408 | 381.2808 | 305.1523
436.8422 | 564.8422 | 380.4628 | 308.3863
437.8436 | 565.8436 | 379.5941 | 312.5611
438.8451 | 566.8451 | 378.9296 | 312.7008
439.8465 | 567.8465 | 378.3378 | 312.9159
440.848 | 568.848 | 377.756 | 309.3775
441.8394 | 569.8394 | 377.0868 | 306.3434
442.8408 | 570.8408 | 376.3816 | 306.6429
443.8423 | 571.8423 | 375.5976 | 308.4388
444.8437 | 572.8437 | 375.0031 | 307.839
445.8451 | 573.8451 | 374.3179 | 308.0518
446.8466 | 574.8466 | 373.5183 | 308.3272
447.848 | 575.848 | 372.7391 | 305.6554
448.8495 | 576.8495 | 371.9576 | 302.0207
449.8409 | 577.8409 | 371.0647 | 300.8965
450.8423 | 578.8423 | 370.334 | 301.9867
451.8438 | 579.8438 | 369.6365 | 301.7971
452.8552 | 580.8552 | 368.9924 | 304.7874
453.8467 | 581.8467 | 368.3238 | 307.2775
454.8481 | 582.8481 | 367.5838 | 308.06
455.8495 | 583.8495 | 366.8086 | 304.3977
456.841 | 584.841 | 366.0413 | 305.5487
457.8424 | 585.8424 | 365.3518 | 304.1199
458.8438 | 586.8438 | 364.7534 | 304.7756
459.8453 | 587.8453 | 364.226 | 304.4484
460.8467 | 588.8467 | 363.6107 | 297.733
461.8482 | 589.8482 | 362.9841 | 293.8483
462.8396 | 590.8396 | 362.4282 | 288.0003
463.841 | 591.841 | 361.8776 | 282.4129
464.8425 | 592.8425 | 361.1539 | 278.4389
465.8439 | 593.8439 | 360.3768 | 276.5193
466.8453 | 594.8453 | 359.7316 | 277.4186
467.8468 | 595.8468 | 359.1577 | 274.9705
468.8482 | 596.8482 | 358.5354 | 272.4958
469.8397 | 597.8397 | 357.8157 | 270.2286
470.8511 | 598.8511 | 356.9505 | 267.5159
471.8425 | 599.8425 | 356.1256 | 268.1332
472.844 | 600.844 | 355.4881 | 268.0751
473.8454 | 601.8454 | 354.8003 | 263.6738
474.8469 | 602.8469 | 354.0957 | 260.8683
475.8483 | 603.8483 | 353.2319 | 258.718
476.8497 | 604.8497 | 352.5308 | 255.7476
477.8412 | 605.8412 | 351.7663 | 253.0128
478.8426 | 606.8426 | 351.0874 | 250.2528
479.844 | 607.844 | 350.5292 | 248.4344
480.8455 | 608.8455 | 349.9426 | 246.8923
481.8469 | 609.8469 | 349.4999 | 244.8101
482.8684 | 610.8684 | 348.9675 | 243.8848
483.8398 | 611.8398 | 348.2982 | 241.6731
484.8412 | 612.8412 | 347.5848 | 238.8357
485.8427 | 613.8427 | 346.8448 | 236.8251
486.8441 | 614.8441 | 346.1637 | 234.4187
487.8455 | 615.8455 | 345.458 | 233.3643
488.847 | 616.847 | 344.8365 | 232.0465
489.8484 | 617.8484 | 344.0483 | 230.373
490.8398 | 618.8398 | 343.4228 | 230.3132
491.8413 | 619.8413 | 342.6671 | 230.6134
492.8427 | 620.8427 | 342.074 | 231.2463
493.8442 | 621.8442 | 341.4538 | 231.1374
494.8456 | 622.8456 | 340.9764 | 230.7895 | Time of first failure
495.847 | 623.847 | 340.454 | 230.6713 | 495 | 0
496.8485 | 624.8485 | 339.8108 | 231.0469 | 495 | 900
497.8499 | 625.8499 | 339.0391 | 230.9138
498.8514 | 626.8514 | 338.5127 | 231.3618
499.8428 | 627.8428 | 337.895 | 230.2983
500.8442 | 628.8442 | 337.37 | 230.2585
501.8457 | 629.8457 | 336.6957 | 228.3645
502.8471 | 630.8471 | 336.0813 | 227.0493
503.8486 | 631.8486 | 335.523 | 226.2622
504.84 | 632.84 | 334.9724 | 224.9338
505.8414 | 633.8414 | 334.4241 | 223.8073
506.8429 | 634.8429 | 333.9929 | 223.6023
507.8443 | 635.8443 | 333.5386 | 221.8647
508.8457 | 636.8457 | 332.9396 | 221.7305
509.8472 | 637.8472 | 332.3082 | 220.5389
510.8486 | 638.8486 | 331.6973 | 221.1593
511.8501 | 639.8501 | 331.0744 | 220.5946
512.8515 | 640.8515 | 330.5669 | 219.7575
513.8429 | 641.8429 | 330.108 | 220.3015
514.8444 | 642.8444 | 329.5471 | 220.5721
515.8458 | 643.8458 | 328.9837 | 222.1601
516.8472 | 644.8472 | 328.4087 | 221.7696
517.8487 | 645.8487 | 327.7276 | 221.8558
518.8501 | 646.8501 | 327.1453 | 221.9548
519.8416 | 647.8416 | 326.5355 | 227.5794
520.843 | 648.843 | 325.9842 | 228.4405
521.8444 | 649.8444 | 325.426 | 227.2092
522.8459 | 650.8459 | 324.9234 | 225.8488
523.8473 | 651.8473 | 324.3443 | 223.6367
524.8488 | 652.8488 | 323.7214 | 224.1078
525.8402 | 653.8402 | 323.1808 | 225.2463
526.8416 | 654.8416 | 322.7333 | 224.4152
527.8431 | 655.8431 | 322.1649 | 224.1662
528.8445 | 656.8445 | 321.5798 | 223.3305
529.8459 | 657.8459 | 320.8946 | 221.5061
530.8474 | 658.8474 | 320.305 | 222.0515
531.8488 | 659.8488 | 319.7493 | 223.5678
532.8402 | 660.8402 | 319.2618 | 223.932
533.8417 | 661.8417 | 318.5823 | 223.2013
534.8431 | 662.8431 | 318.0636 | 222.9038
535.8446 | 663.8446 | 317.6264 | 221.084
536.846 | 664.846 | 317.1416 | 220.127
537.8474 | 665.8474 | 316.5086 | 219.43
538.8489 | 666.8489 | 315.8106 | 219.4165
539.8503 | 667.8503 | 315.2101 | 218.8241
540.8518 | 668.8518 | 314.7573 | 218.6818
541.8432 | 669.8432 | 314.1502 | 219.2938
542.8446 | 670.8446 | 313.6052 | 219.4417
543.8461 | 671.8461 | 313.0425 | 219.4162
544.8475 | 672.8475 | 312.427 | 220.2961
545.8489 | 673.8489 | 311.8181 | 219.6784
546.8404 | 674.8404 | 311.1884 | 218.8619
547.8418 | 675.8418 | 310.7934 | 217.9351
548.8433 | 676.8433 | 310.3977 | 218.9639
549.8447 | 677.8447 | 309.8958 | 218.4091
550.8461 | 678.8461 | 309.396 | 217.7047
551.8476 | 679.8476 | 308.7621 | 220.426
552.849 | 680.849 | 308.2515 | 218.7512
553.8505 | 681.8505 | 307.6739 | 217.428
554.8419 | 682.8419 | 307.1993 | 215.8624
555.8433 | 683.8433 | 306.6573 | 215.5195
556.8448 | 684.8448 | 306.1688 | 216.5377
557.8462 | 685.8462 | 305.6656 | 216.4357
558.8476 | 686.8476 | 305.1664 | 214.5801
559.8491 | 687.8491 | 304.5505 | 215.2291
560.8505 | 688.8505 | 304.0666 | 215.9855
561.8419 | 689.8419 | 303.523 | 216.757
562.8434 | 690.8434 | 303.0182 | 217.0353
563.8448 | 691.8448 | 302.5792 | 216.1966
564.8463 | 692.8463 | 302.1099 | 215.3464
565.8477 | 693.8477 | 301.5941 | 214.2983
566.8491 | 694.8491 | 301.0833 | 213.9832
567.8406 | 695.8406 | 300.5036 | 215.0585
568.842 | 696.842 | 299.8747 | 214.952
569.8434 | 697.8434 | 299.1583 | 213.5254
570.8449 | 698.8449 | 298.6441 | 213.7376
571.8463 | 699.8463 | 298.268 | 213.2914
572.8478 | 700.8478 | 297.8984 | 212.9526
573.8492 | 701.8492 | 297.4092 | 211.9651
574.8406 | 702.8406 | 297.031 | 209.9054
575.8421 | 703.8421 | 296.6381 | 209.2645
576.8435 | 704.8435 | 296.2134 | 207.491
577.845 | 705.845 | 295.8205 | 207.0776
578.8464 | 706.8464 | 295.3772 | 206.0459
579.8478 | 707.8478 | 294.9442 | 204.9265
580.8493 | 708.8493 | 294.4929 | 204.0154
581.8507 | 709.8507 | 293.9723 | 203.1993
582.8421 | 710.8421 | 293.5224 | 201.7143
583.8436 | 711.8436 | 293.1469 | 201.8011
584.845 | 712.845 | 292.7272 | 202.1798
585.8465 | 713.8465 | 292.2942 | 210.1531
586.8479 | 714.8479 | 291.9959 | 207.6535
587.8493 | 715.8493 | 291.59 | 205.3279
588.8408 | 716.8408 | 290.9655 | 204.8881
589.8422 | 717.8422 | 290.3434 | 205.7625
590.8436 | 718.8436 | 289.7982 | 205.2212
591.8451 | 719.8451 | 289.3017 | 204.282
592.8465 | 720.8465 | 288.8648 | 206.6916
593.848 | 721.848 | 288.4918 | 207.4436
594.8494 | 722.8494 | 288.1475 | 206.2107
595.8408 | 723.8408 | 287.7502 | 204.5937
596.8423 | 724.8423 | 287.2953 | 203.6498
597.8437 | 725.8437 | 286.7237 | 204.0242
598.8452 | 726.8452 | 286.1083 | 203.8112
599.8466 | 727.8466 | 285.5184 | 203.3538
600.848 | 728.848 | 285.0102 | 203.3689
601.8495 | 729.8495 | 284.5654 | 202.1655
602.8509 | 730.8509 | 284.2681 | 204.072
603.8423 | 731.8423 | 283.8417 | 202.6159
604.8438 | 732.8438 | 283.4009 | 203.377
605.8452 | 733.8452 | 282.9112 | 201.4436
606.8467 | 734.8467 | 282.4658 | 199.6899
607.8481 | 735.8481 | 281.9624 | 197.9265
608.8495 | 736.8495 | 281.4269 | 197.8083
609.841 | 737.841 | 280.9994 | 195.5172
610.8424 | 738.8424 | 280.4746 | 193.5994
611.8438 | 739.8438 | 280.0156 | 194.0703
612.8453 | 740.8453 | 279.5963 | 191.339
613.8467 | 741.8467 | 279.1883 | 191.5115
614.8482 | 742.8482 | 278.7183 | 192.6503
615.8496 | 743.8496 | 278.3901 | 193.1874
616.841 | 744.841 | 278.0996 | 193.497
617.8425 | 745.8425 | 277.718 | 193.1107
618.8439 | 746.8439 | 277.2334 | 192.6604
619.8453 | 747.8453 | 276.7794 | 190.9921
620.8468 | 748.8468 | 276.2616 | 190.5792
621.8482 | 749.8482 | 275.814 | 189.0975
622.8497 | 750.8497 | 275.3366 | 187.5991
623.8511 | 751.8511 | 274.9343 | 187.3962
624.8425 | 752.8425 | 274.6129 | 186.8484
625.844 | 753.844 | 274.2853 | 186.2754
626.8454 | 754.8454 | 273.8218 | 187.4435
627.8469 | 755.8469 | 273.2898 | 188.6534
628.8483 | 756.8483 | 272.7881 | 190.4504
629.8497 | 757.8497 | 272.4474 | 190.1759
630.8412 | 758.8412 | 272.1691 | 189.7673
631.8426 | 759.8426 | 271.8502 | 189.6367
632.844 | 760.844 | 271.597 | 189.4756
633.8455 | 761.8455 | 271.262 | 190.3366
634.8469 | 762.8469 | 270.7658 | 192.2836
635.8484 | 763.8484 | 270.3283 | 193.2813
636.8398 | 764.8398 | 269.7986 | 192.5515
637.8412 | 765.8412 | 269.2842 | 192.6033
638.8427 | 766.8427 | 268.7791 | 192.3963
639.8441 | 767.8441 | 268.3684 | 191.0743
640.8455 | 768.8455 | 267.9138 | 190.3625
641.847 | 769.847 | 267.5058 | 189.4893
642.8484 | 770.8484 | 267.0642 | 189.438
643.8499 | 771.8499 | 266.6885 | 190.0159
644.8513 | 772.8513 | 266.3128 | 191.3166
645.8427 | 773.8427 | 265.9661 | 191.1556
646.8442 | 774.8442 | 265.6741 | 189.1382
647.8456 | 775.8456 | 265.2285 | 188.7196
648.8471 | 776.8471 | 264.7846 | 187.5846
649.8485 | 777.8485 | 264.3723 | 186.9362
650.8499 | 778.8499 | 263.9929 | 187.2813
651.8414 | 779.8414 | 263.6304 | 186.0629
652.8428 | 780.8428 | 263.2916 | 186.1365
653.8442 | 781.8442 | 262.9458 | 186.5268
654.8457 | 782.8457 | 262.6448 | 186.851
655.8471 | 783.8471 | 262.2908 | 186.7
656.8486 | 784.8486 | 261.9036 | 186.7838
657.84 | 785.84 | 261.5332 | 186.4738
658.8414 | 786.8414 | 261.2235 | 186.3656
659.8429 | 787.8429 | 260.9018 | 185.8768
660.8443 | 788.8443 | 260.519 | 185.3876
661.8457 | 789.8457 | 259.9866 | 186.7853
662.8472 | 790.8472 | 259.5413 | 187.1934
663.8586 | 791.8586 | 259.0332 | 185.423
664.84 | 792.84 | 258.5792 | 185.4398
665.8515 | 793.8515 | 258.1588 | 186.4582
666.8429 | 794.8429 | 257.8003 | 186.5446
667.8444 | 795.8444 | 257.4881 | 186.3376
668.8458 | 796.8458 | 257.1323 | 185.5067
669.8472 | 797.8472 | 256.7578 | 186.7041
670.8487 | 798.8487 | 256.3258 | 186.8676
671.8501 | 799.8501 | 255.9962 | 185.7979
672.8416 | 800.8416 | 255.6855 | 187.0009
673.843 | 801.843 | 255.29 | 185.0571
674.8444 | 802.8444 | 254.777 | 184.2047
675.8459 | 803.8459 | 254.3641 | 182.6942
676.8473 | 804.8473 | 254.0387 | 182.1323
677.8488 | 805.8488 | 253.6395 | 181.7625
678.8402 | 806.8402 | 253.2937 | 181.7819
679.8416 | 807.8416 | 253.0297 | 181.4943
680.8431 | 808.8431 | 252.6834 | 181.1947
681.8445 | 809.8445 | 252.3159 | 181.443
682.8459 | 810.8459 | 251.8891 | 181.5343
683.8474 | 811.8474 | 251.5112 | 181.5755
684.8488 | 812.8488 | 251.1621 | 180.9287
685.8503 | 813.8503 | 250.7286 | 180.9397
686.8517 | 814.8517 | 250.3819 | 180.5556
687.8431 | 815.8431 | 250.0485 | 180.0159
688.8446 | 816.8446 | 249.6596 | 179.2919
689.846 | 817.846 | 249.17 | 178.2586
690.8474 | 818.8474 | 248.8014 | 176.8753
691.8489 | 819.8489 | 248.333 | 175.4815
692.8503 | 820.8503 | 247.879 | 175.0313
693.8518 | 821.8518 | 247.4686 | 175.6019
694.8432 | 822.8432 | 247.0531 | 177.2967
695.8446 | 823.8446 | 246.6639 | 177.3608
696.8461 | 824.8461 | 246.4001 | 177.2852
697.8475 | 825.8475 | 246.0811 | 177.0219
698.849 | 826.849 | 245.7741 | 175.8493
699.8404 | 827.8404 | 245.4602 | 174.5624
700.8418 | 828.8418 | 245.1399 | 173.772
701.8433 | 829.8433 | 244.7231 | 172.3901
702.8447 | 830.8447 | 244.3165 | 171.5225
703.8461 | 831.8461 | 243.9565 | 173.4498
704.8476 | 832.8476 | 243.5882 | 173.5595
705.849 | 833.849 | 243.2673 | 173.4333
706.8404 | 834.8404 | 242.8798 | 174.0104
707.8419 | 835.8419 | 242.4956 | 173.6335
708.8433 | 836.8433 | 242.2062 | 172.67
709.8448 | 837.8448 | 241.8594 | 172.2562
710.8462 | 838.8462 | 241.5816 | 172.6315
711.8476 | 839.8476 | 241.298 | 174.2248
712.8491 | 840.8491 | 241.0531 | 177.03
713.8505 | 841.8505 | 240.6806 | 176.6979
714.852 | 842.852 | 240.2594 | 176.7343
715.8434 | 843.8434 | 239.9058 | 176.1407
716.8448 | 844.8448 | 239.5778 | 177.8026
717.8463 | 845.8463 | 239.2148 | 179.5506
718.8477 | 846.8477 | 238.9195 | 179.2731
719.8491 | 847.8491 | 238.6575 | 179.1534
720.8406 | 848.8406 | 238.3933 | 179.5713
721.842 | 849.842 | 238.0336 | 179.4468
722.8435 | 850.8435 | 237.7112 | 179.1641
723.8449 | 851.8449 | 237.4056 | 178.4872
724.8463 | 852.8463 | 237.0767 | 177.444
725.8478 | 853.8478 | 236.7028 | 177.4938
726.8492 | 854.8492 | 236.2495 | 177.0687
727.8507 | 855.8507 | 235.8317 | 177.2339
728.8421 | 856.8421 | 235.3728 | 177.1307
729.8435 | 857.8435 | 234.9792 | 177.742
730.845 | 858.845 | 234.6729 | 177.6513
731.8464 | 859.8464 | 234.3797 | 176.7674
732.8478 | 860.8478 | 234.0242 | 176.4674
733.8493 | 861.8493 | 233.6616 | 175.5693
734.8507 | 862.8507 | 233.4126 | 175.3953
735.8421 | 863.8421 | 233.0811 | 175.772
736.8436 | 864.8436 | 232.7659 | 175.4894
737.845 | 865.845 | 232.451 | 175.8795
738.8465 | 866.8465 | 232.1098 | 175.2607
739.8479 | 867.8479 | 231.7657 | 175.0092
740.8493 | 868.8493 | 231.5376 | 175.4704
741.8408 | 869.8408 | 231.2862 | 176.7581
742.8422 | 870.8422 | 230.9382 | 177.3441
743.8436 | 871.8436 | 230.5707 | 178.1005
744.8451 | 872.8451 | 230.1916 | 177.1614
745.8465 | 873.8465 | 229.8255 | 175.8329
746.848 | 874.848 | 229.519 | 175.4237
747.8394 | 875.8394 | 229.2054 | 175.0713
748.8408 | 876.8408 | 228.8699 | 175.4115

## C6-7
Penlight Shakedown Test 26 |  |  | 2006-06-27 | 13:00 |  | Vs = |  | 129 |  | R = | 100
XLPE | 7-C | Tray
665 C | 43.9 kW/m2 |  | Conductors | 6 & 7
Time-41 | N11 | N12 | Time-42 | N21 | N22 | Penlight Time | DAQ Time | V11 | V12 | V21 | V22 | I11 | I12 | I21 | I22 | Delta-I1 | Delta-I2 | R6-G | R7-G | R6-7
38895.5443 | 1 | 0 | 38895.5444 | 1 | 0 | -91.5 | 36.5 | 0.06105006 | 0 | 0.06105006 | 0 | 0.0006105006 | 0 | 0.0006105006 | 0 | 0.0006105006 | 0.0006105006 | 211202 | 211202 | 211202
38895.5448 | 1 | 0 | 38895.5448 | 1 | 0 | -54 | 74 | 0.06105006 | 0 | 0.06105006 | 0 | 0.0006105006 | 0 | 0.0006105006 | 0 | 0.0006105006 | 0.0006105006 | 211202 | 211202 | 211202
38895.5452 | 1 | 0 | 38895.5452 | 1 | 0 | -16.5 | 111.5 | 0.06105006 | 0 | 0.06105006 | 0 | 0.0006105006 | 0 | 0.0006105006 | 0 | 0.0006105006 | 0.0006105006 | 211202 | 211202 | 211202
38895.5456 | 1 | 0 | 38895.5457 | 2 | 0 | 21.5 | 149.5 | 0.06105006 | 0 | 0.1221001 | 0 | 0.0006105006 | 0 | 0.001221001 | 0 | 0.0006105006 | 0.001221001 | 211202 | 105551 | 211202
38895.5461 | 1 | 0 | 38895.5461 | 1 | 0 | 59.5 | 187.5 | 0.06105006 | 0 | 0.06105006 | 0 | 0.0006105006 | 0 | 0.0006105006 | 0 | 0.0006105006 | 0.0006105006 | 211202 | 211202 | 211202
38895.5465 | 1 | 0 | 38895.5465 | 1 | 0 | 97.5 | 225.5 | 0.06105006 | 0 | 0.06105006 | 0 | 0.0006105006 | 0 | 0.0006105006 | 0 | 0.0006105006 | 0.0006105006 | 211202 | 211202 | 211202
38895.547 | 1 | 0 | 38895.547 | 1 | 0 | 135 | 263 | 0.06105006 | 0 | 0.06105006 | 0 | 0.0006105006 | 0 | 0.0006105006 | 0 | 0.0006105006 | 0.0006105006 | 211202 | 211202 | 211202
38895.5474 | 2 | 0 | 38895.5474 | 2 | 0 | 172.5 | 300.5 | 0.1221001 | 0 | 0.1221001 | 0 | 0.001221001 | 0 | 0.001221001 | 0 | 0.001221001 | 0.001221001 | 105551 | 105551 | 105551
38895.5478 | 1 | 0 | 38895.5478 | 1 | 0 | 210.5 | 338.5 | 0.06105006 | 0 | 0.06105006 | 0 | 0.0006105006 | 0 | 0.0006105006 | 0 | 0.0006105006 | 0.0006105006 | 211202 | 211202 | 211202
38895.5483 | 1 | 0 | 38895.5483 | 1 | 0 | 248.5 | 376.5 | 0.06105006 | 0 | 0.06105006 | 0 | 0.0006105006 | 0 | 0.0006105006 | 0 | 0.0006105006 | 0.0006105006 | 211202 | 211202 | 211202
38895.5487 | 1 | 0 | 38895.5487 | 1 | 0 | 286.5 | 414.5 | 0.06105006 | 0 | 0.06105006 | 0 | 0.0006105006 | 0 | 0.0006105006 | 0 | 0.0006105006 | 0.0006105006 | 211202 | 211202 | 211202
38895.5491 | 1 | 0 | 38895.5492 | 1 | 0 | 323.5 | 451.5 | 0.06105006 | 0 | 0.06105006 | 0 | 0.0006105006 | 0 | 0.0006105006 | 0 | 0.0006105006 | 0.0006105006 | 211202 | 211202 | 211202
38895.5496 | 1 | 0 | 38895.5496 | 1 | 0 | 361.5 | 489.5 | 0.06105006 | 0 | 0.06105006 | 0 | 0.0006105006 | 0 | 0.0006105006 | 0 | 0.0006105006 | 0.0006105006 | 211202 | 211202 | 211202
38895.55 | 1 | 0 | 38895.55 | 1 | 0 | 399.5 | 527.5 | 0.06105006 | 0 | 0.06105006 | 0 | 0.0006105006 | 0 | 0.0006105006 | 0 | 0.0006105006 | 0.0006105006 | 211202 | 211202 | 211202
38895.5505 | 1 | 0 | 38895.5505 | 5 | 0 | 437.5 | 565.5 | 0.06105006 | 0 | 0.3052503 | 0 | 0.0006105006 | 0 | 0.003052503 | 0 | 0.0006105006 | 0.003052503 | 211202 | 42160.4 | 211202
38895.5509 | 123 | 76 | 38895.5509 | 181 | 117 | 475.5 | 603.5 | 7.509158 | 4.639805 | 11.05006 | 7.142857 | 0.07509158 | 0.04639805 | 0.1105006 | 0.07142857 | 0.02869353 | 0.03907204 | 4463.375 | 3147.706 | 2440.902
38895.5513 | 634 | 574 | 38895.5513 | 280 | 203 | 512.5 | 640.5 | 38.70574 | 35.04274 | 17.09402 | 12.39316 | 0.3870574 | 0.3504274 | 0.1709402 | 0.1239316 | 0.03663004 | 0.04700855 | 3944.094 | 2551.067 | 151.7216
38895.5518 | 1039 | 950 | 38895.5518 | 1099 | 1119 | 550.5 | 678.5 | 63.43101 | 57.99756 | 67.09402 | 68.31502 | 0.6343101 | 0.5799756 | 0.6709402 | 0.6831502 | 0.05433455 | 0.01221001 | 36.53133 | 33.32168 | 3.262828
38895.5522 | 1028 | 956 | 38895.5522 | 1084 | 1115 | 588.5 | 716.5 | 62.75946 | 58.36386 | 66.17827 | 68.07082 | 0.6275946 | 0.5836386 | 0.6617827 | 0.6807082 | 0.04395604 | 0.01892552 | 113.7534 | 108.4102 | 7.020214
38895.5527 | 1041 | 1060 | 38895.5527 | 1133 | 1072 | 626.5 | 754.5 | 63.55311 | 64.71306 | 69.16972 | 65.44567 | 0.6355311 | 0.6471306 | 0.6916972 | 0.6544567 | 0.01159951 | 0.03724054 | 186.1852 | 190.3799 | 0.7434523
38895.5531 | 1045 | 1069 | 38895.5531 | 925 | 858 | 664 | 792 | 63.79731 | 65.26252 | 56.47131 | 52.38095 | 0.6379731 | 0.6526252 | 0.5647131 | 0.5238095 | 0.01465201 | 0.04090354 | 815.6411 | 999.6036 | 0.08333742
38895.5535 | 917 | 916 | 38895.5535 | 1003 | 939 | 702 | 830 | 55.98291 | 55.92186 | 61.23321 | 57.32601 | 0.5598291 | 0.5592186 | 0.6123321 | 0.5732601 | 0.0006105006 | 0.03907204 | 812.8148 | 626.7728 | 26.36362
38895.554 | 1098 | 1119 | 38895.554 | 923 | 893 | 739.5 | 867.5 | 67.03297 | 68.31502 | 56.34921 | 54.5177 | 0.6703297 | 0.6831502 | 0.5634921 | 0.545177 | 0.01282051 | 0.01831502 | 2431.67 | 5394.935 | 9.12312

## C5-7
Penlight Shakedown Test 26 |  |  | 2006-06-27 | 13:00 |  | Vs = |  | 129 |  | R = | 100
XLPE | 7-C | Tray
665 C | 43.9 kW/m2 |  | Conductors | 5 & 7
Time-39 | N11 | N12 | Time-40 | N21 | N22 | Penlight Time | DAQ Time | V11 | V12 | V21 | V22 | I11 | I12 | I21 | I22 | Delta-I1 | Delta-I2 | R5-G | R7-G | R5-7
38895.5443 | 1 | 0 | 38895.5443 | 1 | 0 | -93.5 | 34.5 | 0.06105006 | 0 | 0.06105006 | 0 | 0.0006105006 | 0 | 0.0006105006 | 0 | 0.0006105006 | 0.0006105006 | 211202 | 211202 | 211202
38895.5448 | 1 | 0 | 38895.5448 | 1 | 0 | -55.5 | 72.5 | 0.06105006 | 0 | 0.06105006 | 0 | 0.0006105006 | 0 | 0.0006105006 | 0 | 0.0006105006 | 0.0006105006 | 211202 | 211202 | 211202
38895.5452 | 1 | 0 | 38895.5452 | 1 | 0 | -17.5 | 110.5 | 0.06105006 | 0 | 0.06105006 | 0 | 0.0006105006 | 0 | 0.0006105006 | 0 | 0.0006105006 | 0.0006105006 | 211202 | 211202 | 211202
38895.5456 | 1 | 0 | 38895.5456 | 1 | 0 | 19.5 | 147.5 | 0.06105006 | 0 | 0.06105006 | 0 | 0.0006105006 | 0 | 0.0006105006 | 0 | 0.0006105006 | 0.0006105006 | 211202 | 211202 | 211202
38895.5461 | 1 | 0 | 38895.5461 | 1 | 0 | 57.5 | 185.5 | 0.06105006 | 0 | 0.06105006 | 0 | 0.0006105006 | 0 | 0.0006105006 | 0 | 0.0006105006 | 0.0006105006 | 211202 | 211202 | 211202
38895.5465 | 1 | 0 | 38895.5465 | 1 | 0 | 95.5 | 223.5 | 0.06105006 | 0 | 0.06105006 | 0 | 0.0006105006 | 0 | 0.0006105006 | 0 | 0.0006105006 | 0.0006105006 | 211202 | 211202 | 211202
38895.5469 | 1 | 0 | 38895.547 | 1 | 0 | 133.5 | 261.5 | 0.06105006 | 0 | 0.06105006 | 0 | 0.0006105006 | 0 | 0.0006105006 | 0 | 0.0006105006 | 0.0006105006 | 211202 | 211202 | 211202
38895.5474 | 2 | 0 | 38895.5474 | 3 | 0 | 171 | 299 | 0.1221001 | 0 | 0.1831502 | 0 | 0.001221001 | 0 | 0.001831502 | 0 | 0.001221001 | 0.001831502 | 105551 | 70334 | 105551
38895.5478 | 1 | 0 | 38895.5478 | 1 | 0 | 208.5 | 336.5 | 0.06105006 | 0 | 0.06105006 | 0 | 0.0006105006 | 0 | 0.0006105006 | 0 | 0.0006105006 | 0.0006105006 | 211202 | 211202 | 211202
38895.5483 | 1 | 0 | 38895.5483 | 1 | 0 | 246.5 | 374.5 | 0.06105006 | 0 | 0.06105006 | 0 | 0.0006105006 | 0 | 0.0006105006 | 0 | 0.0006105006 | 0.0006105006 | 211202 | 211202 | 211202
38895.5487 | 1 | 0 | 38895.5487 | 1 | 0 | 284.5 | 412.5 | 0.06105006 | 0 | 0.06105006 | 0 | 0.0006105006 | 0 | 0.0006105006 | 0 | 0.0006105006 | 0.0006105006 | 211202 | 211202 | 211202
38895.5491 | 1 | 0 | 38895.5491 | 1 | 0 | 322.5 | 450.5 | 0.06105006 | 0 | 0.06105006 | 0 | 0.0006105006 | 0 | 0.0006105006 | 0 | 0.0006105006 | 0.0006105006 | 211202 | 211202 | 211202
38895.5496 | 1 | 0 | 38895.5496 | 1 | 0 | 359.5 | 487.5 | 0.06105006 | 0 | 0.06105006 | 0 | 0.0006105006 | 0 | 0.0006105006 | 0 | 0.0006105006 | 0.0006105006 | 211202 | 211202 | 211202
38895.55 | 1 | 0 | 38895.55 | 1 | 0 | 397.5 | 525.5 | 0.06105006 | 0 | 0.06105006 | 0 | 0.0006105006 | 0 | 0.0006105006 | 0 | 0.0006105006 | 0.0006105006 | 211202 | 211202 | 211202
38895.5504 | 1 | 0 | 38895.5505 | 1 | 0 | 435.5 | 563.5 | 0.06105006 | 0 | 0.06105006 | 0 | 0.0006105006 | 0 | 0.0006105006 | 0 | 0.0006105006 | 0.0006105006 | 211202 | 211202 | 211202
38895.5509 | 12 | 2 | 38895.5509 | 57 | 2 | 473.5 | 601.5 | 0.7326007 | 0.1221001 | 3.479853 | 0.1221001 | 0.007326007 | 0.001221001 | 0.03479853 | 0.001221001 | 0.006105006 | 0.03357753 | 21123.19 | 3738.862 | 102217.1
38895.5513 | 167 | 102 | 38895.5513 | 212 | 123 | 511.5 | 639.5 | 10.19536 | 6.227106 | 12.94261 | 7.509158 | 0.1019536 | 0.06227106 | 0.1294261 | 0.07509158 | 0.03968254 | 0.05433455 | 3220.309 | 2231.755 | 1730.33
38895.5518 | 425 | 383 | 38895.5518 | 511 | 442 | 549 | 677 | 25.94628 | 23.38217 | 31.19658 | 26.98413 | 0.2594628 | 0.2338217 | 0.3119658 | 0.2698413 | 0.02564103 | 0.04212454 | 6204.331 | 2589.084 | 328.0652
38895.5522 | 551 | 504 | 38895.5522 | 630 | 495 | 586.5 | 714.5 | 33.63858 | 30.76923 | 38.46154 | 30.21978 | 0.3363858 | 0.3076923 | 0.3846154 | 0.3021978 | 0.02869353 | 0.08241758 | 124374.3 | 1101.781 | 192.4568
38895.5526 | 927 | 863 | 38895.5526 | 883 | 874 | 624.5 | 752.5 | 56.59341 | 52.6862 | 53.9072 | 53.35775 | 0.5659341 | 0.526862 | 0.539072 | 0.5335775 | 0.03907204 | 0.005494505 | 992.9864 | 1556.646 | 35.17052
38895.5531 | 713 | 671 | 38895.5531 | 777 | 726 | 662.5 | 790.5 | 43.52869 | 40.96459 | 47.4359 | 44.32234 | 0.4352869 | 0.4096459 | 0.474359 | 0.4432234 | 0.02564103 | 0.03113553 | 6318.833 | 3381.427 | 105.526
38895.5535 | 755 | 711 | 38895.5535 | 865 | 770 | 700.5 | 828.5 | 46.0928 | 43.40659 | 52.8083 | 47.00855 | 0.460928 | 0.4340659 | 0.528083 | 0.4700855 | 0.02686203 | 0.05799756 | 9082.926 | 2447.618 | 87.42939
38895.5539 | 912 | 873 | 38895.5539 | 740 | 725 | 737.5 | 865.5 | 55.67766 | 53.2967 | 45.17705 | 44.26129 | 0.5567766 | 0.532967 | 0.4517705 | 0.4426129 | 0.02380952 | 0.009157509 | 2511.816 | 9903.793 | 37.19829

## C5-6
Penlight Shakedown Test 26 |  |  | 2006-06-27 | 13:00 |  | Vs = |  | 129 |  | R = | 100
XLPE | 7-C | Tray
665 C | 43.9 kW/m2 |  | Conductors | 5 & 6
Time-37 | N11 | N12 | Time-38 | N21 | N22 | Penlight Time | DAQ Time | V11 | V12 | V21 | V22 | I11 | I12 | I21 | I22 | Delta-I1 | Delta-I2 | R5-G | R6-G | R5-6
38895.5443 | 1 | 0 | 38895.5443 | 1 | 0 | -95.5 | 32.5 | 0.06105006 | 0 | 0.06105006 | 0 | 0.0006105006 | 0 | 0.0006105006 | 0 | 0.0006105006 | 0.0006105006 | 211202 | 211202 | 211202
38895.5447 | 1 | 0 | 38895.5447 | 1 | 0 | -57.5 | 70.5 | 0.06105006 | 0 | 0.06105006 | 0 | 0.0006105006 | 0 | 0.0006105006 | 0 | 0.0006105006 | 0.0006105006 | 211202 | 211202 | 211202
38895.5452 | 1 | 0 | 38895.5452 | 1 | 0 | -19.5 | 108.5 | 0.06105006 | 0 | 0.06105006 | 0 | 0.0006105006 | 0 | 0.0006105006 | 0 | 0.0006105006 | 0.0006105006 | 211202 | 211202 | 211202
38895.5456 | 1 | 0 | 38895.5456 | 1 | 0 | 18 | 146 | 0.06105006 | 0 | 0.06105006 | 0 | 0.0006105006 | 0 | 0.0006105006 | 0 | 0.0006105006 | 0.0006105006 | 211202 | 211202 | 211202
38895.546 | 1 | 0 | 38895.5461 | 1 | 0 | 55.5 | 183.5 | 0.06105006 | 0 | 0.06105006 | 0 | 0.0006105006 | 0 | 0.0006105006 | 0 | 0.0006105006 | 0.0006105006 | 211202 | 211202 | 211202
38895.5465 | 1 | 0 | 38895.5465 | 1 | 0 | 93.5 | 221.5 | 0.06105006 | 0 | 0.06105006 | 0 | 0.0006105006 | 0 | 0.0006105006 | 0 | 0.0006105006 | 0.0006105006 | 211202 | 211202 | 211202
38895.5469 | 1 | 0 | 38895.5469 | 1 | 0 | 131.5 | 259.5 | 0.06105006 | 0 | 0.06105006 | 0 | 0.0006105006 | 0 | 0.0006105006 | 0 | 0.0006105006 | 0.0006105006 | 211202 | 211202 | 211202
38895.5474 | 2 | 0 | 38895.5474 | 2 | 0 | 169.5 | 297.5 | 0.1221001 | 0 | 0.1221001 | 0 | 0.001221001 | 0 | 0.001221001 | 0 | 0.001221001 | 0.001221001 | 105551 | 105551 | 105551
38895.5478 | 1 | 0 | 38895.5478 | 1 | 0 | 207 | 335 | 0.06105006 | 0 | 0.06105006 | 0 | 0.0006105006 | 0 | 0.0006105006 | 0 | 0.0006105006 | 0.0006105006 | 211202 | 211202 | 211202
38895.5482 | 1 | 0 | 38895.5482 | 1 | 0 | 244.5 | 372.5 | 0.06105006 | 0 | 0.06105006 | 0 | 0.0006105006 | 0 | 0.0006105006 | 0 | 0.0006105006 | 0.0006105006 | 211202 | 211202 | 211202
38895.5487 | 1 | 0 | 38895.5487 | 1 | 0 | 282.5 | 410.5 | 0.06105006 | 0 | 0.06105006 | 0 | 0.0006105006 | 0 | 0.0006105006 | 0 | 0.0006105006 | 0.0006105006 | 211202 | 211202 | 211202
38895.5491 | 1 | 0 | 38895.5491 | 1 | 0 | 320.5 | 448.5 | 0.06105006 | 0 | 0.06105006 | 0 | 0.0006105006 | 0 | 0.0006105006 | 0 | 0.0006105006 | 0.0006105006 | 211202 | 211202 | 211202
38895.5495 | 1 | 0 | 38895.5496 | 1 | 0 | 358.5 | 486.5 | 0.06105006 | 0 | 0.06105006 | 0 | 0.0006105006 | 0 | 0.0006105006 | 0 | 0.0006105006 | 0.0006105006 | 211202 | 211202 | 211202
38895.55 | 1 | 0 | 38895.55 | 1 | 0 | 396 | 524 | 0.06105006 | 0 | 0.06105006 | 0 | 0.0006105006 | 0 | 0.0006105006 | 0 | 0.0006105006 | 0.0006105006 | 211202 | 211202 | 211202
38895.5504 | 1 | 0 | 38895.5504 | 1 | 0 | 433.5 | 561.5 | 0.06105006 | 0 | 0.06105006 | 0 | 0.0006105006 | 0 | 0.0006105006 | 0 | 0.0006105006 | 0.0006105006 | 211202 | 211202 | 211202
38895.5509 | 22 | 5 | 38895.5509 | 59 | 5 | 471.5 | 599.5 | 1.343101 | 0.3052503 | 3.601954 | 0.3052503 | 0.01343101 | 0.003052503 | 0.03601954 | 0.003052503 | 0.01037851 | 0.03296703 | 12395.9 | 3806.584 | 40652.45
38895.5513 | 161 | 121 | 38895.5513 | 211 | 114 | 509.5 | 637.5 | 9.82906 | 7.387057 | 12.88156 | 6.959707 | 0.0982906 | 0.07387057 | 0.1288156 | 0.06959707 | 0.02442002 | 0.05921856 | 5748.786 | 2001.769 | 1441.241
38895.5517 | 428 | 401 | 38895.5517 | 382 | 312 | 547.5 | 675.5 | 26.12943 | 24.48107 | 23.32112 | 19.04762 | 0.2612943 | 0.2448107 | 0.2332112 | 0.1904762 | 0.01648352 | 0.04273504 | 14954.79 | 2548.852 | 308.1161
38895.5522 | 539 | 581 | 38895.5522 | 646 | 614 | 584.5 | 712.5 | 32.90598 | 35.47009 | 39.43834 | 37.48474 | 0.3290598 | 0.3547009 | 0.3943834 | 0.3748474 | 0.02564103 | 0.01953602 | 4538.019 | 7942.775 | 168.7906
38895.5526 | 975 | 1026 | 38895.5526 | 1039 | 1062 | 622.5 | 750.5 | 59.52381 | 62.63736 | 63.43101 | 64.83516 | 0.5952381 | 0.6263736 | 0.6343101 | 0.6483516 | 0.03113553 | 0.01404151 | 425.4552 | 473.9403 | 9.015818
38895.553 | 638 | 596 | 38895.5531 | 688 | 684 | 660.5 | 788.5 | 38.94994 | 36.38584 | 42.00244 | 41.75824 | 0.3894994 | 0.3638584 | 0.4200244 | 0.4175824 | 0.02564103 | 0.002442002 | 2948.255 | 7421.916 | 145.5258
38895.5535 | 668 | 622 | 38895.5535 | 828 | 772 | 698.5 | 826.5 | 40.78144 | 37.97314 | 50.54945 | 47.13065 | 0.4078144 | 0.3797314 | 0.5054945 | 0.4713065 | 0.02808303 | 0.03418803 | 5670.333 | 3031.76 | 128.0933
38895.5539 | 867 | 858 | 38895.5539 | 810 | 747 | 736.5 | 864.5 | 52.9304 | 52.38095 | 49.45055 | 45.6044 | 0.529304 | 0.5238095 | 0.4945055 | 0.456044 | 0.005494505 | 0.03846154 | 2321.608 | 1920.728 | 42.98578

## C4-7
Penlight Shakedown Test 26 |  |  | 2006-06-27 | 13:00 |  | Vs = |  | 129 |  | R = | 100
XLPE | 7-C | Tray
665 C | 43.9 kW/m2 |  | Conductors | 4 & 7
Time-35 | N11 | N12 | Time-36 | N21 | N22 | Penlight Time | DAQ Time | V11 | V12 | V21 | V22 | I11 | I12 | I21 | I22 | Delta-I1 | Delta-I2 | R4-G | R7-G | R4-7
38895.5443 | 1 | 0 | 38895.5443 | 1 | 0 | -97.5 | 30.5 | 0.06105006 | 0 | 0.06105006 | 0 | 0.0006105006 | 0 | 0.0006105006 | 0 | 0.0006105006 | 0.0006105006 | 211202 | 211202 | 211202
38895.5447 | 1 | 0 | 38895.5447 | 1 | 0 | -59.5 | 68.5 | 0.06105006 | 0 | 0.06105006 | 0 | 0.0006105006 | 0 | 0.0006105006 | 0 | 0.0006105006 | 0.0006105006 | 211202 | 211202 | 211202
38895.5452 | 1 | 0 | 38895.5452 | 1 | 0 | -21.5 | 106.5 | 0.06105006 | 0 | 0.06105006 | 0 | 0.0006105006 | 0 | 0.0006105006 | 0 | 0.0006105006 | 0.0006105006 | 211202 | 211202 | 211202
38895.5456 | 1 | 0 | 38895.5456 | 1 | 0 | 16.5 | 144.5 | 0.06105006 | 0 | 0.06105006 | 0 | 0.0006105006 | 0 | 0.0006105006 | 0 | 0.0006105006 | 0.0006105006 | 211202 | 211202 | 211202
38895.546 | 1 | 0 | 38895.546 | 1 | 0 | 54 | 182 | 0.06105006 | 0 | 0.06105006 | 0 | 0.0006105006 | 0 | 0.0006105006 | 0 | 0.0006105006 | 0.0006105006 | 211202 | 211202 | 211202
38895.5465 | 1 | 0 | 38895.5465 | 1 | 0 | 91.5 | 219.5 | 0.06105006 | 0 | 0.06105006 | 0 | 0.0006105006 | 0 | 0.0006105006 | 0 | 0.0006105006 | 0.0006105006 | 211202 | 211202 | 211202
38895.5469 | 1 | 0 | 38895.5469 | 1 | 0 | 129.5 | 257.5 | 0.06105006 | 0 | 0.06105006 | 0 | 0.0006105006 | 0 | 0.0006105006 | 0 | 0.0006105006 | 0.0006105006 | 211202 | 211202 | 211202
38895.5473 | 2 | 0 | 38895.5473 | 3 | 0 | 167.5 | 295.5 | 0.1221001 | 0 | 0.1831502 | 0 | 0.001221001 | 0 | 0.001831502 | 0 | 0.001221001 | 0.001831502 | 105551 | 70334 | 105551
38895.5478 | 1 | 0 | 38895.5478 | 1 | 0 | 205.5 | 333.5 | 0.06105006 | 0 | 0.06105006 | 0 | 0.0006105006 | 0 | 0.0006105006 | 0 | 0.0006105006 | 0.0006105006 | 211202 | 211202 | 211202
38895.5482 | 1 | 0 | 38895.5482 | 1 | 0 | 243 | 371 | 0.06105006 | 0 | 0.06105006 | 0 | 0.0006105006 | 0 | 0.0006105006 | 0 | 0.0006105006 | 0.0006105006 | 211202 | 211202 | 211202
38895.5486 | 1 | 0 | 38895.5487 | 1 | 0 | 280.5 | 408.5 | 0.06105006 | 0 | 0.06105006 | 0 | 0.0006105006 | 0 | 0.0006105006 | 0 | 0.0006105006 | 0.0006105006 | 211202 | 211202 | 211202
38895.5491 | 1 | 0 | 38895.5491 | 1 | 0 | 318.5 | 446.5 | 0.06105006 | 0 | 0.06105006 | 0 | 0.0006105006 | 0 | 0.0006105006 | 0 | 0.0006105006 | 0.0006105006 | 211202 | 211202 | 211202
38895.5495 | 1 | 1 | 38895.5495 | 1 | 0 | 356.5 | 484.5 | 0.06105006 | 0.06105006 | 0.06105006 | 0 | 0.0006105006 | 0.0006105006 | 0.0006105006 | 0 | 0 | 0.0006105006 | 446062848.0 | 211202 | 211002.1
38895.55 | 1 | 0 | 38895.55 | 1 | 0 | 394.5 | 522.5 | 0.06105006 | 0 | 0.06105006 | 0 | 0.0006105006 | 0 | 0.0006105006 | 0 | 0.0006105006 | 0.0006105006 | 211202 | 211202 | 211202
38895.5504 | 1 | 0 | 38895.5504 | 1 | 0 | 431.5 | 559.5 | 0.06105006 | 0 | 0.06105006 | 0 | 0.0006105006 | 0 | 0.0006105006 | 0 | 0.0006105006 | 0.0006105006 | 211202 | 211202 | 211202
38895.5508 | 34 | 7 | 38895.5508 | 77 | 8 | 469.5 | 597.5 | 2.075702 | 0.4273504 | 4.700855 | 0.4884005 | 0.02075702 | 0.004273504 | 0.04700855 | 0.004884005 | 0.01648352 | 0.04212454 | 7768.225 | 2955.164 | 28631.43
38895.5513 | 194 | 145 | 38895.5513 | 209 | 141 | 507.5 | 635.5 | 11.84371 | 8.852259 | 12.75946 | 8.608059 | 0.1184371 | 0.08852259 | 0.1275946 | 0.08608059 | 0.02991453 | 0.04151404 | 4354.673 | 2940.022 | 1183.217
38895.5517 | 1172 | 1172 | 38895.5517 | 927 | 936 | 545.5 | 673.5 | 71.55067 | 71.55067 | 56.59341 | 57.14286 | 0.7155067 | 0.7155067 | 0.5659341 | 0.5714286 | 0 | 0.005494505 | 180.8546 | 225.2466 | 13.64873
38895.5522 | 1059 | 989 | 38895.5522 | 1189 | 1177 | 583.5 | 711.5 | 64.65201 | 60.37851 | 72.58852 | 71.85592 | 0.6465201 | 0.6037851 | 0.7258852 | 0.7185592 | 0.04273504 | 0.007326007 | 359.9795 | 443.8959 | 5.365572
38895.5526 | 1096 | 1125 | 38895.5526 | 936 | 908 | 620.5 | 748.5 | 66.91087 | 68.68132 | 57.14286 | 55.43346 | 0.6691087 | 0.6868132 | 0.5714286 | 0.5543346 | 0.01770452 | 0.01709402 | 6665.941 | 8185.963 | 9.482385
38895.553 | 1127 | 1071 | 38895.553 | 1026 | 1041 | 658.5 | 786.5 | 68.80342 | 65.38462 | 62.63736 | 63.55311 | 0.6880342 | 0.6538462 | 0.6263736 | 0.6355311 | 0.03418803 | 0.009157509 | 96.16011 | 110.4814 | 4.164882
38895.5535 | 1139 | 1081 | 38895.5535 | 1000 | 1099 | 696.5 | 824.5 | 69.53602 | 65.99512 | 61.05006 | 67.09402 | 0.6953602 | 0.6599512 | 0.6105006 | 0.6709402 | 0.03540904 | 0.06043956 | 244.7147 | 317.92 | 7.528381
38895.5539 | 987 | 923 | 38895.5539 | 1027 | 963 | 734.5 | 862.5 | 60.25641 | 56.34921 | 62.69841 | 58.79121 | 0.6025641 | 0.5634921 | 0.6269841 | 0.5879121 | 0.03907204 | 0.03907204 | 3201.59375 | 3201.59375 | 21.32945

## C4-6
Penlight Shakedown Test 26 |  |  | 2006-06-27 | 13:00 |  | Vs = |  | 129 |  | R = | 100
XLPE | 7-C | Tray
665 C | 43.9 kW/m2 |  | Conductors | 4 & 6
Time-33 | N11 | N12 | Time-34 | N21 | N22 | Penlight Time | DAQ Time | V11 | V12 | V21 | V22 | I11 | I12 | I21 | I22 | Delta-I1 | Delta-I2 | R4-G | R6-G | R4-6
38895.5443 | 1 | 0 | 38895.5443 | 1 | 0 | -99 | 29 | 0.06105006 | 0 | 0.06105006 | 0 | 0.0006105006 | 0 | 0.0006105006 | 0 | 0.0006105006 | 0.0006105006 | 211202 | 211202 | 211202
38895.5447 | 1 | 0 | 38895.5447 | 1 | 0 | -61.5 | 66.5 | 0.06105006 | 0 | 0.06105006 | 0 | 0.0006105006 | 0 | 0.0006105006 | 0 | 0.0006105006 | 0.0006105006 | 211202 | 211202 | 211202
38895.5451 | 1 | 0 | 38895.5451 | 1 | 0 | -23.5 | 104.5 | 0.06105006 | 0 | 0.06105006 | 0 | 0.0006105006 | 0 | 0.0006105006 | 0 | 0.0006105006 | 0.0006105006 | 211202 | 211202 | 211202
38895.5456 | 1 | 0 | 38895.5456 | 1 | 0 | 14.5 | 142.5 | 0.06105006 | 0 | 0.06105006 | 0 | 0.0006105006 | 0 | 0.0006105006 | 0 | 0.0006105006 | 0.0006105006 | 211202 | 211202 | 211202
38895.546 | 1 | 0 | 38895.546 | 1 | 0 | 52.5 | 180.5 | 0.06105006 | 0 | 0.06105006 | 0 | 0.0006105006 | 0 | 0.0006105006 | 0 | 0.0006105006 | 0.0006105006 | 211202 | 211202 | 211202
38895.5464 | 1 | 0 | 38895.5464 | 1 | 0 | 89.5 | 217.5 | 0.06105006 | 0 | 0.06105006 | 0 | 0.0006105006 | 0 | 0.0006105006 | 0 | 0.0006105006 | 0.0006105006 | 211202 | 211202 | 211202
38895.5469 | 1 | 0 | 38895.5469 | 1 | 0 | 127.5 | 255.5 | 0.06105006 | 0 | 0.06105006 | 0 | 0.0006105006 | 0 | 0.0006105006 | 0 | 0.0006105006 | 0.0006105006 | 211202 | 211202 | 211202
38895.5473 | 2 | 0 | 38895.5473 | 2 | 0 | 165.5 | 293.5 | 0.1221001 | 0 | 0.1221001 | 0 | 0.001221001 | 0 | 0.001221001 | 0 | 0.001221001 | 0.001221001 | 105551 | 105551 | 105551
38895.5478 | 1 | 0 | 38895.5478 | 1 | 0 | 203.5 | 331.5 | 0.06105006 | 0 | 0.06105006 | 0 | 0.0006105006 | 0 | 0.0006105006 | 0 | 0.0006105006 | 0.0006105006 | 211202 | 211202 | 211202
38895.5482 | 1 | 0 | 38895.5482 | 1 | 0 | 241.5 | 369.5 | 0.06105006 | 0 | 0.06105006 | 0 | 0.0006105006 | 0 | 0.0006105006 | 0 | 0.0006105006 | 0.0006105006 | 211202 | 211202 | 211202
38895.5486 | 1 | 0 | 38895.5486 | 1 | 0 | 279 | 407 | 0.06105006 | 0 | 0.06105006 | 0 | 0.0006105006 | 0 | 0.0006105006 | 0 | 0.0006105006 | 0.0006105006 | 211202 | 211202 | 211202
38895.5491 | 1 | 0 | 38895.5491 | 1 | 0 | 316.5 | 444.5 | 0.06105006 | 0 | 0.06105006 | 0 | 0.0006105006 | 0 | 0.0006105006 | 0 | 0.0006105006 | 0.0006105006 | 211202 | 211202 | 211202
38895.5495 | 1 | 0 | 38895.5495 | 1 | 0 | 354.5 | 482.5 | 0.06105006 | 0 | 0.06105006 | 0 | 0.0006105006 | 0 | 0.0006105006 | 0 | 0.0006105006 | 0.0006105006 | 211202 | 211202 | 211202
38895.5499 | 1 | 0 | 38895.55 | 1 | 0 | 392.5 | 520.5 | 0.06105006 | 0 | 0.06105006 | 0 | 0.0006105006 | 0 | 0.0006105006 | 0 | 0.0006105006 | 0.0006105006 | 211202 | 211202 | 211202
38895.5504 | 1 | 0 | 38895.5504 | 1 | 0 | 430.5 | 558.5 | 0.06105006 | 0 | 0.06105006 | 0 | 0.0006105006 | 0 | 0.0006105006 | 0 | 0.0006105006 | 0.0006105006 | 211202 | 211202 | 211202
38895.5508 | 40 | 8 | 38895.5508 | 45 | 4 | 467.5 | 595.5 | 2.442002 | 0.4884005 | 2.747253 | 0.2442002 | 0.02442002 | 0.004884005 | 0.02747253 | 0.002442002 | 0.01953602 | 0.02503053 | 6510.408 | 5051.521 | 25311.68
38895.5512 | 181 | 130 | 38895.5513 | 191 | 125 | 505.5 | 633.5 | 11.05006 | 7.936508 | 11.66056 | 7.631258 | 0.1105006 | 0.07936508 | 0.1166056 | 0.07631258 | 0.03113553 | 0.04029304 | 4133.504 | 3051.991 | 1342.192
38895.5517 | 916 | 877 | 38895.5517 | 983 | 886 | 543.5 | 671.5 | 55.92186 | 53.5409 | 60.01221 | 54.09035 | 0.5592186 | 0.535409 | 0.6001221 | 0.5409035 | 0.02380952 | 0.05921856 | 1404.048 | 1896.014 | 34.66215
38895.5521 | 1111 | 1134 | 38895.5521 | 950 | 874 | 581.5 | 709.5 | 67.82662 | 69.23077 | 57.99756 | 53.35775 | 0.6782662 | 0.6923077 | 0.5799756 | 0.5335775 | 0.01404151 | 0.04639805 | 293.1852 | 355.7421 | 9.084712
38895.5526 | 1155 | 1102 | 38895.5526 | 967 | 1063 | 619.5 | 747.5 | 70.51282 | 67.27717 | 59.03541 | 64.89621 | 0.7051282 | 0.6727717 | 0.5903541 | 0.6489621 | 0.03235653 | 0.05860806 | 163.1767 | 206.3262 | 8.800165
38895.553 | 1181 | 865 | 38895.553 | 929 | 860 | 656.5 | 784.5 | 72.10012 | 52.8083 | 56.71551 | 52.50305 | 0.7210012 | 0.528083 | 0.5671551 | 0.5250305 | 0.1929182 | 0.04212454 | 114.3625 | 173.3571 | 4.913597
38895.5534 | 1038 | 976 | 38895.5534 | 1087 | 1028 | 694.5 | 822.5 | 63.36996 | 59.58486 | 66.36142 | 62.75946 | 0.6336996 | 0.5958486 | 0.6636142 | 0.6275946 | 0.03785104 | 0.03601954 | 1653.011 | 32168.36 | 10.11405
38895.5539 | 1021 | 955 | 38895.5539 | 1186 | 1158 | 732.5 | 860.5 | 62.33211 | 58.30281 | 72.40537 | 70.69597 | 0.6233211 | 0.5830281 | 0.7240537 | 0.7069597 | 0.04029304 | 0.01709402 | 271.651 | 284.2315 | 10.61353

## C4-5
Penlight Shakedown Test 26 |  |  | 2006-06-27 | 13:00 |  | Vs = |  | 129 |  | R = | 100
XLPE | 7-C | Tray
665 C | 43.9 kW/m2 |  | Conductors | 4 & 5
Time-31 | N11 | N12 | Time-32 | N21 | N22 | Penlight Time | DAQ Time | V11 | V12 | V21 | V22 | I11 | I12 | I21 | I22 | Delta-I1 | Delta-I2 | R4-G | R5-G | R4-5
38895.5442 | 1 | 0 | 38895.5442 | 1 | 0 | -100.5 | 27.5 | 0.06105006 | 0 | 0.06105006 | 0 | 0.0006105006 | 0 | 0.0006105006 | 0 | 0.0006105006 | 0.0006105006 | 211202 | 211202 | 211202
38895.5447 | 1 | 0 | 38895.5447 | 1 | 0 | -63 | 65 | 0.06105006 | 0 | 0.06105006 | 0 | 0.0006105006 | 0 | 0.0006105006 | 0 | 0.0006105006 | 0.0006105006 | 211202 | 211202 | 211202
38895.5451 | 1 | 0 | 38895.5451 | 1 | 0 | -25.5 | 102.5 | 0.06105006 | 0 | 0.06105006 | 0 | 0.0006105006 | 0 | 0.0006105006 | 0 | 0.0006105006 | 0.0006105006 | 211202 | 211202 | 211202
38895.5455 | 1 | 0 | 38895.5456 | 1 | 0 | 12.5 | 140.5 | 0.06105006 | 0 | 0.06105006 | 0 | 0.0006105006 | 0 | 0.0006105006 | 0 | 0.0006105006 | 0.0006105006 | 211202 | 211202 | 211202
38895.546 | 1 | 0 | 38895.546 | 1 | 0 | 50.5 | 178.5 | 0.06105006 | 0 | 0.06105006 | 0 | 0.0006105006 | 0 | 0.0006105006 | 0 | 0.0006105006 | 0.0006105006 | 211202 | 211202 | 211202
38895.5464 | 1 | 0 | 38895.5464 | 1 | 0 | 88.5 | 216.5 | 0.06105006 | 0 | 0.06105006 | 0 | 0.0006105006 | 0 | 0.0006105006 | 0 | 0.0006105006 | 0.0006105006 | 211202 | 211202 | 211202
38895.5469 | 1 | 0 | 38895.5469 | 1 | 0 | 126 | 254 | 0.06105006 | 0 | 0.06105006 | 0 | 0.0006105006 | 0 | 0.0006105006 | 0 | 0.0006105006 | 0.0006105006 | 211202 | 211202 | 211202
38895.5473 | 1 | 0 | 38895.5473 | 1 | 0 | 163.5 | 291.5 | 0.06105006 | 0 | 0.06105006 | 0 | 0.0006105006 | 0 | 0.0006105006 | 0 | 0.0006105006 | 0.0006105006 | 211202 | 211202 | 211202
38895.5477 | 1 | 0 | 38895.5477 | 1 | 0 | 201.5 | 329.5 | 0.06105006 | 0 | 0.06105006 | 0 | 0.0006105006 | 0 | 0.0006105006 | 0 | 0.0006105006 | 0.0006105006 | 211202 | 211202 | 211202
38895.5482 | 1 | 0 | 38895.5482 | 1 | 0 | 239.5 | 367.5 | 0.06105006 | 0 | 0.06105006 | 0 | 0.0006105006 | 0 | 0.0006105006 | 0 | 0.0006105006 | 0.0006105006 | 211202 | 211202 | 211202
38895.5486 | 1 | 0 | 38895.5486 | 1 | 0 | 277.5 | 405.5 | 0.06105006 | 0 | 0.06105006 | 0 | 0.0006105006 | 0 | 0.0006105006 | 0 | 0.0006105006 | 0.0006105006 | 211202 | 211202 | 211202
38895.549 | 1 | 0 | 38895.5491 | 1 | 0 | 314.5 | 442.5 | 0.06105006 | 0 | 0.06105006 | 0 | 0.0006105006 | 0 | 0.0006105006 | 0 | 0.0006105006 | 0.0006105006 | 211202 | 211202 | 211202
38895.5495 | 1 | 0 | 38895.5495 | 1 | 0 | 352.5 | 480.5 | 0.06105006 | 0 | 0.06105006 | 0 | 0.0006105006 | 0 | 0.0006105006 | 0 | 0.0006105006 | 0.0006105006 | 211202 | 211202 | 211202
38895.5499 | 1 | 0 | 38895.5499 | 1 | 0 | 390.5 | 518.5 | 0.06105006 | 0 | 0.06105006 | 0 | 0.0006105006 | 0 | 0.0006105006 | 0 | 0.0006105006 | 0.0006105006 | 211202 | 211202 | 211202
38895.5504 | 1 | 0 | 38895.5504 | 1 | 0 | 428.5 | 556.5 | 0.06105006 | 0 | 0.06105006 | 0 | 0.0006105006 | 0 | 0.0006105006 | 0 | 0.0006105006 | 0.0006105006 | 211202 | 211202 | 211202
38895.5508 | 39 | 3 | 38895.5508 | 22 | 3 | 466.5 | 594.5 | 2.380952 | 0.1831502 | 1.343101 | 0.1831502 | 0.02380952 | 0.001831502 | 0.01343101 | 0.001831502 | 0.02197802 | 0.01159951 | 5765.52 | 11035.59 | 68414.06
38895.5512 | 177 | 115 | 38895.5512 | 158 | 120 | 503.5 | 631.5 | 10.80586 | 7.020757 | 9.64591 | 7.326007 | 0.1080586 | 0.07020757 | 0.0964591 | 0.07326007 | 0.03785104 | 0.02319902 | 3227.591 | 5702.75 | 1556.207
38895.5517 | 409 | 371 | 38895.5517 | 402 | 341 | 541.5 | 669.5 | 24.96947 | 22.64957 | 24.54212 | 20.81807 | 0.2496947 | 0.2264957 | 0.2454212 | 0.2081807 | 0.02319902 | 0.03724054 | 6579.969 | 3065.377 | 347.9535
38895.5521 | 778 | 715 | 38895.5521 | 816 | 758 | 579.5 | 707.5 | 47.49695 | 43.65079 | 49.81685 | 46.27595 | 0.4749695 | 0.4365079 | 0.4981685 | 0.4627595 | 0.03846154 | 0.03540904 | 2956.041 | 4008.394 | 84.60538
38895.5525 | 570 | 512 | 38895.5526 | 594 | 547 | 617.5 | 745.5 | 34.79853 | 31.25763 | 36.26374 | 33.39438 | 0.3479853 | 0.3125763 | 0.3626374 | 0.3339438 | 0.03540904 | 0.02869353 | 3222.738 | 5058.872 | 197.4677
38895.553 | 810 | 773 | 38895.553 | 668 | 664 | 655.5 | 783.5 | 49.45055 | 47.1917 | 40.78144 | 40.53724 | 0.4945055 | 0.471917 | 0.4078144 | 0.4053724 | 0.02258852 | 0.002442002 | 2718.913 | 7075.964 | 67.61112
38895.5534 | 713 | 646 | 38895.5534 | 644 | 707 | 692.5 | 820.5 | 43.52869 | 39.43834 | 39.31624 | 43.16239 | 0.4352869 | 0.3943834 | 0.3931624 | 0.4316239 | 0.04090354 | 0.03846154 | 2771.586 | 3918.312 | 113.8166
38895.5539 | 810 | 810 | 38895.5539 | 881 | 647 | 730.5 | 858.5 | 49.45055 | 49.45055 | 53.7851 | 39.49939 | 0.4945055 | 0.4945055 | 0.537851 | 0.3949939 | 0 | 0.1428571 | 570.4741 | 354.6255 | 47.47836

## C3-7
Penlight Shakedown Test 26 |  |  | 2006-06-27 | 13:00 |  | Vs = |  | 129 |  | R = | 100
XLPE | 7-C | Tray
665 C | 43.9 kW/m2 |  | Conductors | 3 & 7
Time-29 | N11 | N12 | Time-30 | N21 | N22 | Penlight Time | DAQ Time | V11 | V12 | V21 | V22 | I11 | I12 | I21 | I22 | Delta-I1 | Delta-I2 | R3-G | R7-G | R3-7
38895.5442 | 1 | 0 | 38895.5442 | 1 | 0 | -102.5 | 25.5 | 0.06105006 | 0 | 0.06105006 | 0 | 0.0006105006 | 0 | 0.0006105006 | 0 | 0.0006105006 | 0.0006105006 | 211202 | 211202 | 211202
38895.5447 | 1 | 0 | 38895.5447 | 1 | 0 | -64.5 | 63.5 | 0.06105006 | 0 | 0.06105006 | 0 | 0.0006105006 | 0 | 0.0006105006 | 0 | 0.0006105006 | 0.0006105006 | 211202 | 211202 | 211202
38895.5451 | 1 | 0 | 38895.5451 | 1 | 0 | -27 | 101 | 0.06105006 | 0 | 0.06105006 | 0 | 0.0006105006 | 0 | 0.0006105006 | 0 | 0.0006105006 | 0.0006105006 | 211202 | 211202 | 211202
38895.5455 | 1 | 0 | 38895.5455 | 1 | 0 | 10.5 | 138.5 | 0.06105006 | 0 | 0.06105006 | 0 | 0.0006105006 | 0 | 0.0006105006 | 0 | 0.0006105006 | 0.0006105006 | 211202 | 211202 | 211202
38895.546 | 1 | 0 | 38895.546 | 1 | 0 | 48.5 | 176.5 | 0.06105006 | 0 | 0.06105006 | 0 | 0.0006105006 | 0 | 0.0006105006 | 0 | 0.0006105006 | 0.0006105006 | 211202 | 211202 | 211202
38895.5464 | 1 | 0 | 38895.5464 | 1 | 0 | 86.5 | 214.5 | 0.06105006 | 0 | 0.06105006 | 0 | 0.0006105006 | 0 | 0.0006105006 | 0 | 0.0006105006 | 0.0006105006 | 211202 | 211202 | 211202
38895.5468 | 1 | 0 | 38895.5469 | 1 | 0 | 124.5 | 252.5 | 0.06105006 | 0 | 0.06105006 | 0 | 0.0006105006 | 0 | 0.0006105006 | 0 | 0.0006105006 | 0.0006105006 | 211202 | 211202 | 211202
38895.5473 | 1 | 0 | 38895.5473 | 2 | 0 | 162 | 290 | 0.06105006 | 0 | 0.1221001 | 0 | 0.0006105006 | 0 | 0.001221001 | 0 | 0.0006105006 | 0.001221001 | 211202 | 105551 | 211202
38895.5477 | 1 | 0 | 38895.5477 | 1 | 0 | 199.5 | 327.5 | 0.06105006 | 0 | 0.06105006 | 0 | 0.0006105006 | 0 | 0.0006105006 | 0 | 0.0006105006 | 0.0006105006 | 211202 | 211202 | 211202
38895.5481 | 1 | 0 | 38895.5482 | 1 | 0 | 237.5 | 365.5 | 0.06105006 | 0 | 0.06105006 | 0 | 0.0006105006 | 0 | 0.0006105006 | 0 | 0.0006105006 | 0.0006105006 | 211202 | 211202 | 211202
38895.5486 | 1 | 0 | 38895.5486 | 1 | 0 | 275.5 | 403.5 | 0.06105006 | 0 | 0.06105006 | 0 | 0.0006105006 | 0 | 0.0006105006 | 0 | 0.0006105006 | 0.0006105006 | 211202 | 211202 | 211202
38895.549 | 1 | 0 | 38895.549 | 1 | 0 | 313.5 | 441.5 | 0.06105006 | 0 | 0.06105006 | 0 | 0.0006105006 | 0 | 0.0006105006 | 0 | 0.0006105006 | 0.0006105006 | 211202 | 211202 | 211202
38895.5495 | 1 | 0 | 38895.5495 | 1 | 0 | 350.5 | 478.5 | 0.06105006 | 0 | 0.06105006 | 0 | 0.0006105006 | 0 | 0.0006105006 | 0 | 0.0006105006 | 0.0006105006 | 211202 | 211202 | 211202
38895.5499 | 1 | 0 | 38895.5499 | 1 | 0 | 388.5 | 516.5 | 0.06105006 | 0 | 0.06105006 | 0 | 0.0006105006 | 0 | 0.0006105006 | 0 | 0.0006105006 | 0.0006105006 | 211202 | 211202 | 211202
38895.5503 | 1 | 0 | 38895.5503 | 1 | 0 | 426.5 | 554.5 | 0.06105006 | 0 | 0.06105006 | 0 | 0.0006105006 | 0 | 0.0006105006 | 0 | 0.0006105006 | 0.0006105006 | 211202 | 211202 | 211202
38895.5508 | 20 | 2 | 38895.5508 | 47 | 2 | 464.5 | 592.5 | 1.221001 | 0.1221001 | 2.869353 | 0.1221001 | 0.01221001 | 0.001221001 | 0.02869353 | 0.001221001 | 0.01098901 | 0.02747253 | 11656.09 | 4592.907 | 102323.1
38895.5512 | 252 | 213 | 38895.5512 | 264 | 172 | 502.5 | 630.5 | 15.38462 | 13.00366 | 16.11722 | 10.50061 | 0.1538462 | 0.1300366 | 0.1611722 | 0.1050061 | 0.02380952 | 0.05616606 | 6482.675 | 2069.487 | 738.0547
38895.5517 | 801 | 715 | 38895.5517 | 806 | 717 | 540 | 668 | 48.9011 | 43.65079 | 49.20635 | 43.77289 | 0.489011 | 0.4365079 | 0.4920635 | 0.4377289 | 0.05250305 | 0.05433455 | 2465.067 | 2181.509 | 79.83947
38895.5521 | 993 | 930 | 38895.5521 | 942 | 868 | 577.5 | 705.5 | 60.62271 | 56.77656 | 57.50916 | 52.99145 | 0.6062271 | 0.5677656 | 0.5750916 | 0.5299145 | 0.03846154 | 0.04517705 | 10179.64 | 1788.549 | 19.35036
38895.5525 | 852 | 822 | 38895.5525 | 956 | 967 | 615.5 | 743.5 | 52.01465 | 50.18315 | 58.36386 | 59.03541 | 0.5201465 | 0.5018315 | 0.5836386 | 0.5903541 | 0.01831502 | 0.006715507 | 2587.408 | 4387.086 | 52.21848
38895.553 | 950 | 889 | 38895.553 | 885 | 843 | 653.5 | 781.5 | 57.99756 | 54.2735 | 54.0293 | 51.4652 | 0.5799756 | 0.542735 | 0.540293 | 0.514652 | 0.03724054 | 0.02564103 | 1806.662 | 26348.71 | 30.70686
38895.5534 | 1020 | 1067 | 38895.5534 | 868 | 828 | 691 | 819 | 62.27106 | 65.14042 | 52.99145 | 50.54945 | 0.6227106 | 0.6514042 | 0.5299145 | 0.5054945 | 0.02869353 | 0.02442002 | 3014.382 | 9934.977 | 2.414312
38895.5538 | 995 | 933 | 38895.5538 | 1132 | 1083 | 728.5 | 856.5 | 60.74481 | 56.95971 | 69.10867 | 66.11722 | 0.6074481 | 0.5695971 | 0.6910867 | 0.6611722 | 0.03785104 | 0.02991453 | 571.6908 | 698.5428 | 17.3473

## C3-6
Penlight Shakedown Test 26 |  |  | 2006-06-27 | 13:00 |  | Vs = |  | 129 |  | R = | 100
XLPE | 7-C | Tray
665 C | 43.9 kW/m2 |  | Conductors | 3 & 6
Time-27 | N11 | N12 | Time-28 | N21 | N22 | Penlight Time | DAQ Time | V11 | V12 | V21 | V22 | I11 | I12 | I21 | I22 | Delta-I1 | Delta-I2 | R3-G | R6-G | R3-6
38895.5442 | 1 | 0 | 38895.5442 | 1 | 0 | -104.5 | 23.5 | 0.06105006 | 0 | 0.06105006 | 0 | 0.0006105006 | 0 | 0.0006105006 | 0 | 0.0006105006 | 0.0006105006 | 211202 | 211202 | 211202
38895.5446 | 1 | 0 | 38895.5446 | 1 | 0 | -66.5 | 61.5 | 0.06105006 | 0 | 0.06105006 | 0 | 0.0006105006 | 0 | 0.0006105006 | 0 | 0.0006105006 | 0.0006105006 | 211202 | 211202 | 211202
38895.5451 | 1 | 0 | 38895.5451 | 1 | 0 | -28.5 | 99.5 | 0.06105006 | 0 | 0.06105006 | 0 | 0.0006105006 | 0 | 0.0006105006 | 0 | 0.0006105006 | 0.0006105006 | 211202 | 211202 | 211202
38895.5455 | 1 | 0 | 38895.5455 | 1 | 0 | 9 | 137 | 0.06105006 | 0 | 0.06105006 | 0 | 0.0006105006 | 0 | 0.0006105006 | 0 | 0.0006105006 | 0.0006105006 | 211202 | 211202 | 211202
38895.5459 | 1 | 0 | 38895.5459 | 1 | 0 | 46.5 | 174.5 | 0.06105006 | 0 | 0.06105006 | 0 | 0.0006105006 | 0 | 0.0006105006 | 0 | 0.0006105006 | 0.0006105006 | 211202 | 211202 | 211202
38895.5464 | 1 | 0 | 38895.5464 | 1 | 0 | 84.5 | 212.5 | 0.06105006 | 0 | 0.06105006 | 0 | 0.0006105006 | 0 | 0.0006105006 | 0 | 0.0006105006 | 0.0006105006 | 211202 | 211202 | 211202
38895.5468 | 1 | 0 | 38895.5468 | 1 | 0 | 122.5 | 250.5 | 0.06105006 | 0 | 0.06105006 | 0 | 0.0006105006 | 0 | 0.0006105006 | 0 | 0.0006105006 | 0.0006105006 | 211202 | 211202 | 211202
38895.5473 | 1 | 0 | 38895.5473 | 1 | 0 | 160.5 | 288.5 | 0.06105006 | 0 | 0.06105006 | 0 | 0.0006105006 | 0 | 0.0006105006 | 0 | 0.0006105006 | 0.0006105006 | 211202 | 211202 | 211202
38895.5477 | 1 | 0 | 38895.5477 | 1 | 0 | 198 | 326 | 0.06105006 | 0 | 0.06105006 | 0 | 0.0006105006 | 0 | 0.0006105006 | 0 | 0.0006105006 | 0.0006105006 | 211202 | 211202 | 211202
38895.5481 | 1 | 0 | 38895.5481 | 1 | 0 | 235.5 | 363.5 | 0.06105006 | 0 | 0.06105006 | 0 | 0.0006105006 | 0 | 0.0006105006 | 0 | 0.0006105006 | 0.0006105006 | 211202 | 211202 | 211202
38895.5486 | 1 | 0 | 38895.5486 | 1 | 0 | 273.5 | 401.5 | 0.06105006 | 0 | 0.06105006 | 0 | 0.0006105006 | 0 | 0.0006105006 | 0 | 0.0006105006 | 0.0006105006 | 211202 | 211202 | 211202
38895.549 | 1 | 0 | 38895.549 | 1 | 0 | 311.5 | 439.5 | 0.06105006 | 0 | 0.06105006 | 0 | 0.0006105006 | 0 | 0.0006105006 | 0 | 0.0006105006 | 0.0006105006 | 211202 | 211202 | 211202
38895.5494 | 1 | 0 | 38895.5495 | 1 | 0 | 349.5 | 477.5 | 0.06105006 | 0 | 0.06105006 | 0 | 0.0006105006 | 0 | 0.0006105006 | 0 | 0.0006105006 | 0.0006105006 | 211202 | 211202 | 211202
38895.5499 | 1 | 0 | 38895.5499 | 1 | 0 | 386.5 | 514.5 | 0.06105006 | 0 | 0.06105006 | 0 | 0.0006105006 | 0 | 0.0006105006 | 0 | 0.0006105006 | 0.0006105006 | 211202 | 211202 | 211202
38895.5503 | 1 | 0 | 38895.5503 | 1 | 0 | 424.5 | 552.5 | 0.06105006 | 0 | 0.06105006 | 0 | 0.0006105006 | 0 | 0.0006105006 | 0 | 0.0006105006 | 0.0006105006 | 211202 | 211202 | 211202
38895.5508 | 13 | 1 | 38895.5508 | 25 | 1 | 462.5 | 590.5 | 0.7936508 | 0.06105006 | 1.526252 | 0.06105006 | 0.007936508 | 0.0006105006 | 0.01526252 | 0.0006105006 | 0.007326007 | 0.01465201 | 17516.94 | 8702.153 | 207517.3
38895.5512 | 173 | 134 | 38895.5512 | 254 | 164 | 500.5 | 628.5 | 10.56166 | 8.180708 | 15.50672 | 10.01221 | 0.1056166 | 0.08180708 | 0.1550672 | 0.1001221 | 0.02380952 | 0.05494505 | 5930.6 | 2131.056 | 1287.366
38895.5516 | 851 | 855 | 38895.5516 | 906 | 906 | 538.5 | 666.5 | 51.9536 | 52.1978 | 55.31136 | 55.31136 | 0.519536 | 0.521978 | 0.5531136 | 0.5531136 | 0.002442002 | 0 | 15506.23 | 20658.21 | 47.37535
38895.5521 | 938 | 871 | 38895.5521 | 917 | 985 | 575.5 | 703.5 | 57.26496 | 53.1746 | 55.98291 | 60.13431 | 0.5726496 | 0.531746 | 0.5598291 | 0.6013431 | 0.04090354 | 0.04151404 | 2618.529 | 3936.418 | 34.03996
38895.5525 | 836 | 843 | 38895.5525 | 1086 | 1063 | 613.5 | 741.5 | 51.03785 | 51.4652 | 66.30037 | 64.89621 | 0.5103785 | 0.514652 | 0.6630037 | 0.6489621 | 0.004273504 | 0.01404151 | 3405.089 | 2763.637 | 49.68728
38895.5529 | 970 | 912 | 38895.553 | 1066 | 1072 | 651.5 | 779.5 | 59.21856 | 55.67766 | 65.07937 | 65.44567 | 0.5921856 | 0.5567766 | 0.6507937 | 0.6544567 | 0.03540904 | 0.003663004 | 396.5255 | 396.0759 | 20.22484
38895.5534 | 883 | 884 | 38895.5534 | 983 | 1004 | 689.5 | 817.5 | 53.9072 | 53.96825 | 60.01221 | 61.29426 | 0.539072 | 0.5396825 | 0.6001221 | 0.6129426 | 0.0006105006 | 0.01282051 | 2881.793 | 2120.796 | 37.37999
38895.5538 | 999 | 936 | 38895.5538 | 1093 | 1037 | 727.5 | 855.5 | 60.98901 | 57.14286 | 66.72772 | 63.30891 | 0.6098901 | 0.5714286 | 0.6672772 | 0.6330891 | 0.03846154 | 0.03418803 | 1398.793 | 5624.488 | 18.68699

## C3-5
Penlight Shakedown Test 26 |  |  | 2006-06-27 | 13:00 |  | Vs = |  | 129 |  | R = | 100
XLPE | 7-C | Tray
665 C | 43.9 kW/m2 |  | Conductors | 3 & 5
Time-25 | N11 | N12 | Time-26 | N21 | N22 | Penlight Time | DAQ Time | V11 | V12 | V21 | V22 | I11 | I12 | I21 | I22 | Delta-I1 | Delta-I2 | R3-G | R5-G | R3-5
38895.5442 | 1 | 0 | 38895.5442 | 1 | 0 | -106.5 | 21.5 | 0.06105006 | 0 | 0.06105006 | 0 | 0.0006105006 | 0 | 0.0006105006 | 0 | 0.0006105006 | 0.0006105006 | 211202 | 211202 | 211202
38895.5446 | 1 | 0 | 38895.5446 | 1 | 0 | -68.5 | 59.5 | 0.06105006 | 0 | 0.06105006 | 0 | 0.0006105006 | 0 | 0.0006105006 | 0 | 0.0006105006 | 0.0006105006 | 211202 | 211202 | 211202
38895.545 | 1 | 0 | 38895.5451 | 1 | 0 | -30.5 | 97.5 | 0.06105006 | 0 | 0.06105006 | 0 | 0.0006105006 | 0 | 0.0006105006 | 0 | 0.0006105006 | 0.0006105006 | 211202 | 211202 | 211202
38895.5455 | 1 | 0 | 38895.5455 | 1 | 0 | 7.5 | 135.5 | 0.06105006 | 0 | 0.06105006 | 0 | 0.0006105006 | 0 | 0.0006105006 | 0 | 0.0006105006 | 0.0006105006 | 211202 | 211202 | 211202
38895.5459 | 1 | 0 | 38895.5459 | 1 | 0 | 45 | 173 | 0.06105006 | 0 | 0.06105006 | 0 | 0.0006105006 | 0 | 0.0006105006 | 0 | 0.0006105006 | 0.0006105006 | 211202 | 211202 | 211202
38895.5464 | 1 | 0 | 38895.5464 | 1 | 0 | 82.5 | 210.5 | 0.06105006 | 0 | 0.06105006 | 0 | 0.0006105006 | 0 | 0.0006105006 | 0 | 0.0006105006 | 0.0006105006 | 211202 | 211202 | 211202
38895.5468 | 1 | 0 | 38895.5468 | 1 | 0 | 120.5 | 248.5 | 0.06105006 | 0 | 0.06105006 | 0 | 0.0006105006 | 0 | 0.0006105006 | 0 | 0.0006105006 | 0.0006105006 | 211202 | 211202 | 211202
38895.5472 | 1 | 0 | 38895.5472 | 1 | 0 | 158.5 | 286.5 | 0.06105006 | 0 | 0.06105006 | 0 | 0.0006105006 | 0 | 0.0006105006 | 0 | 0.0006105006 | 0.0006105006 | 211202 | 211202 | 211202
38895.5477 | 1 | 0 | 38895.5477 | 1 | 0 | 196.5 | 324.5 | 0.06105006 | 0 | 0.06105006 | 0 | 0.0006105006 | 0 | 0.0006105006 | 0 | 0.0006105006 | 0.0006105006 | 211202 | 211202 | 211202
38895.5481 | 1 | 0 | 38895.5481 | 1 | 0 | 234 | 362 | 0.06105006 | 0 | 0.06105006 | 0 | 0.0006105006 | 0 | 0.0006105006 | 0 | 0.0006105006 | 0.0006105006 | 211202 | 211202 | 211202
38895.5485 | 1 | 1 | 38895.5486 | 1 | 0 | 271.5 | 399.5 | 0.06105006 | 0.06105006 | 0.06105006 | 0 | 0.0006105006 | 0.0006105006 | 0.0006105006 | 0 | 0 | 0.0006105006 | 446062848.0 | 211202 | 211002.1
38895.549 | 1 | 0 | 38895.549 | 1 | 0 | 309.5 | 437.5 | 0.06105006 | 0 | 0.06105006 | 0 | 0.0006105006 | 0 | 0.0006105006 | 0 | 0.0006105006 | 0.0006105006 | 211202 | 211202 | 211202
38895.5494 | 1 | 0 | 38895.5494 | 1 | 0 | 347.5 | 475.5 | 0.06105006 | 0 | 0.06105006 | 0 | 0.0006105006 | 0 | 0.0006105006 | 0 | 0.0006105006 | 0.0006105006 | 211202 | 211202 | 211202
38895.5499 | 1 | 0 | 38895.5499 | 1 | 0 | 385.5 | 513.5 | 0.06105006 | 0 | 0.06105006 | 0 | 0.0006105006 | 0 | 0.0006105006 | 0 | 0.0006105006 | 0.0006105006 | 211202 | 211202 | 211202
38895.5503 | 1 | 1 | 38895.5503 | 1 | 0 | 423 | 551 | 0.06105006 | 0.06105006 | 0.06105006 | 0 | 0.0006105006 | 0.0006105006 | 0.0006105006 | 0 | 0 | 0.0006105006 | 446062848.0 | 211202 | 211002.1
38895.5507 | 5 | 0 | 38895.5507 | 2 | 0 | 460.5 | 588.5 | 0.3052503 | 0 | 0.1221001 | 0 | 0.003052503 | 0 | 0.001221001 | 0 | 0.003052503 | 0.001221001 | 42160.4 | 105551 | 42160.4
38895.5512 | 90 | 32 | 38895.5512 | 87 | 43 | 498.5 | 626.5 | 5.494505 | 1.953602 | 5.311355 | 2.625153 | 0.05494505 | 0.01953602 | 0.05311355 | 0.02625153 | 0.03540904 | 0.02686203 | 3529.08 | 4735.733 | 6093.272
38895.5516 | 204 | 157 | 38895.5516 | 211 | 169 | 536.5 | 664.5 | 12.45421 | 9.58486 | 12.88156 | 10.31746 | 0.1245421 | 0.0958486 | 0.1288156 | 0.1031746 | 0.02869353 | 0.02564103 | 4353.165 | 4989.852 | 1094.012
38895.552 | 531 | 476 | 38895.5521 | 681 | 634 | 574.5 | 702.5 | 32.41758 | 29.05983 | 41.57509 | 38.70574 | 0.3241758 | 0.2905983 | 0.4157509 | 0.3870574 | 0.03357753 | 0.02869353 | 3482.411 | 4973.289 | 227.7771
38895.5525 | 580 | 522 | 38895.5525 | 647 | 617 | 611.5 | 739.5 | 35.40904 | 31.86813 | 39.49939 | 37.66789 | 0.3540904 | 0.3186813 | 0.3949939 | 0.3766789 | 0.03540904 | 0.01831502 | 2775.533 | 18867.61 | 192.6609
38895.5529 | 874 | 812 | 38895.5529 | 992 | 940 | 649.5 | 777.5 | 53.35775 | 49.57265 | 60.56166 | 57.38706 | 0.5335775 | 0.4957265 | 0.6056166 | 0.5738706 | 0.03785104 | 0.03174603 | 2293.635 | 10175.35 | 52.07688
38895.5534 | 779 | 724 | 38895.5534 | 616 | 573 | 687.5 | 815.5 | 47.558 | 44.20024 | 37.60684 | 34.98168 | 0.47558 | 0.4420024 | 0.3760684 | 0.3498168 | 0.03357753 | 0.02625153 | 3089.992 | 6121.213 | 82.90256
38895.5538 | 680 | 617 | 38895.5538 | 714 | 664 | 725.5 | 853.5 | 41.51404 | 37.66789 | 43.58974 | 40.53724 | 0.4151404 | 0.3766789 | 0.4358974 | 0.4053724 | 0.03846154 | 0.03052503 | 2784.402 | 5349.393 | 129.8291

## C3-4
Penlight Shakedown Test 26 |  |  | 2006-06-27 | 13:00 |  | Vs = |  | 129 |  | R = | 100
XLPE | 7-C | Tray
665 C | 43.9 kW/m2 |  | Conductors | 3 & 4
Time-23 | N11 | N12 | Time-24 | N21 | N22 | Penlight Time | DAQ Time | V11 | V12 | V21 | V22 | I11 | I12 | I21 | I22 | Delta-I1 | Delta-I2 | R3-G | R4-G | R3-4
38895.5442 | 1 | 0 | 38895.5442 | 1 | 0 | -108 | 20 | 0.06105006 | 0 | 0.06105006 | 0 | 0.0006105006 | 0 | 0.0006105006 | 0 | 0.0006105006 | 0.0006105006 | 211202 | 211202 | 211202
38895.5446 | 1 | 0 | 38895.5446 | 1 | 0 | -70.5 | 57.5 | 0.06105006 | 0 | 0.06105006 | 0 | 0.0006105006 | 0 | 0.0006105006 | 0 | 0.0006105006 | 0.0006105006 | 211202 | 211202 | 211202
38895.545 | 1 | 0 | 38895.545 | 1 | 0 | -32.5 | 95.5 | 0.06105006 | 0 | 0.06105006 | 0 | 0.0006105006 | 0 | 0.0006105006 | 0 | 0.0006105006 | 0.0006105006 | 211202 | 211202 | 211202
38895.5455 | 1 | 0 | 38895.5455 | 1 | 0 | 5.5 | 133.5 | 0.06105006 | 0 | 0.06105006 | 0 | 0.0006105006 | 0 | 0.0006105006 | 0 | 0.0006105006 | 0.0006105006 | 211202 | 211202 | 211202
38895.5459 | 1 | 0 | 38895.5459 | 1 | 0 | 43.5 | 171.5 | 0.06105006 | 0 | 0.06105006 | 0 | 0.0006105006 | 0 | 0.0006105006 | 0 | 0.0006105006 | 0.0006105006 | 211202 | 211202 | 211202
38895.5463 | 1 | 0 | 38895.5463 | 1 | 0 | 81 | 209 | 0.06105006 | 0 | 0.06105006 | 0 | 0.0006105006 | 0 | 0.0006105006 | 0 | 0.0006105006 | 0.0006105006 | 211202 | 211202 | 211202
38895.5468 | 1 | 0 | 38895.5468 | 1 | 0 | 118.5 | 246.5 | 0.06105006 | 0 | 0.06105006 | 0 | 0.0006105006 | 0 | 0.0006105006 | 0 | 0.0006105006 | 0.0006105006 | 211202 | 211202 | 211202
38895.5472 | 1 | 0 | 38895.5472 | 1 | 0 | 156.5 | 284.5 | 0.06105006 | 0 | 0.06105006 | 0 | 0.0006105006 | 0 | 0.0006105006 | 0 | 0.0006105006 | 0.0006105006 | 211202 | 211202 | 211202
38895.5477 | 1 | 0 | 38895.5477 | 1 | 0 | 194.5 | 322.5 | 0.06105006 | 0 | 0.06105006 | 0 | 0.0006105006 | 0 | 0.0006105006 | 0 | 0.0006105006 | 0.0006105006 | 211202 | 211202 | 211202
38895.5481 | 1 | 0 | 38895.5481 | 1 | 0 | 232.5 | 360.5 | 0.06105006 | 0 | 0.06105006 | 0 | 0.0006105006 | 0 | 0.0006105006 | 0 | 0.0006105006 | 0.0006105006 | 211202 | 211202 | 211202
38895.5485 | 1 | 0 | 38895.5485 | 1 | 0 | 269.5 | 397.5 | 0.06105006 | 0 | 0.06105006 | 0 | 0.0006105006 | 0 | 0.0006105006 | 0 | 0.0006105006 | 0.0006105006 | 211202 | 211202 | 211202
38895.549 | 1 | 0 | 38895.549 | 1 | 0 | 307.5 | 435.5 | 0.06105006 | 0 | 0.06105006 | 0 | 0.0006105006 | 0 | 0.0006105006 | 0 | 0.0006105006 | 0.0006105006 | 211202 | 211202 | 211202
38895.5494 | 1 | 0 | 38895.5494 | 1 | 0 | 345.5 | 473.5 | 0.06105006 | 0 | 0.06105006 | 0 | 0.0006105006 | 0 | 0.0006105006 | 0 | 0.0006105006 | 0.0006105006 | 211202 | 211202 | 211202
38895.5498 | 1 | 0 | 38895.5498 | 1 | 0 | 383.5 | 511.5 | 0.06105006 | 0 | 0.06105006 | 0 | 0.0006105006 | 0 | 0.0006105006 | 0 | 0.0006105006 | 0.0006105006 | 211202 | 211202 | 211202
38895.5503 | 1 | 0 | 38895.5503 | 1 | 0 | 421.5 | 549.5 | 0.06105006 | 0 | 0.06105006 | 0 | 0.0006105006 | 0 | 0.0006105006 | 0 | 0.0006105006 | 0.0006105006 | 211202 | 211202 | 211202
38895.5507 | 41 | 5 | 38895.5507 | 37 | 6 | 458.5 | 586.5 | 2.503053 | 0.3052503 | 2.258852 | 0.3663004 | 0.02503053 | 0.003052503 | 0.02258852 | 0.003663004 | 0.02197802 | 0.01892552 | 5767.533 | 6719.388 | 40734.18
38895.5511 | 240 | 174 | 38895.5512 | 207 | 107 | 496.5 | 624.5 | 14.65201 | 10.62271 | 12.63736 | 6.532357 | 0.1465201 | 0.1062271 | 0.1263736 | 0.06532357 | 0.04029304 | 0.06105006 | 3276.276 | 1970.37 | 929.2853
38895.5516 | 361 | 326 | 38895.5516 | 372 | 327 | 534.5 | 662.5 | 22.03907 | 19.90232 | 22.71062 | 19.96337 | 0.2203907 | 0.1990232 | 0.2271062 | 0.1996337 | 0.02136752 | 0.02747253 | 6362.597 | 4367.773 | 427.6387
38895.552 | 964 | 1019 | 38895.552 | 1062 | 1009 | 572.5 | 700.5 | 58.85226 | 62.21001 | 64.83516 | 61.59951 | 0.5885226 | 0.6221001 | 0.6483516 | 0.6159951 | 0.03357753 | 0.03235653 | 4724.066 | 3321.673 | 12.38666
38895.5525 | 911 | 841 | 38895.5525 | 1076 | 1025 | 610.5 | 738.5 | 55.61661 | 51.3431 | 65.68987 | 62.57631 | 0.5561661 | 0.513431 | 0.6568987 | 0.6257631 | 0.04273504 | 0.03113553 | 1294.574 | 3680.43 | 41.79195
38895.5529 | 986 | 1048 | 38895.5529 | 964 | 978 | 648 | 776 | 60.19536 | 63.98046 | 58.85226 | 59.70696 | 0.6019536 | 0.6398046 | 0.5885226 | 0.5970696 | 0.03785104 | 0.008547009 | 477.3514 | 601.9577 | 6.465927
38895.5533 | 896 | 832 | 38895.5533 | 906 | 843 | 685.5 | 813.5 | 54.70085 | 50.79365 | 55.31136 | 51.4652 | 0.5470085 | 0.5079365 | 0.5531136 | 0.514652 | 0.03907204 | 0.03846154 | 3090.979 | 3378.445 | 44.94607
38895.5538 | 1118 | 1095 | 38895.5538 | 896 | 830 | 723.5 | 851.5 | 68.25397 | 66.84982 | 54.70085 | 50.67155 | 0.6825397 | 0.6684982 | 0.5470085 | 0.5067155 | 0.01404151 | 0.04029304 | 682.2927 | 891.4414 | 8.209652

## C2-7
Penlight Shakedown Test 26 |  |  | 2006-06-27 | 13:00 |  | Vs = |  | 129 |  | R = | 100
XLPE | 7-C | Tray
665 C | 43.9 kW/m2 |  | Conductors | 2 & 7
Time-21 | N11 | N12 | Time-22 | N21 | N22 | Penlight Time | DAQ Time | V11 | V12 | V21 | V22 | I11 | I12 | I21 | I22 | Delta-I1 | Delta-I2 | R2-G | R7-G | R2-7
38895.5441 | 1 | 0 | 38895.5441 | 1 | 0 | -109.5 | 18.5 | 0.06105006 | 0 | 0.06105006 | 0 | 0.0006105006 | 0 | 0.0006105006 | 0 | 0.0006105006 | 0.0006105006 | 211202 | 211202 | 211202
38895.5446 | 1 | 0 | 38895.5446 | 1 | 0 | -72 | 56 | 0.06105006 | 0 | 0.06105006 | 0 | 0.0006105006 | 0 | 0.0006105006 | 0 | 0.0006105006 | 0.0006105006 | 211202 | 211202 | 211202
38895.545 | 1 | 0 | 38895.545 | 1 | 0 | -34.5 | 93.5 | 0.06105006 | 0 | 0.06105006 | 0 | 0.0006105006 | 0 | 0.0006105006 | 0 | 0.0006105006 | 0.0006105006 | 211202 | 211202 | 211202
38895.5454 | 1 | 0 | 38895.5455 | 1 | 0 | 3.5 | 131.5 | 0.06105006 | 0 | 0.06105006 | 0 | 0.0006105006 | 0 | 0.0006105006 | 0 | 0.0006105006 | 0.0006105006 | 211202 | 211202 | 211202
38895.5459 | 1 | 0 | 38895.5459 | 1 | 0 | 41.5 | 169.5 | 0.06105006 | 0 | 0.06105006 | 0 | 0.0006105006 | 0 | 0.0006105006 | 0 | 0.0006105006 | 0.0006105006 | 211202 | 211202 | 211202
38895.5463 | 1 | 0 | 38895.5463 | 1 | 0 | 79.5 | 207.5 | 0.06105006 | 0 | 0.06105006 | 0 | 0.0006105006 | 0 | 0.0006105006 | 0 | 0.0006105006 | 0.0006105006 | 211202 | 211202 | 211202
38895.5467 | 1 | 0 | 38895.5468 | 1 | 0 | 116.5 | 244.5 | 0.06105006 | 0 | 0.06105006 | 0 | 0.0006105006 | 0 | 0.0006105006 | 0 | 0.0006105006 | 0.0006105006 | 211202 | 211202 | 211202
38895.5472 | 2 | 0 | 38895.5472 | 1 | 0 | 154.5 | 282.5 | 0.1221001 | 0 | 0.06105006 | 0 | 0.001221001 | 0 | 0.0006105006 | 0 | 0.001221001 | 0.0006105006 | 105551 | 211202 | 105551
38895.5476 | 1 | 0 | 38895.5476 | 1 | 0 | 192.5 | 320.5 | 0.06105006 | 0 | 0.06105006 | 0 | 0.0006105006 | 0 | 0.0006105006 | 0 | 0.0006105006 | 0.0006105006 | 211202 | 211202 | 211202
38895.5481 | 1 | 0 | 38895.5481 | 1 | 0 | 230.5 | 358.5 | 0.06105006 | 0 | 0.06105006 | 0 | 0.0006105006 | 0 | 0.0006105006 | 0 | 0.0006105006 | 0.0006105006 | 211202 | 211202 | 211202
38895.5485 | 1 | 0 | 38895.5485 | 1 | 0 | 268.5 | 396.5 | 0.06105006 | 0 | 0.06105006 | 0 | 0.0006105006 | 0 | 0.0006105006 | 0 | 0.0006105006 | 0.0006105006 | 211202 | 211202 | 211202
38895.5489 | 1 | 0 | 38895.5489 | 1 | 0 | 306 | 434 | 0.06105006 | 0 | 0.06105006 | 0 | 0.0006105006 | 0 | 0.0006105006 | 0 | 0.0006105006 | 0.0006105006 | 211202 | 211202 | 211202
38895.5494 | 1 | 0 | 38895.5494 | 1 | 0 | 343.5 | 471.5 | 0.06105006 | 0 | 0.06105006 | 0 | 0.0006105006 | 0 | 0.0006105006 | 0 | 0.0006105006 | 0.0006105006 | 211202 | 211202 | 211202
38895.5498 | 1 | 0 | 38895.5498 | 1 | 0 | 381.5 | 509.5 | 0.06105006 | 0 | 0.06105006 | 0 | 0.0006105006 | 0 | 0.0006105006 | 0 | 0.0006105006 | 0.0006105006 | 211202 | 211202 | 211202
38895.5503 | 1 | 0 | 38895.5503 | 1 | 0 | 419.5 | 547.5 | 0.06105006 | 0 | 0.06105006 | 0 | 0.0006105006 | 0 | 0.0006105006 | 0 | 0.0006105006 | 0.0006105006 | 211202 | 211202 | 211202
38895.5507 | 18 | 2 | 38895.5507 | 54 | 3 | 457.5 | 585.5 | 1.098901 | 0.1221001 | 3.296703 | 0.1831502 | 0.01098901 | 0.001221001 | 0.03296703 | 0.001831502 | 0.00976801 | 0.03113553 | 13134.52 | 4039.103 | 102122.7
38895.5511 | 305 | 241 | 38895.5511 | 985 | 878 | 495 | 623 | 18.62027 | 14.71306 | 60.13431 | 53.60195 | 0.1862027 | 0.1471306 | 0.6013431 | 0.5360195 | 0.03907204 | 0.06532357 | 3938.874 | 1331.636 | 604.7981
38895.5516 | 1094 | 1031 | 38895.5516 | 1079 | 1011 | 532.5 | 660.5 | 66.78877 | 62.94261 | 65.87302 | 61.72161 | 0.6678877 | 0.6294261 | 0.6587302 | 0.6172161 | 0.03846154 | 0.04151404 | 228.5328 | 269.2633 | 0.8473038
38895.552 | 939 | 859 | 38895.552 | 1045 | 1065 | 570.5 | 698.5 | 57.32601 | 52.442 | 63.79731 | 65.01832 | 0.5732601 | 0.52442 | 0.6379731 | 0.6501832 | 0.04884005 | 0.01221001 | 496.6802 | 549.326 | 31.02504
38895.5524 | 918 | 865 | 38895.5525 | 932 | 865 | 608.5 | 736.5 | 56.04396 | 52.8083 | 56.89866 | 52.8083 | 0.5604396 | 0.528083 | 0.5689866 | 0.528083 | 0.03235653 | 0.04090354 | 14294.22 | 1937.731 | 36.28029
38895.5529 | 1092 | 1038 | 38895.5529 | 889 | 930 | 646.5 | 774.5 | 66.66667 | 63.36996 | 54.2735 | 56.77656 | 0.6666667 | 0.6336996 | 0.542735 | 0.5677656 | 0.03296703 | 0.02503053 | 1208.241 | 3402.761 | 1.589137
38895.5533 | 1057 | 1081 | 38895.5533 | 1164 | 1116 | 684 | 812 | 64.52991 | 65.99512 | 71.06227 | 68.13187 | 0.6452991 | 0.6599512 | 0.7106227 | 0.6813187 | 0.01465201 | 0.02930403 | 701.4814 | 854.2658 | 2.068666
38895.5537 | 894 | 906 | 38895.5538 | 981 | 917 | 721.5 | 849.5 | 54.57875 | 55.31136 | 59.89011 | 55.98291 | 0.5457875 | 0.5531136 | 0.5989011 | 0.5598291 | 0.007326007 | 0.03907204 | 1236.838 | 1046.68 | 31.53665

## C2-6
Penlight Shakedown Test 26 |  |  | 2006-06-27 | 13:00 |  | Vs = |  | 129 |  | R = | 100
XLPE | 7-C | Tray
665 C | 43.9 kW/m2 |  | Conductors | 2 & 6
Time-19 | N11 | N12 | Time-20 | N21 | N22 | Penlight Time | DAQ Time | V11 | V12 | V21 | V22 | I11 | I12 | I21 | I22 | Delta-I1 | Delta-I2 | R2-G | R6-G | R2-6
38895.5441 | 1 | 0 | 38895.5441 | 1 | 0 | -111.5 | 16.5 | 0.06105006 | 0 | 0.06105006 | 0 | 0.0006105006 | 0 | 0.0006105006 | 0 | 0.0006105006 | 0.0006105006 | 211202 | 211202 | 211202
38895.5445 | 1 | 0 | 38895.5446 | 1 | 0 | -73.5 | 54.5 | 0.06105006 | 0 | 0.06105006 | 0 | 0.0006105006 | 0 | 0.0006105006 | 0 | 0.0006105006 | 0.0006105006 | 211202 | 211202 | 211202
38895.545 | 1 | 0 | 38895.545 | 1 | 0 | -36 | 92 | 0.06105006 | 0 | 0.06105006 | 0 | 0.0006105006 | 0 | 0.0006105006 | 0 | 0.0006105006 | 0.0006105006 | 211202 | 211202 | 211202
38895.5454 | 1 | 0 | 38895.5454 | 1 | 0 | 1.5 | 129.5 | 0.06105006 | 0 | 0.06105006 | 0 | 0.0006105006 | 0 | 0.0006105006 | 0 | 0.0006105006 | 0.0006105006 | 211202 | 211202 | 211202
38895.5459 | 1 | 0 | 38895.5459 | 1 | 0 | 39.5 | 167.5 | 0.06105006 | 0 | 0.06105006 | 0 | 0.0006105006 | 0 | 0.0006105006 | 0 | 0.0006105006 | 0.0006105006 | 211202 | 211202 | 211202
38895.5463 | 1 | 0 | 38895.5463 | 1 | 0 | 77.5 | 205.5 | 0.06105006 | 0 | 0.06105006 | 0 | 0.0006105006 | 0 | 0.0006105006 | 0 | 0.0006105006 | 0.0006105006 | 211202 | 211202 | 211202
38895.5467 | 1 | 0 | 38895.5467 | 1 | 0 | 115.5 | 243.5 | 0.06105006 | 0 | 0.06105006 | 0 | 0.0006105006 | 0 | 0.0006105006 | 0 | 0.0006105006 | 0.0006105006 | 211202 | 211202 | 211202
38895.5472 | 3 | 0 | 38895.5472 | 2 | 0 | 153 | 281 | 0.1831502 | 0 | 0.1221001 | 0 | 0.001831502 | 0 | 0.001221001 | 0 | 0.001831502 | 0.001221001 | 70334 | 105551 | 70334
38895.5476 | 1 | 0 | 38895.5476 | 1 | 0 | 190.5 | 318.5 | 0.06105006 | 0 | 0.06105006 | 0 | 0.0006105006 | 0 | 0.0006105006 | 0 | 0.0006105006 | 0.0006105006 | 211202 | 211202 | 211202
38895.548 | 1 | 0 | 38895.5481 | 1 | 0 | 228.5 | 356.5 | 0.06105006 | 0 | 0.06105006 | 0 | 0.0006105006 | 0 | 0.0006105006 | 0 | 0.0006105006 | 0.0006105006 | 211202 | 211202 | 211202
38895.5485 | 1 | 0 | 38895.5485 | 1 | 0 | 266.5 | 394.5 | 0.06105006 | 0 | 0.06105006 | 0 | 0.0006105006 | 0 | 0.0006105006 | 0 | 0.0006105006 | 0.0006105006 | 211202 | 211202 | 211202
38895.5489 | 1 | 0 | 38895.5489 | 1 | 0 | 304.5 | 432.5 | 0.06105006 | 0 | 0.06105006 | 0 | 0.0006105006 | 0 | 0.0006105006 | 0 | 0.0006105006 | 0.0006105006 | 211202 | 211202 | 211202
38895.5494 | 1 | 0 | 38895.5494 | 1 | 0 | 341.5 | 469.5 | 0.06105006 | 0 | 0.06105006 | 0 | 0.0006105006 | 0 | 0.0006105006 | 0 | 0.0006105006 | 0.0006105006 | 211202 | 211202 | 211202
38895.5498 | 1 | 0 | 38895.5498 | 1 | 0 | 379.5 | 507.5 | 0.06105006 | 0 | 0.06105006 | 0 | 0.0006105006 | 0 | 0.0006105006 | 0 | 0.0006105006 | 0.0006105006 | 211202 | 211202 | 211202
38895.5502 | 1 | 0 | 38895.5502 | 1 | 0 | 417.5 | 545.5 | 0.06105006 | 0 | 0.06105006 | 0 | 0.0006105006 | 0 | 0.0006105006 | 0 | 0.0006105006 | 0.0006105006 | 211202 | 211202 | 211202
38895.5507 | 4 | 0 | 38895.5507 | 10 | 0 | 455.5 | 583.5 | 0.2442002 | 0 | 0.6105006 | 0 | 0.002442002 | 0 | 0.006105006 | 0 | 0.002442002 | 0.006105006 | 52725.5 | 21030.2 | 52725.5
38895.5511 | 139 | 75 | 38895.5511 | 152 | 85 | 493.5 | 621.5 | 8.485958 | 4.578755 | 9.279609 | 5.189255 | 0.08485958 | 0.04578755 | 0.09279609 | 0.05189255 | 0.03907204 | 0.04090354 | 3207.76 | 3047.42 | 2451.579
38895.5516 | 308 | 249 | 38895.5516 | 911 | 904 | 531 | 659 | 18.80342 | 15.20147 | 55.61661 | 55.18926 | 0.1880342 | 0.1520147 | 0.5561661 | 0.5518926 | 0.03601954 | 0.004273504 | 2811.046 | 4777.722 | 612.0962
38895.552 | 1105 | 1051 | 38895.552 | 1006 | 1057 | 568.5 | 696.5 | 67.46032 | 64.16361 | 61.41636 | 64.52991 | 0.6746032 | 0.6416361 | 0.6141636 | 0.6452991 | 0.03296703 | 0.03113553 | 80.79048 | 88.04583 | 1.914735
38895.5524 | 1127 | 1077 | 38895.5524 | 883 | 820 | 606.5 | 734.5 | 68.80342 | 65.75092 | 53.9072 | 50.06105 | 0.6880342 | 0.6575092 | 0.539072 | 0.5006105 | 0.03052503 | 0.03846154 | 5191.879 | 3473.25 | 8.211129
38895.5529 | 912 | 1009 | 38895.5529 | 1001 | 941 | 644.5 | 772.5 | 55.67766 | 61.59951 | 61.11111 | 57.44811 | 0.5567766 | 0.6159951 | 0.6111111 | 0.5744811 | 0.05921856 | 0.03663004 | 815.809 | 2009.228 | 18.12846
38895.5533 | 1132 | 1120 | 38895.5533 | 982 | 921 | 682.5 | 810.5 | 69.10867 | 68.37607 | 59.95116 | 56.22711 | 0.6910867 | 0.6837607 | 0.5995116 | 0.5622711 | 0.007326007 | 0.03724054 | 142.5323 | 165.6121 | 7.737105
38895.5537 | 1131 | 1118 | 38895.5537 | 1053 | 1073 | 719.5 | 847.5 | 69.04762 | 68.25397 | 64.28571 | 65.50672 | 0.6904762 | 0.6825397 | 0.6428571 | 0.6550672 | 0.007936508 | 0.01221001 | 1849.16 | 2787.595 | 11.74158

## C2-5
Penlight Shakedown Test 26 |  |  | 2006-06-27 | 13:00 |  | Vs = |  | 129 |  | R = | 100
XLPE | 7-C | Tray
665 C | 43.9 kW/m2 |  | Conductors | 2 & 5
Time-17 | N11 | N12 | Time-18 | N21 | N22 | Penlight Time | DAQ Time | V11 | V12 | V21 | V22 | I11 | I12 | I21 | I22 | Delta-I1 | Delta-I2 | R2-G | R5-G | R2-5
38895.5441 | 1 | 0 | 38895.5441 | 1 | 0 | -113.5 | 14.5 | 0.06105006 | 0 | 0.06105006 | 0 | 0.0006105006 | 0 | 0.0006105006 | 0 | 0.0006105006 | 0.0006105006 | 211202 | 211202 | 211202
38895.5445 | 1 | 0 | 38895.5445 | 1 | 0 | -75.5 | 52.5 | 0.06105006 | 0 | 0.06105006 | 0 | 0.0006105006 | 0 | 0.0006105006 | 0 | 0.0006105006 | 0.0006105006 | 211202 | 211202 | 211202
38895.545 | 1 | 0 | 38895.545 | 1 | 0 | -37.5 | 90.5 | 0.06105006 | 0 | 0.06105006 | 0 | 0.0006105006 | 0 | 0.0006105006 | 0 | 0.0006105006 | 0.0006105006 | 211202 | 211202 | 211202
38895.5454 | 1 | 0 | 38895.5454 | 1 | 0 | -2.533197e-07 | 128 | 0.06105006 | 0 | 0.06105006 | 0 | 0.0006105006 | 0 | 0.0006105006 | 0 | 0.0006105006 | 0.0006105006 | 211202 | 211202 | 211202
38895.5458 | 1 | 0 | 38895.5458 | 1 | 0 | 37.5 | 165.5 | 0.06105006 | 0 | 0.06105006 | 0 | 0.0006105006 | 0 | 0.0006105006 | 0 | 0.0006105006 | 0.0006105006 | 211202 | 211202 | 211202
38895.5463 | 1 | 0 | 38895.5463 | 1 | 0 | 75.5 | 203.5 | 0.06105006 | 0 | 0.06105006 | 0 | 0.0006105006 | 0 | 0.0006105006 | 0 | 0.0006105006 | 0.0006105006 | 211202 | 211202 | 211202
38895.5467 | 1 | 0 | 38895.5467 | 1 | 0 | 113.5 | 241.5 | 0.06105006 | 0 | 0.06105006 | 0 | 0.0006105006 | 0 | 0.0006105006 | 0 | 0.0006105006 | 0.0006105006 | 211202 | 211202 | 211202
38895.5472 | 1 | 0 | 38895.5472 | 2 | 0 | 151.5 | 279.5 | 0.06105006 | 0 | 0.1221001 | 0 | 0.0006105006 | 0 | 0.001221001 | 0 | 0.0006105006 | 0.001221001 | 211202 | 105551 | 211202
38895.5476 | 1 | 0 | 38895.5476 | 1 | 0 | 189 | 317 | 0.06105006 | 0 | 0.06105006 | 0 | 0.0006105006 | 0 | 0.0006105006 | 0 | 0.0006105006 | 0.0006105006 | 211202 | 211202 | 211202
38895.548 | 1 | 0 | 38895.548 | 1 | 0 | 226.5 | 354.5 | 0.06105006 | 0 | 0.06105006 | 0 | 0.0006105006 | 0 | 0.0006105006 | 0 | 0.0006105006 | 0.0006105006 | 211202 | 211202 | 211202
38895.5485 | 1 | 0 | 38895.5485 | 1 | 0 | 264.5 | 392.5 | 0.06105006 | 0 | 0.06105006 | 0 | 0.0006105006 | 0 | 0.0006105006 | 0 | 0.0006105006 | 0.0006105006 | 211202 | 211202 | 211202
38895.5489 | 1 | 0 | 38895.5489 | 1 | 0 | 302.5 | 430.5 | 0.06105006 | 0 | 0.06105006 | 0 | 0.0006105006 | 0 | 0.0006105006 | 0 | 0.0006105006 | 0.0006105006 | 211202 | 211202 | 211202
38895.5493 | 1 | 0 | 38895.5494 | 1 | 0 | 340.5 | 468.5 | 0.06105006 | 0 | 0.06105006 | 0 | 0.0006105006 | 0 | 0.0006105006 | 0 | 0.0006105006 | 0.0006105006 | 211202 | 211202 | 211202
38895.5498 | 1 | 0 | 38895.5498 | 1 | 0 | 377.5 | 505.5 | 0.06105006 | 0 | 0.06105006 | 0 | 0.0006105006 | 0 | 0.0006105006 | 0 | 0.0006105006 | 0.0006105006 | 211202 | 211202 | 211202
38895.5502 | 1 | 0 | 38895.5502 | 1 | 0 | 415.5 | 543.5 | 0.06105006 | 0 | 0.06105006 | 0 | 0.0006105006 | 0 | 0.0006105006 | 0 | 0.0006105006 | 0.0006105006 | 211202 | 211202 | 211202
38895.5506 | 2 | 0 | 38895.5507 | 1 | 0 | 453.5 | 581.5 | 0.1221001 | 0 | 0.06105006 | 0 | 0.001221001 | 0 | 0.0006105006 | 0 | 0.001221001 | 0.0006105006 | 105551 | 211202 | 105551
38895.5511 | 95 | 23 | 38895.5511 | 59 | 28 | 491.5 | 619.5 | 5.799756 | 1.404151 | 3.601954 | 1.709402 | 0.05799756 | 0.01404151 | 0.03601954 | 0.01709402 | 0.04395604 | 0.01892552 | 2815.946 | 6845.441 | 8549.112
38895.5515 | 210 | 142 | 38895.5515 | 216 | 184 | 529.5 | 657.5 | 12.82051 | 8.669109 | 13.18681 | 11.23321 | 0.1282051 | 0.08669109 | 0.1318681 | 0.1123321 | 0.04151404 | 0.01953602 | 2879.745 | 7407.183 | 1223.635
38895.552 | 598 | 542 | 38895.552 | 505 | 502 | 566.5 | 694.5 | 36.50794 | 33.08913 | 30.83028 | 30.64713 | 0.3650794 | 0.3308913 | 0.3083028 | 0.3064713 | 0.03418803 | 0.001831502 | 2447.435 | 9182.772 | 177.59
38895.5524 | 803 | 752 | 38895.5524 | 831 | 779 | 604.5 | 732.5 | 49.0232 | 45.90965 | 50.7326 | 47.558 | 0.490232 | 0.4590965 | 0.507326 | 0.47558 | 0.03113553 | 0.03174603 | 4161.738 | 3852.009 | 72.32714
38895.5528 | 917 | 924 | 38895.5528 | 1060 | 1012 | 642.5 | 770.5 | 55.98291 | 56.41026 | 64.71306 | 61.78266 | 0.5598291 | 0.5641026 | 0.6471306 | 0.6178266 | 0.004273504 | 0.02930403 | 877.0618 | 714.2488 | 25.82387
38895.5533 | 762 | 708 | 38895.5533 | 751 | 711 | 680.5 | 808.5 | 46.52015 | 43.22344 | 45.8486 | 43.40659 | 0.4652015 | 0.4322344 | 0.458486 | 0.4340659 | 0.03296703 | 0.02442002 | 2955.462 | 8543.141 | 89.77124
38895.5537 | 724 | 661 | 38895.5537 | 774 | 727 | 718.5 | 846.5 | 44.20024 | 40.35409 | 47.25275 | 44.38339 | 0.4420024 | 0.4035409 | 0.4725275 | 0.4438339 | 0.03846154 | 0.02869353 | 2588.377 | 7079.93 | 108.6052

## C2-4
Penlight Shakedown Test 26 |  |  | 2006-06-27 | 13:00 |  | Vs = |  | 129 |  | R = | 100
XLPE | 7-C | Tray
665 C | 43.9 kW/m2 |  | Conductors | 2 & 4
Time-15 | N11 | N12 | Time-16 | N21 | N22 | Penlight Time | DAQ Time | V11 | V12 | V21 | V22 | I11 | I12 | I21 | I22 | Delta-I1 | Delta-I2 | R2-G | R4-G | R2-4
38895.5441 | 1 | 0 | 38895.5441 | 1 | 0 | -115.5 | 12.5 | 0.06105006 | 0 | 0.06105006 | 0 | 0.0006105006 | 0 | 0.0006105006 | 0 | 0.0006105006 | 0.0006105006 | 211202 | 211202 | 211202
38895.5445 | 1 | 0 | 38895.5445 | 1 | 0 | -77.5 | 50.5 | 0.06105006 | 0 | 0.06105006 | 0 | 0.0006105006 | 0 | 0.0006105006 | 0 | 0.0006105006 | 0.0006105006 | 211202 | 211202 | 211202
38895.5449 | 1 | 0 | 38895.545 | 1 | 0 | -39.5 | 88.5 | 0.06105006 | 0 | 0.06105006 | 0 | 0.0006105006 | 0 | 0.0006105006 | 0 | 0.0006105006 | 0.0006105006 | 211202 | 211202 | 211202
38895.5454 | 1 | 0 | 38895.5454 | 1 | 0 | -1.5 | 126.5 | 0.06105006 | 0 | 0.06105006 | 0 | 0.0006105006 | 0 | 0.0006105006 | 0 | 0.0006105006 | 0.0006105006 | 211202 | 211202 | 211202
38895.5458 | 1 | 0 | 38895.5458 | 1 | 0 | 36 | 164 | 0.06105006 | 0 | 0.06105006 | 0 | 0.0006105006 | 0 | 0.0006105006 | 0 | 0.0006105006 | 0.0006105006 | 211202 | 211202 | 211202
38895.5462 | 1 | 0 | 38895.5463 | 1 | 0 | 73.5 | 201.5 | 0.06105006 | 0 | 0.06105006 | 0 | 0.0006105006 | 0 | 0.0006105006 | 0 | 0.0006105006 | 0.0006105006 | 211202 | 211202 | 211202
38895.5467 | 1 | 0 | 38895.5467 | 1 | 0 | 111.5 | 239.5 | 0.06105006 | 0 | 0.06105006 | 0 | 0.0006105006 | 0 | 0.0006105006 | 0 | 0.0006105006 | 0.0006105006 | 211202 | 211202 | 211202
38895.5471 | 1 | 0 | 38895.5471 | 1 | 0 | 149.5 | 277.5 | 0.06105006 | 0 | 0.06105006 | 0 | 0.0006105006 | 0 | 0.0006105006 | 0 | 0.0006105006 | 0.0006105006 | 211202 | 211202 | 211202
38895.5476 | 1 | 0 | 38895.5476 | 1 | 0 | 187.5 | 315.5 | 0.06105006 | 0 | 0.06105006 | 0 | 0.0006105006 | 0 | 0.0006105006 | 0 | 0.0006105006 | 0.0006105006 | 211202 | 211202 | 211202
38895.548 | 1 | 0 | 38895.548 | 1 | 0 | 225 | 353 | 0.06105006 | 0 | 0.06105006 | 0 | 0.0006105006 | 0 | 0.0006105006 | 0 | 0.0006105006 | 0.0006105006 | 211202 | 211202 | 211202
38895.5484 | 1 | 0 | 38895.5484 | 1 | 0 | 262.5 | 390.5 | 0.06105006 | 0 | 0.06105006 | 0 | 0.0006105006 | 0 | 0.0006105006 | 0 | 0.0006105006 | 0.0006105006 | 211202 | 211202 | 211202
38895.5489 | 1 | 0 | 38895.5489 | 1 | 0 | 300.5 | 428.5 | 0.06105006 | 0 | 0.06105006 | 0 | 0.0006105006 | 0 | 0.0006105006 | 0 | 0.0006105006 | 0.0006105006 | 211202 | 211202 | 211202
38895.5493 | 1 | 0 | 38895.5493 | 1 | 0 | 338.5 | 466.5 | 0.06105006 | 0 | 0.06105006 | 0 | 0.0006105006 | 0 | 0.0006105006 | 0 | 0.0006105006 | 0.0006105006 | 211202 | 211202 | 211202
38895.5498 | 1 | 0 | 38895.5498 | 1 | 0 | 376.5 | 504.5 | 0.06105006 | 0 | 0.06105006 | 0 | 0.0006105006 | 0 | 0.0006105006 | 0 | 0.0006105006 | 0.0006105006 | 211202 | 211202 | 211202
38895.5502 | 1 | 0 | 38895.5502 | 1 | 0 | 413.5 | 541.5 | 0.06105006 | 0 | 0.06105006 | 0 | 0.0006105006 | 0 | 0.0006105006 | 0 | 0.0006105006 | 0.0006105006 | 211202 | 211202 | 211202
38895.5506 | 3 | 0 | 38895.5506 | 3 | 0 | 451.5 | 579.5 | 0.1831502 | 0 | 0.1831502 | 0 | 0.001831502 | 0 | 0.001831502 | 0 | 0.001831502 | 0.001831502 | 70334 | 70334 | 70334
38895.5511 | 141 | 56 | 38895.5511 | 107 | 60 | 489.5 | 617.5 | 8.608059 | 3.418803 | 6.532357 | 3.663004 | 0.08608059 | 0.03418803 | 0.06532357 | 0.03663004 | 0.05189255 | 0.02869353 | 2354.395 | 4512.821 | 3347.291
38895.5515 | 277 | 227 | 38895.5515 | 261 | 241 | 527.5 | 655.5 | 16.91087 | 13.85836 | 15.93407 | 14.71306 | 0.1691087 | 0.1385836 | 0.1593407 | 0.1471306 | 0.03052503 | 0.01221001 | 3799.229 | 13561.35 | 703.6309
38895.5519 | 953 | 877 | 38895.552 | 1033 | 1054 | 565.5 | 693.5 | 58.18071 | 53.5409 | 63.06471 | 64.34676 | 0.5818071 | 0.535409 | 0.6306471 | 0.6434676 | 0.04639805 | 0.01282051 | 515.9653 | 589.2819 | 27.5895
38895.5524 | 956 | 883 | 38895.5524 | 980 | 912 | 602.5 | 730.5 | 58.36386 | 53.9072 | 59.82906 | 55.67766 | 0.5836386 | 0.539072 | 0.5982906 | 0.5567766 | 0.04456654 | 0.04151404 | 2230.744 | 4178.297 | 30.30749
38895.5528 | 889 | 879 | 38895.5528 | 950 | 883 | 640.5 | 768.5 | 54.2735 | 53.663 | 57.99756 | 53.9072 | 0.542735 | 0.53663 | 0.5799756 | 0.539072 | 0.006105006 | 0.04090354 | 1369.793 | 1107.639 | 36.00116
38895.5533 | 930 | 867 | 38895.5533 | 1011 | 949 | 678.5 | 806.5 | 56.77656 | 52.9304 | 61.72161 | 57.93651 | 0.5677656 | 0.529304 | 0.6172161 | 0.5793651 | 0.03846154 | 0.03785104 | 3068.466 | 3546.609 | 35.45027
38895.5537 | 957 | 963 | 38895.5537 | 1066 | 1005 | 716.5 | 844.5 | 58.42491 | 58.79121 | 65.07937 | 61.35531 | 0.5842491 | 0.5879121 | 0.6507937 | 0.6135531 | 0.003663004 | 0.03724054 | 462.3656 | 394.635 | 15.99141

## C2-3
Penlight Shakedown Test 26 |  |  | 2006-06-27 | 13:00 |  | Vs = |  | 129 |  | R = | 100
XLPE | 7-C | Tray
665 C | 43.9 kW/m2 |  | Conductors | 2 & 3
Time-13 | N11 | N12 | Time-14 | N21 | N22 | Penlight Time | DAQ Time | V11 | V12 | V21 | V22 | I11 | I12 | I21 | I22 | Delta-I1 | Delta-I2 | R2-G | R3-G | R2-3
38895.5441 | 1 | 0 | 38895.5441 | 1 | 0 | -117 | 11 | 0.06105006 | 0 | 0.06105006 | 0 | 0.0006105006 | 0 | 0.0006105006 | 0 | 0.0006105006 | 0.0006105006 | 211202 | 211202 | 211202
38895.5445 | 1 | 0 | 38895.5445 | 1 | 0 | -79.5 | 48.5 | 0.06105006 | 0 | 0.06105006 | 0 | 0.0006105006 | 0 | 0.0006105006 | 0 | 0.0006105006 | 0.0006105006 | 211202 | 211202 | 211202
38895.5449 | 1 | 0 | 38895.5449 | 1 | 0 | -41.5 | 86.5 | 0.06105006 | 0 | 0.06105006 | 0 | 0.0006105006 | 0 | 0.0006105006 | 0 | 0.0006105006 | 0.0006105006 | 211202 | 211202 | 211202
38895.5454 | 1 | 0 | 38895.5454 | 1 | 0 | -3.5 | 124.5 | 0.06105006 | 0 | 0.06105006 | 0 | 0.0006105006 | 0 | 0.0006105006 | 0 | 0.0006105006 | 0.0006105006 | 211202 | 211202 | 211202
38895.5458 | 1 | 0 | 38895.5458 | 1 | 0 | 34.5 | 162.5 | 0.06105006 | 0 | 0.06105006 | 0 | 0.0006105006 | 0 | 0.0006105006 | 0 | 0.0006105006 | 0.0006105006 | 211202 | 211202 | 211202
38895.5462 | 1 | 0 | 38895.5462 | 1 | 0 | 72 | 200 | 0.06105006 | 0 | 0.06105006 | 0 | 0.0006105006 | 0 | 0.0006105006 | 0 | 0.0006105006 | 0.0006105006 | 211202 | 211202 | 211202
38895.5467 | 1 | 0 | 38895.5467 | 1 | 0 | 109.5 | 237.5 | 0.06105006 | 0 | 0.06105006 | 0 | 0.0006105006 | 0 | 0.0006105006 | 0 | 0.0006105006 | 0.0006105006 | 211202 | 211202 | 211202
38895.5471 | 1 | 0 | 38895.5471 | 1 | 0 | 147.5 | 275.5 | 0.06105006 | 0 | 0.06105006 | 0 | 0.0006105006 | 0 | 0.0006105006 | 0 | 0.0006105006 | 0.0006105006 | 211202 | 211202 | 211202
38895.5475 | 1 | 0 | 38895.5476 | 1 | 0 | 185.5 | 313.5 | 0.06105006 | 0 | 0.06105006 | 0 | 0.0006105006 | 0 | 0.0006105006 | 0 | 0.0006105006 | 0.0006105006 | 211202 | 211202 | 211202
38895.548 | 1 | 0 | 38895.548 | 1 | 0 | 223.5 | 351.5 | 0.06105006 | 0 | 0.06105006 | 0 | 0.0006105006 | 0 | 0.0006105006 | 0 | 0.0006105006 | 0.0006105006 | 211202 | 211202 | 211202
38895.5484 | 1 | 0 | 38895.5484 | 1 | 0 | 261 | 389 | 0.06105006 | 0 | 0.06105006 | 0 | 0.0006105006 | 0 | 0.0006105006 | 0 | 0.0006105006 | 0.0006105006 | 211202 | 211202 | 211202
38895.5489 | 1 | 0 | 38895.5489 | 1 | 0 | 298.5 | 426.5 | 0.06105006 | 0 | 0.06105006 | 0 | 0.0006105006 | 0 | 0.0006105006 | 0 | 0.0006105006 | 0.0006105006 | 211202 | 211202 | 211202
38895.5493 | 1 | 0 | 38895.5493 | 1 | 0 | 336.5 | 464.5 | 0.06105006 | 0 | 0.06105006 | 0 | 0.0006105006 | 0 | 0.0006105006 | 0 | 0.0006105006 | 0.0006105006 | 211202 | 211202 | 211202
38895.5497 | 1 | 0 | 38895.5497 | 1 | 0 | 374.5 | 502.5 | 0.06105006 | 0 | 0.06105006 | 0 | 0.0006105006 | 0 | 0.0006105006 | 0 | 0.0006105006 | 0.0006105006 | 211202 | 211202 | 211202
38895.5502 | 1 | 0 | 38895.5502 | 1 | 0 | 412.5 | 540.5 | 0.06105006 | 0 | 0.06105006 | 0 | 0.0006105006 | 0 | 0.0006105006 | 0 | 0.0006105006 | 0.0006105006 | 211202 | 211202 | 211202
38895.5506 | 7 | 0 | 38895.5506 | 6 | 0 | 450 | 578 | 0.4273504 | 0 | 0.3663004 | 0 | 0.004273504 | 0 | 0.003663004 | 0 | 0.004273504 | 0.003663004 | 30086 | 35117 | 30086
38895.551 | 234 | 134 | 38895.5511 | 136 | 100 | 487.5 | 615.5 | 14.28571 | 8.180708 | 8.302808 | 6.105006 | 0.1428571 | 0.08180708 | 0.08302808 | 0.06105006 | 0.06105006 | 0.02197802 | 1919.068 | 6421.161 | 1282.284
38895.5515 | 296 | 244 | 38895.5515 | 295 | 239 | 525.5 | 653.5 | 18.07082 | 14.89621 | 18.00977 | 14.59096 | 0.1807082 | 0.1489621 | 0.1800977 | 0.1459096 | 0.03174603 | 0.03418803 | 4012.54 | 3632.867 | 627.4099
38895.5519 | 915 | 834 | 38895.5519 | 1030 | 1051 | 563.5 | 691.5 | 55.86081 | 50.91575 | 62.88156 | 64.16361 | 0.5586081 | 0.5091575 | 0.6288156 | 0.6416361 | 0.04945055 | 0.01282051 | 599.5469 | 701.8968 | 38.20445
38895.5524 | 971 | 903 | 38895.5524 | 1113 | 1061 | 601.5 | 729.5 | 59.27961 | 55.12821 | 67.94872 | 64.77411 | 0.5927961 | 0.5512821 | 0.6794872 | 0.6477411 | 0.04151404 | 0.03174603 | 874.1112 | 1441.357 | 24.75226
38895.5528 | 900 | 833 | 38895.5528 | 923 | 856 | 638.5 | 766.5 | 54.94505 | 50.8547 | 56.34921 | 52.25885 | 0.5494505 | 0.508547 | 0.5634921 | 0.5225885 | 0.04090354 | 0.04090354 | 3053.761 | 3053.761 | 44.1741
38895.5532 | 1115 | 1121 | 38895.5532 | 978 | 989 | 676.5 | 804.5 | 68.07082 | 68.43712 | 59.70696 | 60.37851 | 0.6807082 | 0.6843712 | 0.5970696 | 0.6037851 | 0.003663004 | 0.006715507 | 436.5909 | 503.6078 | 9.153064
38895.5537 | 1121 | 1125 | 38895.5537 | 967 | 1051 | 714.5 | 842.5 | 68.43712 | 68.68132 | 59.03541 | 64.16361 | 0.6843712 | 0.6868132 | 0.5903541 | 0.6416361 | 0.002442002 | 0.05128205 | 50.6031 | 57.50376 | 4.315579

## C1-7
Penlight Shakedown Test 26 |  |  | 2006-06-27 | 13:00 |  | Vs = |  | 129 |  | R = | 100
XLPE | 7-C | Tray
665 C | 43.9 kW/m2 |  | Conductors | 1 & 7
Time-11 | N11 | N12 | Time-12 | N21 | N22 | Penlight Time | DAQ Time | V11 | V12 | V21 | V22 | I11 | I12 | I21 | I22 | Delta-I1 | Delta-I2 | R1-G | R7-G | R1-7
38895.544 | 1 | 0 | 38895.544 | 1 | 0 | -118.5 | 9.5 | 0.06105006 | 0 | 0.06105006 | 0 | 0.0006105006 | 0 | 0.0006105006 | 0 | 0.0006105006 | 0.0006105006 | 211202 | 211202 | 211202
38895.5445 | 1 | 0 | 38895.5445 | 1 | 0 | -81 | 47 | 0.06105006 | 0 | 0.06105006 | 0 | 0.0006105006 | 0 | 0.0006105006 | 0 | 0.0006105006 | 0.0006105006 | 211202 | 211202 | 211202
38895.5449 | 1 | 0 | 38895.5449 | 1 | 0 | -43.5 | 84.5 | 0.06105006 | 0 | 0.06105006 | 0 | 0.0006105006 | 0 | 0.0006105006 | 0 | 0.0006105006 | 0.0006105006 | 211202 | 211202 | 211202
38895.5453 | 1 | 0 | 38895.5453 | 1 | 0 | -5.500001 | 122.5 | 0.06105006 | 0 | 0.06105006 | 0 | 0.0006105006 | 0 | 0.0006105006 | 0 | 0.0006105006 | 0.0006105006 | 211202 | 211202 | 211202
38895.5458 | 1 | 0 | 38895.5458 | 1 | 0 | 32.5 | 160.5 | 0.06105006 | 0 | 0.06105006 | 0 | 0.0006105006 | 0 | 0.0006105006 | 0 | 0.0006105006 | 0.0006105006 | 211202 | 211202 | 211202
38895.5462 | 1 | 0 | 38895.5462 | 1 | 0 | 70.5 | 198.5 | 0.06105006 | 0 | 0.06105006 | 0 | 0.0006105006 | 0 | 0.0006105006 | 0 | 0.0006105006 | 0.0006105006 | 211202 | 211202 | 211202
38895.5467 | 1 | 1 | 38895.5467 | 1 | 0 | 108 | 236 | 0.06105006 | 0.06105006 | 0.06105006 | 0 | 0.0006105006 | 0.0006105006 | 0.0006105006 | 0 | 0 | 0.0006105006 | 446062848.0 | 211202 | 211002.1
38895.5471 | 1 | 0 | 38895.5471 | 1 | 0 | 145.5 | 273.5 | 0.06105006 | 0 | 0.06105006 | 0 | 0.0006105006 | 0 | 0.0006105006 | 0 | 0.0006105006 | 0.0006105006 | 211202 | 211202 | 211202
38895.5475 | 1 | 0 | 38895.5475 | 1 | 0 | 183.5 | 311.5 | 0.06105006 | 0 | 0.06105006 | 0 | 0.0006105006 | 0 | 0.0006105006 | 0 | 0.0006105006 | 0.0006105006 | 211202 | 211202 | 211202
38895.548 | 1 | 0 | 38895.548 | 1 | 0 | 221.5 | 349.5 | 0.06105006 | 0 | 0.06105006 | 0 | 0.0006105006 | 0 | 0.0006105006 | 0 | 0.0006105006 | 0.0006105006 | 211202 | 211202 | 211202
38895.5484 | 1 | 0 | 38895.5484 | 1 | 0 | 259.5 | 387.5 | 0.06105006 | 0 | 0.06105006 | 0 | 0.0006105006 | 0 | 0.0006105006 | 0 | 0.0006105006 | 0.0006105006 | 211202 | 211202 | 211202
38895.5488 | 1 | 0 | 38895.5488 | 1 | 0 | 297 | 425 | 0.06105006 | 0 | 0.06105006 | 0 | 0.0006105006 | 0 | 0.0006105006 | 0 | 0.0006105006 | 0.0006105006 | 211202 | 211202 | 211202
38895.5493 | 1 | 0 | 38895.5493 | 1 | 0 | 334.5 | 462.5 | 0.06105006 | 0 | 0.06105006 | 0 | 0.0006105006 | 0 | 0.0006105006 | 0 | 0.0006105006 | 0.0006105006 | 211202 | 211202 | 211202
38895.5497 | 1 | 0 | 38895.5497 | 1 | 0 | 372.5 | 500.5 | 0.06105006 | 0 | 0.06105006 | 0 | 0.0006105006 | 0 | 0.0006105006 | 0 | 0.0006105006 | 0.0006105006 | 211202 | 211202 | 211202
38895.5502 | 1 | 0 | 38895.5502 | 1 | 0 | 410.5 | 538.5 | 0.06105006 | 0 | 0.06105006 | 0 | 0.0006105006 | 0 | 0.0006105006 | 0 | 0.0006105006 | 0.0006105006 | 211202 | 211202 | 211202
38895.5506 | 1 | 0 | 38895.5506 | 2 | 0 | 448.5 | 576.5 | 0.06105006 | 0 | 0.1221001 | 0 | 0.0006105006 | 0 | 0.001221001 | 0 | 0.0006105006 | 0.001221001 | 211202 | 105551 | 211202
38895.551 | 1 | 0 | 38895.551 | 15 | 0 | 486 | 614 | 0.06105006 | 0 | 0.9157509 | 0 | 0.0006105006 | 0 | 0.009157509 | 0 | 0.0006105006 | 0.009157509 | 211202 | 13986.8 | 211202
38895.5515 | 262 | 211 | 38895.5515 | 246 | 198 | 523.5 | 651.5 | 15.99512 | 12.88156 | 15.01832 | 12.08791 | 0.1599512 | 0.1288156 | 0.1501832 | 0.1208791 | 0.03113553 | 0.02930403 | 4012.355 | 4335.329 | 759.7364
38895.5519 | 972 | 885 | 38895.5519 | 1206 | 1153 | 561.5 | 689.5 | 59.34066 | 54.0293 | 73.62637 | 70.39072 | 0.5934066 | 0.540293 | 0.7362637 | 0.7039072 | 0.05311355 | 0.03235653 | 45.37611 | 36.45601 | 7.728712
38895.5523 | 1191 | 1139 | 38895.5523 | 1211 | 1172 | 599.5 | 727.5 | 72.71062 | 69.53602 | 73.93162 | 71.55067 | 0.7271062 | 0.6953602 | 0.7393162 | 0.7155067 | 0.03174603 | 0.02380952 | 20258.43 | 2400.487 | 18.28819
38895.5528 | 1138 | 1170 | 38895.5528 | 932 | 910 | 637.5 | 765.5 | 69.47497 | 71.42857 | 56.89866 | 55.55556 | 0.6947497 | 0.7142857 | 0.5689866 | 0.5555556 | 0.01953602 | 0.01343101 | 720.3245 | 1131.983 | 15.31226
38895.5532 | 1123 | 1151 | 38895.5532 | 1152 | 1096 | 675 | 803 | 68.55922 | 70.26862 | 70.32967 | 66.91087 | 0.6855922 | 0.7026862 | 0.7032967 | 0.6691087 | 0.01709402 | 0.03418803 | 825.8006 | 1252.638 | 12.95211
38895.5536 | 1165 | 1176 | 38895.5537 | 976 | 911 | 712.5 | 840.5 | 71.12332 | 71.79487 | 59.58486 | 55.61661 | 0.7112332 | 0.7179487 | 0.5958486 | 0.5561661 | 0.006715507 | 0.03968254 | 10.29472 | 12.78567 | 2.197652

## C1-6
Penlight Shakedown Test 26 |  |  | 2006-06-27 | 13:00 |  | Vs = |  | 129 |  | R = | 100
XLPE | 7-C | Tray
665 C | 43.9 kW/m2 |  | Conductors | 1 & 6
Time-9 | N11 | N12 | Time-10 | N21 | N22 | Penlight Time | DAQ Time | V11 | V12 | V21 | V22 | I11 | I12 | I21 | I22 | Delta-I1 | Delta-I2 | R1-G | R6-G | R1-6
38895.544 | 1 | 0 | 38895.544 | 1 | 0 | -120.5 | 7.5 | 0.06105006 | 0 | 0.06105006 | 0 | 0.0006105006 | 0 | 0.0006105006 | 0 | 0.0006105006 | 0.0006105006 | 211202 | 211202 | 211202
38895.5444 | 1 | 0 | 38895.5445 | 1 | 0 | -82.5 | 45.5 | 0.06105006 | 0 | 0.06105006 | 0 | 0.0006105006 | 0 | 0.0006105006 | 0 | 0.0006105006 | 0.0006105006 | 211202 | 211202 | 211202
38895.5449 | 1 | 0 | 38895.5449 | 1 | 0 | -45 | 83 | 0.06105006 | 0 | 0.06105006 | 0 | 0.0006105006 | 0 | 0.0006105006 | 0 | 0.0006105006 | 0.0006105006 | 211202 | 211202 | 211202
38895.5453 | 1 | 0 | 38895.5453 | 5 | 0 | -7.5 | 120.5 | 0.06105006 | 0 | 0.3052503 | 0 | 0.0006105006 | 0 | 0.003052503 | 0 | 0.0006105006 | 0.003052503 | 211202 | 42160.4 | 211202
38895.5458 | 1 | 0 | 38895.5458 | 1 | 0 | 30.5 | 158.5 | 0.06105006 | 0 | 0.06105006 | 0 | 0.0006105006 | 0 | 0.0006105006 | 0 | 0.0006105006 | 0.0006105006 | 211202 | 211202 | 211202
38895.5462 | 1 | 0 | 38895.5462 | 1 | 0 | 68.5 | 196.5 | 0.06105006 | 0 | 0.06105006 | 0 | 0.0006105006 | 0 | 0.0006105006 | 0 | 0.0006105006 | 0.0006105006 | 211202 | 211202 | 211202
38895.5466 | 1 | 0 | 38895.5466 | 1 | 0 | 106.5 | 234.5 | 0.06105006 | 0 | 0.06105006 | 0 | 0.0006105006 | 0 | 0.0006105006 | 0 | 0.0006105006 | 0.0006105006 | 211202 | 211202 | 211202
38895.5471 | 1 | 0 | 38895.5471 | 1 | 0 | 144 | 272 | 0.06105006 | 0 | 0.06105006 | 0 | 0.0006105006 | 0 | 0.0006105006 | 0 | 0.0006105006 | 0.0006105006 | 211202 | 211202 | 211202
38895.5475 | 1 | 0 | 38895.5475 | 1 | 0 | 181.5 | 309.5 | 0.06105006 | 0 | 0.06105006 | 0 | 0.0006105006 | 0 | 0.0006105006 | 0 | 0.0006105006 | 0.0006105006 | 211202 | 211202 | 211202
38895.5479 | 1 | 0 | 38895.548 | 1 | 0 | 219.5 | 347.5 | 0.06105006 | 0 | 0.06105006 | 0 | 0.0006105006 | 0 | 0.0006105006 | 0 | 0.0006105006 | 0.0006105006 | 211202 | 211202 | 211202
38895.5484 | 1 | 0 | 38895.5484 | 1 | 0 | 257.5 | 385.5 | 0.06105006 | 0 | 0.06105006 | 0 | 0.0006105006 | 0 | 0.0006105006 | 0 | 0.0006105006 | 0.0006105006 | 211202 | 211202 | 211202
38895.5488 | 1 | 0 | 38895.5488 | 1 | 0 | 295.5 | 423.5 | 0.06105006 | 0 | 0.06105006 | 0 | 0.0006105006 | 0 | 0.0006105006 | 0 | 0.0006105006 | 0.0006105006 | 211202 | 211202 | 211202
38895.5493 | 1 | 0 | 38895.5493 | 1 | 0 | 333 | 461 | 0.06105006 | 0 | 0.06105006 | 0 | 0.0006105006 | 0 | 0.0006105006 | 0 | 0.0006105006 | 0.0006105006 | 211202 | 211202 | 211202
38895.5497 | 1 | 0 | 38895.5497 | 1 | 0 | 370.5 | 498.5 | 0.06105006 | 0 | 0.06105006 | 0 | 0.0006105006 | 0 | 0.0006105006 | 0 | 0.0006105006 | 0.0006105006 | 211202 | 211202 | 211202
38895.5501 | 1 | 0 | 38895.5501 | 1 | 0 | 408.5 | 536.5 | 0.06105006 | 0 | 0.06105006 | 0 | 0.0006105006 | 0 | 0.0006105006 | 0 | 0.0006105006 | 0.0006105006 | 211202 | 211202 | 211202
38895.5506 | 1 | 0 | 38895.5506 | 1 | 0 | 446.5 | 574.5 | 0.06105006 | 0 | 0.06105006 | 0 | 0.0006105006 | 0 | 0.0006105006 | 0 | 0.0006105006 | 0.0006105006 | 211202 | 211202 | 211202
38895.551 | 1 | 0 | 38895.551 | 9 | 0 | 484.5 | 612.5 | 0.06105006 | 0 | 0.5494505 | 0 | 0.0006105006 | 0 | 0.005494505 | 0 | 0.0006105006 | 0.005494505 | 211202 | 23378 | 211202
38895.5514 | 2 | 1 | 38895.5514 | 40 | 6 | 522 | 650 | 0.1221001 | 0.06105006 | 2.442002 | 0.3663004 | 0.001221001 | 0.0006105006 | 0.02442002 | 0.003663004 | 0.0006105006 | 0.02075702 | 214621.8 | 6097.619 | 207597.4
38895.5519 | 1088 | 1110 | 38895.5519 | 1190 | 971 | 559.5 | 687.5 | 66.42247 | 67.76557 | 72.64957 | 59.27961 | 0.6642247 | 0.6776557 | 0.7264957 | 0.5927961 | 0.01343101 | 0.1336996 | 59.11389 | 64.83741 | 3.011366
38895.5523 | 943 | 1040 | 38895.5523 | 1028 | 960 | 597.5 | 725.5 | 57.57021 | 63.49206 | 62.75946 | 58.60806 | 0.5757021 | 0.6349206 | 0.6275946 | 0.5860806 | 0.05921856 | 0.04151404 | 785.1698 | 1999.427 | 11.90643
38895.5528 | 984 | 913 | 38895.5528 | 1103 | 1044 | 635.5 | 763.5 | 60.07326 | 55.73871 | 67.33822 | 63.73626 | 0.6007326 | 0.5573871 | 0.6733822 | 0.6373626 | 0.04334554 | 0.03601954 | 1048.848 | 2491.55 | 22.74748
38895.5532 | 997 | 933 | 38895.5532 | 1040 | 979 | 673.5 | 801.5 | 60.86691 | 56.95971 | 63.49206 | 59.76801 | 0.6086691 | 0.5695971 | 0.6349206 | 0.5976801 | 0.03907204 | 0.03724054 | 2415.799 | 5240.606 | 19.24899
38895.5536 | 1157 | 1100 | 38895.5536 | 1072 | 1011 | 710.5 | 838.5 | 70.63492 | 67.15507 | 65.44567 | 61.72161 | 0.7063492 | 0.6715507 | 0.6544567 | 0.6172161 | 0.03479853 | 0.03724054 | 1505.619 | 16931.42 | 13.01224

## C1-5
Penlight Shakedown Test 26 |  |  | 2006-06-27 | 13:00 |  | Vs = |  | 129 |  | R = | 100
XLPE | 7-C | Tray
665 C | 43.9 kW/m2 |  | Conductors | 1 & 5
Time-7 | N11 | N12 | Time-8 | N21 | N22 | Penlight Time | DAQ Time | V11 | V12 | V21 | V22 | I11 | I12 | I21 | I22 | Delta-I1 | Delta-I2 | R1-G | R5-G | R1-5
38895.544 | 1 | 0 | 38895.544 | 1 | 0 | -122.5 | 5.5 | 0.06105006 | 0 | 0.06105006 | 0 | 0.0006105006 | 0 | 0.0006105006 | 0 | 0.0006105006 | 0.0006105006 | 211202 | 211202 | 211202
38895.5444 | 1 | 0 | 38895.5444 | 1 | 0 | -84.5 | 43.5 | 0.06105006 | 0 | 0.06105006 | 0 | 0.0006105006 | 0 | 0.0006105006 | 0 | 0.0006105006 | 0.0006105006 | 211202 | 211202 | 211202
38895.5449 | 1 | 0 | 38895.5449 | 1 | 0 | -46.5 | 81.5 | 0.06105006 | 0 | 0.06105006 | 0 | 0.0006105006 | 0 | 0.0006105006 | 0 | 0.0006105006 | 0.0006105006 | 211202 | 211202 | 211202
38895.5453 | 1 | 0 | 38895.5453 | 1 | 0 | -8.5 | 119.5 | 0.06105006 | 0 | 0.06105006 | 0 | 0.0006105006 | 0 | 0.0006105006 | 0 | 0.0006105006 | 0.0006105006 | 211202 | 211202 | 211202
38895.5457 | 1 | 0 | 38895.5457 | 1 | 0 | 28.5 | 156.5 | 0.06105006 | 0 | 0.06105006 | 0 | 0.0006105006 | 0 | 0.0006105006 | 0 | 0.0006105006 | 0.0006105006 | 211202 | 211202 | 211202
38895.5462 | 1 | 0 | 38895.5462 | 1 | 0 | 66.5 | 194.5 | 0.06105006 | 0 | 0.06105006 | 0 | 0.0006105006 | 0 | 0.0006105006 | 0 | 0.0006105006 | 0.0006105006 | 211202 | 211202 | 211202
38895.5466 | 1 | 0 | 38895.5466 | 1 | 0 | 104.5 | 232.5 | 0.06105006 | 0 | 0.06105006 | 0 | 0.0006105006 | 0 | 0.0006105006 | 0 | 0.0006105006 | 0.0006105006 | 211202 | 211202 | 211202
38895.547 | 1 | 0 | 38895.5471 | 1 | 0 | 142.5 | 270.5 | 0.06105006 | 0 | 0.06105006 | 0 | 0.0006105006 | 0 | 0.0006105006 | 0 | 0.0006105006 | 0.0006105006 | 211202 | 211202 | 211202
38895.5475 | 1 | 0 | 38895.5475 | 1 | 0 | 180 | 308 | 0.06105006 | 0 | 0.06105006 | 0 | 0.0006105006 | 0 | 0.0006105006 | 0 | 0.0006105006 | 0.0006105006 | 211202 | 211202 | 211202
38895.5479 | 1 | 0 | 38895.5479 | 1 | 0 | 217.5 | 345.5 | 0.06105006 | 0 | 0.06105006 | 0 | 0.0006105006 | 0 | 0.0006105006 | 0 | 0.0006105006 | 0.0006105006 | 211202 | 211202 | 211202
38895.5484 | 1 | 0 | 38895.5484 | 1 | 0 | 255.5 | 383.5 | 0.06105006 | 0 | 0.06105006 | 0 | 0.0006105006 | 0 | 0.0006105006 | 0 | 0.0006105006 | 0.0006105006 | 211202 | 211202 | 211202
38895.5488 | 1 | 0 | 38895.5488 | 1 | 0 | 293.5 | 421.5 | 0.06105006 | 0 | 0.06105006 | 0 | 0.0006105006 | 0 | 0.0006105006 | 0 | 0.0006105006 | 0.0006105006 | 211202 | 211202 | 211202
38895.5492 | 1 | 0 | 38895.5492 | 1 | 0 | 331.5 | 459.5 | 0.06105006 | 0 | 0.06105006 | 0 | 0.0006105006 | 0 | 0.0006105006 | 0 | 0.0006105006 | 0.0006105006 | 211202 | 211202 | 211202
38895.5497 | 1 | 0 | 38895.5497 | 1 | 0 | 369 | 497 | 0.06105006 | 0 | 0.06105006 | 0 | 0.0006105006 | 0 | 0.0006105006 | 0 | 0.0006105006 | 0.0006105006 | 211202 | 211202 | 211202
38895.5501 | 1 | 0 | 38895.5501 | 1 | 0 | 406.5 | 534.5 | 0.06105006 | 0 | 0.06105006 | 0 | 0.0006105006 | 0 | 0.0006105006 | 0 | 0.0006105006 | 0.0006105006 | 211202 | 211202 | 211202
38895.5505 | 1 | 0 | 38895.5506 | 1 | 0 | 444.5 | 572.5 | 0.06105006 | 0 | 0.06105006 | 0 | 0.0006105006 | 0 | 0.0006105006 | 0 | 0.0006105006 | 0.0006105006 | 211202 | 211202 | 211202
38895.551 | 1 | 0 | 38895.551 | 2 | 0 | 482.5 | 610.5 | 0.06105006 | 0 | 0.1221001 | 0 | 0.0006105006 | 0 | 0.001221001 | 0 | 0.0006105006 | 0.001221001 | 211202 | 105551 | 211202
38895.5514 | 1 | 1 | 38895.5514 | 60 | 13 | 520.5 | 648.5 | 0.06105006 | 0.06105006 | 3.663004 | 0.7936508 | 0.0006105006 | 0.0006105006 | 0.03663004 | 0.007936508 | 0 | 0.02869353 | 9225545.32 | 4368.115 | 206377.4
38895.5519 | 585 | 525 | 38895.5519 | 598 | 562 | 558 | 686 | 35.71429 | 32.05128 | 36.50794 | 34.31013 | 0.3571429 | 0.3205128 | 0.3650794 | 0.3431013 | 0.03663004 | 0.02197802 | 2805.413 | 9488.268 | 189.0589
38895.5523 | 697 | 643 | 38895.5523 | 685 | 642 | 595.5 | 723.5 | 42.55189 | 39.25519 | 41.81929 | 39.19414 | 0.4255189 | 0.3925519 | 0.4181929 | 0.3919414 | 0.03296703 | 0.02625153 | 3253.47 | 6137.476 | 118.2934
38895.5527 | 1088 | 1034 | 38895.5527 | 1133 | 1090 | 633.5 | 761.5 | 66.42247 | 63.12576 | 69.16972 | 66.54457 | 0.6642247 | 0.6312576 | 0.6916972 | 0.6654457 | 0.03296703 | 0.02625153 | 1448.383 | 6165.794 | 0.8546114
38895.5532 | 772 | 718 | 38895.5532 | 606 | 590 | 671.5 | 799.5 | 47.13065 | 43.83394 | 36.99634 | 36.01954 | 0.4713065 | 0.4383394 | 0.3699634 | 0.3601954 | 0.03296703 | 0.00976801 | 2285.448 | 15353.45 | 86.21008
38895.5536 | 677 | 629 | 38895.5536 | 740 | 691 | 709.5 | 837.5 | 41.33089 | 38.40049 | 45.17705 | 42.18559 | 0.4133089 | 0.3840049 | 0.4517705 | 0.4218559 | 0.02930403 | 0.02991453 | 4381.048 | 4132.177 | 125.2705

## C1-4
Penlight Shakedown Test 26 |  |  | 2006-06-27 | 13:00 |  | Vs = |  | 129 |  | R = | 100
XLPE | 7-C | Tray
665 C | 43.9 kW/m2 |  | Conductors | 1 & 4
Time-5 | N11 | N12 | Time-6 | N21 | N22 | Penlight Time | DAQ Time | V11 | V12 | V21 | V22 | I11 | I12 | I21 | I22 | Delta-I1 | Delta-I2 | R1-G | R4-G | R1-4
38895.544 | 1 | 0 | 38895.544 | 1 | 0 | -124.5 | 3.5 | 0.06105006 | 0 | 0.06105006 | 0 | 0.0006105006 | 0 | 0.0006105006 | 0 | 0.0006105006 | 0.0006105006 | 211202 | 211202 | 211202
38895.5444 | 1 | 0 | 38895.5444 | 1 | 0 | -86.5 | 41.5 | 0.06105006 | 0 | 0.06105006 | 0 | 0.0006105006 | 0 | 0.0006105006 | 0 | 0.0006105006 | 0.0006105006 | 211202 | 211202 | 211202
38895.5448 | 1 | 0 | 38895.5448 | 1 | 0 | -48.5 | 79.5 | 0.06105006 | 0 | 0.06105006 | 0 | 0.0006105006 | 0 | 0.0006105006 | 0 | 0.0006105006 | 0.0006105006 | 211202 | 211202 | 211202
38895.5453 | 1 | 0 | 38895.5453 | 1 | 0 | -10.5 | 117.5 | 0.06105006 | 0 | 0.06105006 | 0 | 0.0006105006 | 0 | 0.0006105006 | 0 | 0.0006105006 | 0.0006105006 | 211202 | 211202 | 211202
38895.5457 | 1 | 0 | 38895.5457 | 1 | 0 | 27 | 155 | 0.06105006 | 0 | 0.06105006 | 0 | 0.0006105006 | 0 | 0.0006105006 | 0 | 0.0006105006 | 0.0006105006 | 211202 | 211202 | 211202
38895.5461 | 1 | 0 | 38895.5462 | 1 | 0 | 64.5 | 192.5 | 0.06105006 | 0 | 0.06105006 | 0 | 0.0006105006 | 0 | 0.0006105006 | 0 | 0.0006105006 | 0.0006105006 | 211202 | 211202 | 211202
38895.5466 | 1 | 0 | 38895.5466 | 1 | 0 | 102.5 | 230.5 | 0.06105006 | 0 | 0.06105006 | 0 | 0.0006105006 | 0 | 0.0006105006 | 0 | 0.0006105006 | 0.0006105006 | 211202 | 211202 | 211202
38895.547 | 1 | 0 | 38895.547 | 1 | 0 | 140.5 | 268.5 | 0.06105006 | 0 | 0.06105006 | 0 | 0.0006105006 | 0 | 0.0006105006 | 0 | 0.0006105006 | 0.0006105006 | 211202 | 211202 | 211202
38895.5475 | 1 | 0 | 38895.5475 | 2 | 0 | 178.5 | 306.5 | 0.06105006 | 0 | 0.1221001 | 0 | 0.0006105006 | 0 | 0.001221001 | 0 | 0.0006105006 | 0.001221001 | 211202 | 105551 | 211202
38895.5479 | 1 | 0 | 38895.5479 | 1 | 0 | 216 | 344 | 0.06105006 | 0 | 0.06105006 | 0 | 0.0006105006 | 0 | 0.0006105006 | 0 | 0.0006105006 | 0.0006105006 | 211202 | 211202 | 211202
38895.5483 | 1 | 0 | 38895.5483 | 1 | 0 | 253.5 | 381.5 | 0.06105006 | 0 | 0.06105006 | 0 | 0.0006105006 | 0 | 0.0006105006 | 0 | 0.0006105006 | 0.0006105006 | 211202 | 211202 | 211202
38895.5488 | 1 | 0 | 38895.5488 | 1 | 0 | 291.5 | 419.5 | 0.06105006 | 0 | 0.06105006 | 0 | 0.0006105006 | 0 | 0.0006105006 | 0 | 0.0006105006 | 0.0006105006 | 211202 | 211202 | 211202
38895.5492 | 1 | 0 | 38895.5492 | 1 | 0 | 329.5 | 457.5 | 0.06105006 | 0 | 0.06105006 | 0 | 0.0006105006 | 0 | 0.0006105006 | 0 | 0.0006105006 | 0.0006105006 | 211202 | 211202 | 211202
38895.5497 | 1 | 0 | 38895.5497 | 1 | 0 | 367.5 | 495.5 | 0.06105006 | 0 | 0.06105006 | 0 | 0.0006105006 | 0 | 0.0006105006 | 0 | 0.0006105006 | 0.0006105006 | 211202 | 211202 | 211202
38895.5501 | 1 | 0 | 38895.5501 | 1 | 0 | 404.5 | 532.5 | 0.06105006 | 0 | 0.06105006 | 0 | 0.0006105006 | 0 | 0.0006105006 | 0 | 0.0006105006 | 0.0006105006 | 211202 | 211202 | 211202
38895.5505 | 1 | 0 | 38895.5505 | 1 | 0 | 442.5 | 570.5 | 0.06105006 | 0 | 0.06105006 | 0 | 0.0006105006 | 0 | 0.0006105006 | 0 | 0.0006105006 | 0.0006105006 | 211202 | 211202 | 211202
38895.551 | 1 | 0 | 38895.551 | 3 | 0 | 480.5 | 608.5 | 0.06105006 | 0 | 0.1831502 | 0 | 0.0006105006 | 0 | 0.001831502 | 0 | 0.0006105006 | 0.001831502 | 211202 | 70334 | 211202
38895.5514 | 1 | 1 | 38895.5514 | 73 | 68 | 518.5 | 646.5 | 0.06105006 | 0.06105006 | 4.456654 | 4.151404 | 0.0006105006 | 0.0006105006 | 0.04456654 | 0.04151404 | 0 | 0.003052503 | 86169900.8 | 40799.76 | 210585.9
38895.5518 | 984 | 895 | 38895.5519 | 1083 | 1009 | 556.5 | 684.5 | 60.07326 | 54.6398 | 66.11722 | 61.59951 | 0.6007326 | 0.546398 | 0.6611722 | 0.6159951 | 0.05433455 | 0.04517705 | 1021.384 | 4155.391 | 25.53303
38895.5523 | 1184 | 1178 | 38895.5523 | 996 | 919 | 593.5 | 721.5 | 72.28327 | 71.91697 | 60.80586 | 56.10501 | 0.7228327 | 0.7191697 | 0.6080586 | 0.5610501 | 0.003663004 | 0.04700855 | 53.3881 | 67.93049 | 8.549769
38895.5527 | 972 | 904 | 38895.5527 | 1015 | 1025 | 631.5 | 759.5 | 59.34066 | 55.18926 | 61.96581 | 62.57631 | 0.5934066 | 0.5518926 | 0.6196581 | 0.6257631 | 0.04151404 | 0.006105006 | 497.1596 | 559.7253 | 22.24479
38895.5531 | 1050 | 1069 | 38895.5532 | 1194 | 1133 | 669.5 | 797.5 | 64.10256 | 65.26252 | 72.89377 | 69.16972 | 0.6410256 | 0.6526252 | 0.7289377 | 0.6916972 | 0.01159951 | 0.03724054 | 490.5802 | 540.7558 | 0.4720979
38895.5536 | 1181 | 1169 | 38895.5536 | 1164 | 1108 | 707.5 | 835.5 | 72.10012 | 71.36752 | 71.06227 | 67.64347 | 0.7210012 | 0.7136752 | 0.7106227 | 0.6764347 | 0.007326007 | 0.03418803 | 759.5758 | 1055.981 | 18.51836

## C1-3
Penlight Shakedown Test 26 |  |  | 2006-06-27 | 13:00 |  | Vs = |  | 129 |  | R = | 100
XLPE | 7-C | Tray
665 C | 43.9 kW/m2 |  | Conductors | 1 & 3
Time-3 | N11 | N12 | Time-4 | N21 | N22 | Penlight Time | DAQ Time | V11 | V12 | V21 | V22 | I11 | I12 | I21 | I22 | Delta-I1 | Delta-I2 | R1-G | R3-G | R1-3
38895.5439 | 1 | 0 | 38895.5439 | 1 | 0 | -126 | 2 | 0.06105006 | 0 | 0.06105006 | 0 | 0.0006105006 | 0 | 0.0006105006 | 0 | 0.0006105006 | 0.0006105006 | 211202 | 211202 | 211202
38895.5444 | 1 | 0 | 38895.5444 | 1 | 0 | -88.5 | 39.5 | 0.06105006 | 0 | 0.06105006 | 0 | 0.0006105006 | 0 | 0.0006105006 | 0 | 0.0006105006 | 0.0006105006 | 211202 | 211202 | 211202
38895.5448 | 1 | 0 | 38895.5448 | 1 | 0 | -50.5 | 77.5 | 0.06105006 | 0 | 0.06105006 | 0 | 0.0006105006 | 0 | 0.0006105006 | 0 | 0.0006105006 | 0.0006105006 | 211202 | 211202 | 211202
38895.5453 | 1 | 0 | 38895.5453 | 1 | 0 | -12.5 | 115.5 | 0.06105006 | 0 | 0.06105006 | 0 | 0.0006105006 | 0 | 0.0006105006 | 0 | 0.0006105006 | 0.0006105006 | 211202 | 211202 | 211202
38895.5457 | 1 | 0 | 38895.5457 | 1 | 0 | 25.5 | 153.5 | 0.06105006 | 0 | 0.06105006 | 0 | 0.0006105006 | 0 | 0.0006105006 | 0 | 0.0006105006 | 0.0006105006 | 211202 | 211202 | 211202
38895.5461 | 1 | 0 | 38895.5461 | 1 | 0 | 63 | 191 | 0.06105006 | 0 | 0.06105006 | 0 | 0.0006105006 | 0 | 0.0006105006 | 0 | 0.0006105006 | 0.0006105006 | 211202 | 211202 | 211202
38895.5466 | 1 | 0 | 38895.5466 | 1 | 0 | 100.5 | 228.5 | 0.06105006 | 0 | 0.06105006 | 0 | 0.0006105006 | 0 | 0.0006105006 | 0 | 0.0006105006 | 0.0006105006 | 211202 | 211202 | 211202
38895.547 | 1 | 0 | 38895.547 | 1 | 0 | 138.5 | 266.5 | 0.06105006 | 0 | 0.06105006 | 0 | 0.0006105006 | 0 | 0.0006105006 | 0 | 0.0006105006 | 0.0006105006 | 211202 | 211202 | 211202
38895.5474 | 1 | 0 | 38895.5475 | 2 | 0 | 176.5 | 304.5 | 0.06105006 | 0 | 0.1221001 | 0 | 0.0006105006 | 0 | 0.001221001 | 0 | 0.0006105006 | 0.001221001 | 211202 | 105551 | 211202
38895.5479 | 1 | 0 | 38895.5479 | 1 | 0 | 214.5 | 342.5 | 0.06105006 | 0 | 0.06105006 | 0 | 0.0006105006 | 0 | 0.0006105006 | 0 | 0.0006105006 | 0.0006105006 | 211202 | 211202 | 211202
38895.5483 | 1 | 0 | 38895.5483 | 1 | 0 | 252 | 380 | 0.06105006 | 0 | 0.06105006 | 0 | 0.0006105006 | 0 | 0.0006105006 | 0 | 0.0006105006 | 0.0006105006 | 211202 | 211202 | 211202
38895.5488 | 1 | 0 | 38895.5488 | 1 | 0 | 289.5 | 417.5 | 0.06105006 | 0 | 0.06105006 | 0 | 0.0006105006 | 0 | 0.0006105006 | 0 | 0.0006105006 | 0.0006105006 | 211202 | 211202 | 211202
38895.5492 | 1 | 0 | 38895.5492 | 1 | 0 | 327.5 | 455.5 | 0.06105006 | 0 | 0.06105006 | 0 | 0.0006105006 | 0 | 0.0006105006 | 0 | 0.0006105006 | 0.0006105006 | 211202 | 211202 | 211202
38895.5496 | 1 | 0 | 38895.5496 | 1 | 0 | 365.5 | 493.5 | 0.06105006 | 0 | 0.06105006 | 0 | 0.0006105006 | 0 | 0.0006105006 | 0 | 0.0006105006 | 0.0006105006 | 211202 | 211202 | 211202
38895.5501 | 1 | 0 | 38895.5501 | 1 | 0 | 403.5 | 531.5 | 0.06105006 | 0 | 0.06105006 | 0 | 0.0006105006 | 0 | 0.0006105006 | 0 | 0.0006105006 | 0.0006105006 | 211202 | 211202 | 211202
38895.5505 | 1 | 0 | 38895.5505 | 1 | 0 | 441 | 569 | 0.06105006 | 0 | 0.06105006 | 0 | 0.0006105006 | 0 | 0.0006105006 | 0 | 0.0006105006 | 0.0006105006 | 211202 | 211202 | 211202
38895.5509 | 1 | 0 | 38895.5509 | 3 | 0 | 478.5 | 606.5 | 0.06105006 | 0 | 0.1831502 | 0 | 0.0006105006 | 0 | 0.001831502 | 0 | 0.0006105006 | 0.001831502 | 211202 | 70334 | 211202
38895.5514 | 1 | 1 | 38895.5514 | 4 | 1 | 516.5 | 644.5 | 0.06105006 | 0.06105006 | 0.2442002 | 0.06105006 | 0.0006105006 | 0.0006105006 | 0.002442002 | 0.0006105006 | 0 | 0.001831502 | 148476380.7 | 70300.65 | 210802.1
38895.5518 | 796 | 845 | 38895.5518 | 926 | 859 | 554.5 | 682.5 | 48.59585 | 51.5873 | 56.53236 | 52.442 | 0.4859585 | 0.515873 | 0.5653236 | 0.52442 | 0.02991453 | 0.04090354 | 54066.16 | 1814.704 | 52.94291
38895.5523 | 1067 | 1063 | 38895.5523 | 1049 | 1062 | 592.5 | 720.5 | 65.14042 | 64.89621 | 64.04151 | 64.83516 | 0.6514042 | 0.6489621 | 0.6404151 | 0.6483516 | 0.002442002 | 0.007936508 | 166.4743 | 170.2605 | 1.006319
38895.5527 | 985 | 925 | 38895.5527 | 1113 | 1070 | 629.5 | 757.5 | 60.13431 | 56.47131 | 67.94872 | 65.32357 | 0.6013431 | 0.5647131 | 0.6794872 | 0.6532357 | 0.03663004 | 0.02625153 | 683.7298 | 881.1171 | 19.71106
38895.5531 | 973 | 986 | 38895.5531 | 899 | 836 | 667.5 | 795.5 | 59.40171 | 60.19536 | 54.884 | 51.03785 | 0.5940171 | 0.6019536 | 0.54884 | 0.5103785 | 0.007936508 | 0.03846154 | 1207.947 | 1211.649 | 14.42977
38895.5536 | 1056 | 997 | 38895.5536 | 871 | 953 | 705.5 | 833.5 | 64.46886 | 60.86691 | 53.1746 | 58.18071 | 0.6446886 | 0.6086691 | 0.531746 | 0.5818071 | 0.03601954 | 0.05006105 | 4279.725 | 2906.563 | 5.81983

## C1-2
Penlight Shakedown Test 26 |  |  | 2006-06-27 | 13:00 |  | Vs = |  | 129 |  | R = | 100
XLPE | 7-C | Tray
665 C | 43.9 kW/m2 |  | Conductors | 1 & 2
Time-1 | N11 | N12 | Time-2 | N21 | N22 | Penlight Time | DAQ Time | V11 | V12 | V21 | V22 | I11 | I12 | I21 | I22 | Delta-I1 | Delta-I2 | R1-G | R2-G | R1-2
38895.5439 | 1 | 0 | 38895.5439 | 1 | 0 | -127.5 | 0.4999998 | 0.06105006 | 0 | 0.06105006 | 0 | 0.0006105006 | 0 | 0.0006105006 | 0 | 0.0006105006 | 0.0006105006 | 211202 | 211202 | 211202
38895.5444 | 1 | 0 | 38895.5444 | 1 | 0 | -89.5 | 38.5 | 0.06105006 | 0 | 0.06105006 | 0 | 0.0006105006 | 0 | 0.0006105006 | 0 | 0.0006105006 | 0.0006105006 | 211202 | 211202 | 211202
38895.5448 | 1 | 0 | 38895.5448 | 1 | 0 | -52.5 | 75.5 | 0.06105006 | 0 | 0.06105006 | 0 | 0.0006105006 | 0 | 0.0006105006 | 0 | 0.0006105006 | 0.0006105006 | 211202 | 211202 | 211202
38895.5452 | 1 | 0 | 38895.5452 | 1 | 0 | -14.5 | 113.5 | 0.06105006 | 0 | 0.06105006 | 0 | 0.0006105006 | 0 | 0.0006105006 | 0 | 0.0006105006 | 0.0006105006 | 211202 | 211202 | 211202
38895.5457 | 1 | 0 | 38895.5457 | 1 | 0 | 23.5 | 151.5 | 0.06105006 | 0 | 0.06105006 | 0 | 0.0006105006 | 0 | 0.0006105006 | 0 | 0.0006105006 | 0.0006105006 | 211202 | 211202 | 211202
38895.5461 | 1 | 0 | 38895.5461 | 1 | 0 | 61.5 | 189.5 | 0.06105006 | 0 | 0.06105006 | 0 | 0.0006105006 | 0 | 0.0006105006 | 0 | 0.0006105006 | 0.0006105006 | 211202 | 211202 | 211202
38895.5466 | 1 | 0 | 38895.5466 | 1 | 0 | 99 | 227 | 0.06105006 | 0 | 0.06105006 | 0 | 0.0006105006 | 0 | 0.0006105006 | 0 | 0.0006105006 | 0.0006105006 | 211202 | 211202 | 211202
38895.547 | 1 | 0 | 38895.547 | 1 | 0 | 136.5 | 264.5 | 0.06105006 | 0 | 0.06105006 | 0 | 0.0006105006 | 0 | 0.0006105006 | 0 | 0.0006105006 | 0.0006105006 | 211202 | 211202 | 211202
38895.5474 | 1 | 0 | 38895.5474 | 2 | 1 | 174.5 | 302.5 | 0.06105006 | 0 | 0.1221001 | 0.06105006 | 0.0006105006 | 0 | 0.001221001 | 0.0006105006 | 0.0006105006 | 0.0006105006 | 211202 | 211202 | 211202
38895.5479 | 1 | 0 | 38895.5479 | 1 | 0 | 212.5 | 340.5 | 0.06105006 | 0 | 0.06105006 | 0 | 0.0006105006 | 0 | 0.0006105006 | 0 | 0.0006105006 | 0.0006105006 | 211202 | 211202 | 211202
38895.5483 | 1 | 0 | 38895.5483 | 1 | 0 | 250.5 | 378.5 | 0.06105006 | 0 | 0.06105006 | 0 | 0.0006105006 | 0 | 0.0006105006 | 0 | 0.0006105006 | 0.0006105006 | 211202 | 211202 | 211202
38895.5487 | 1 | 0 | 38895.5487 | 1 | 0 | 288 | 416 | 0.06105006 | 0 | 0.06105006 | 0 | 0.0006105006 | 0 | 0.0006105006 | 0 | 0.0006105006 | 0.0006105006 | 211202 | 211202 | 211202
38895.5492 | 1 | 0 | 38895.5492 | 1 | 0 | 325.5 | 453.5 | 0.06105006 | 0 | 0.06105006 | 0 | 0.0006105006 | 0 | 0.0006105006 | 0 | 0.0006105006 | 0.0006105006 | 211202 | 211202 | 211202
38895.5496 | 1 | 0 | 38895.5496 | 1 | 0 | 363.5 | 491.5 | 0.06105006 | 0 | 0.06105006 | 0 | 0.0006105006 | 0 | 0.0006105006 | 0 | 0.0006105006 | 0.0006105006 | 211202 | 211202 | 211202
38895.55 | 1 | 0 | 38895.5501 | 1 | 0 | 401.5 | 529.5 | 0.06105006 | 0 | 0.06105006 | 0 | 0.0006105006 | 0 | 0.0006105006 | 0 | 0.0006105006 | 0.0006105006 | 211202 | 211202 | 211202
38895.5505 | 1 | 0 | 38895.5505 | 1 | 0 | 439.5 | 567.5 | 0.06105006 | 0 | 0.06105006 | 0 | 0.0006105006 | 0 | 0.0006105006 | 0 | 0.0006105006 | 0.0006105006 | 211202 | 211202 | 211202
38895.5509 | 1 | 1 | 38895.5509 | 4 | 0 | 476.5 | 604.5 | 0.06105006 | 0.06105006 | 0.2442002 | 0 | 0.0006105006 | 0.0006105006 | 0.002442002 | 0 | 0 | 0.002442002 | 111357310.5 | 52725.5 | 210702.4
38895.5514 | 2 | 3 | 38895.5514 | 6 | 2 | 514.5 | 642.5 | 0.1221001 | 0.1831502 | 0.3663004 | 0.1221001 | 0.001221001 | 0.001831502 | 0.003663004 | 0.001221001 | 0.0006105006 | 0.002442002 | 212310.9 | 52687.91 | 70134.22
38895.5518 | 1097 | 982 | 38895.5518 | 993 | 918 | 552.5 | 680.5 | 66.97192 | 59.95116 | 60.62271 | 56.04396 | 0.6697192 | 0.5995116 | 0.6062271 | 0.5604396 | 0.07020757 | 0.04578755 | 428.7885 | 805.2394 | 3.081658
38895.5522 | 1010 | 943 | 38895.5522 | 1044 | 1070 | 590.5 | 718.5 | 61.66056 | 57.57021 | 63.73626 | 65.32357 | 0.6166056 | 0.5757021 | 0.6373626 | 0.6532357 | 0.04090354 | 0.01587302 | 361.1837 | 395.5698 | 13.54506
38895.5527 | 900 | 836 | 38895.5527 | 1045 | 986 | 628.5 | 756.5 | 54.94505 | 51.03785 | 63.79731 | 60.19536 | 0.5494505 | 0.5103785 | 0.6379731 | 0.6019536 | 0.03907204 | 0.03601954 | 2476.361 | 5567.387 | 44.30234
38895.5531 | 1144 | 1093 | 38895.5531 | 929 | 863 | 665.5 | 793.5 | 69.84127 | 66.72772 | 56.71551 | 52.6862 | 0.6984127 | 0.6672772 | 0.5671551 | 0.526862 | 0.03113553 | 0.04029304 | 1736.411 | 22742.85 | 11.29344
38895.5535 | 971 | 1053 | 38895.5536 | 1019 | 958 | 703.5 | 831.5 | 59.27961 | 64.28571 | 62.21001 | 58.48596 | 0.5927961 | 0.6428571 | 0.6221001 | 0.5848596 | 0.05006105 | 0.03724054 | 944.468 | 2705.776 | 8.152636