## Test Facts
Last row in IRMS data sheets: | 35
Time when Penlight power was initiated: | 85

## Penlight Matrix
Matrix of CAROLFIRE Penlight Small Scale Exposure Tests
Test # | Primary Application | Cable Insulation/Jacket Material | [8 empty] | Cable Item number (or numbers) | Number of Conductors |  |  |  | Conductor Size (AWG) |  |  |  |  | Cable Bundle Size |  |  | Thermal Exposure kW/m2 (oC) see note 1 | Raceway Type |  |  | Group #
|  | Thermoset |  |  |  | Mixed | Spec. | Thermoplastic
|  | XLPE/ CSPE | EPR/ CPE | SR | XLPO/ XLPO | XLPE/ PVC | Vita- Link | PE/ PVC | PVC/ PVC | Tefzel |  | 3 | 2 | 7 | 12 | 8 | 12 | 14 | 16 | 18 | 1 | 3 | 6 |  | 12" Tray | 2.5" Cnd | Air Drop
1 | FMI | X | [8 empty] | 14 | X |  |  |  | X |  |  |  |  | X |  |  | 17.7 (475) | X |  |  | 1
2 | FMI | X | [8 empty] | 14 | X |  |  |  | X |  |  |  |  | X |  |  | 17.3 (470) | X
3 | FMI | X | [8 empty] | 14 | X |  |  |  | X |  |  |  |  | X |  |  | 17.3 (470) | X
4 | FMI | [7 empty] | X |  | 5 | X |  |  |  | X |  |  |  |  | X |  |  | 6.1 (300) | X
5 | FMI | [7 empty] | X |  | 5 | X |  |  |  | X |  |  |  |  | X |  |  | 6.1 (300) | X
6 | FMI | [7 empty] | X |  | 5 | X |  |  |  | X |  |  |  |  | X |  |  | 6.1 (300) | X
7 | FMI | X | [8 empty] | 14 | X |  |  |  | X |  |  |  |  | X |  |  | 17.3 (470) |  | X
8 | FMI | [7 empty] | X |  | 5 | X |  |  |  | X |  |  |  |  | X |  |  | 6.1 (300) |  | X
9 | FMI | X | [8 empty] | 14 | X |  |  |  | X |  |  |  |  | X |  |  | 17.3 (470) |  |  | X
10 | FMI | [7 empty] | X |  | 5 | X |  |  |  | X |  |  |  |  | X |  |  | 6.1 (300) |  |  | X
11 | FMI | X | [8 empty] | 10 |  |  | X |  |  | X |  |  |  | X |  |  | 17.3 (470) | X
12 | FMI | X | [8 empty] | 10 |  |  | X |  |  | X |  |  |  | X |  |  | 17.3 (470) | X
13 | FMI | X | [8 empty] | 10 |  |  | X |  |  | X |  |  |  | X |  |  | 17.3 (470) | X
14 | FMI | [6 empty] | X |  |  | 15 |  |  | X |  |  | X |  |  |  | X |  |  | 6.1 (300) | X
15 | FMI | [6 empty] | X |  |  | 15 |  |  | X |  |  | X |  |  |  | X |  |  | 7.3 (325) | X
16 | FMI | [6 empty] | X |  |  | 15 |  |  | X |  |  | X |  |  |  | X |  |  | 7.3 (325) | X
17 | FMI |  | X | [7 empty] | 2 |  |  | X |  |  | X |  |  |  | X |  |  | 17.3 (470) | X
18 | FMI |  |  | X | [6 empty] | 9 |  |  | X |  |  | X |  |  |  | X |  |  | 51 (700) | X
19 | FMI |  |  |  | X | [5 empty] | 8 |  |  | X |  |  | X |  |  |  | X |  |  | 17.3 (470) | X
20 | FMI |  |  |  |  | X |  |  |  |  | 3 |  |  | X |  |  | X |  |  |  | X |  |  | 17.3 (470) | X
21 | FMI | [7 empty] | X |  | 1 |  |  | X |  |  | X |  |  |  | X |  |  | 6.1 (300) | X
22 | FMI | [8 empty] | X | 12 |  |  | X |  |  | X |  |  |  | X |  |  | 17.3 (470) | X
23 | FMI | X | [8 empty] | 10 |  |  | X |  |  | X |  |  |  | X |  |  | 17.3 (470) |  | X
24 | FMI | X | [8 empty] | 10 |  |  | X |  |  | X |  |  |  | X |  |  | 17.3 (470) |  | X
25 | FMI | [6 empty] | X |  |  | 15 |  |  | X |  |  | X |  |  |  | X |  |  | 7.3 (325) |  | X
26 | FMI | [6 empty] | X |  |  | 15 |  |  | X |  |  | X |  |  |  | X |  |  | 7.3 (325) |  | X
27 | FMI | X | [8 empty] | 10 |  |  | X |  |  | X |  |  |  | X |  |  | 17.3 (470) |  |  | X
28 | FMI | X | [8 empty] | 10 |  |  | X |  |  | X |  |  |  | X |  |  | 17.3 (470) |  |  | X
29 | FMI | [6 empty] | X |  |  | 15 |  |  | X |  |  | X |  |  |  | X |  |  | 7.3 (325) |  |  | X
30 | FMI | [6 empty] | X |  |  | 15 |  |  | X |  |  | X |  |  |  | X |  |  | 7.3 (325) |  |  | X
31 | FMI | [5 empty] | X |  |  |  | 11 |  |  | X |  |  |  | X | [5 empty] | 51 (700) | X
32 | Note 2 | [5 empty] | X |  |  |  | 11 |  |  | X |  |  |  | X | [5 empty] | NOT RUN |  | X
33 | Note 2 | [5 empty] | X |  |  |  | 11 |  |  | X |  |  |  | X | [5 empty] | NOT RUN |  |  | X
34 | 2-A, C | X | [8 empty] | 10 |  |  | X |  |  | X | [5 empty] | X | 23 (525) | X |  |  | 2
35 | 2-B, C | X | [5 empty] | X |  |  | 10&15 |  |  | X |  |  | X | [5 empty] | X | 23 (525) | X
36 | 2-A, C | X | [8 empty] | 10 |  |  | X |  |  | X |  |  |  |  | X |  | 23 (525) |  | X
37 | 2-B, C | X | [5 empty] | X |  |  | 10&15 |  |  | X |  |  | X |  |  |  |  | X |  | 23 (525) |  | X
38 | Note 3 | X | [8 empty] | 10 |  |  | X |  |  | X | [5 empty] | X | NOT RUN | X |  |  | 3
39 | Note 3 | X | [5 empty] | X |  |  | 10&15 |  |  | X |  |  | X | [5 empty] | X | NOT RUN | X
40 | Note 3 | X | [8 empty] | 10 |  |  | X |  |  | X |  |  |  |  | X |  | NOT RUN |  | X
41 | Note 3 | X | [5 empty] | X |  |  | 10&15 |  |  | X |  |  | X |  |  |  |  | X |  | NOT RUN |  | X
42 | 2-A, C | X | X | [7 empty] | 10&2 |  |  | X |  |  | X | [5 empty] | X | 23 (525) | X |  |  | 4
43 | 2-B, C |  | X |  |  |  |  | X |  |  | 2&15 |  |  | X |  |  | X | [5 empty] | X | 23 (525) | X
44 | 2-A, B, C | X | X | X | X |  |  | X |  | X | 10,2,9,8,15&12 |  |  | X |  |  | X | [5 empty] | X | 23 (525) | X
45 | 2-A, B, C | X | X | X | X |  |  | X |  | X | 10,2,9,8,15&12 |  |  | X |  |  | X | [5 empty] | X | 23 (525) | X
46 | 2-A, B, C | X | X |  |  | X |  | X | X | X | 10,2,3,15,1&12 |  |  | X |  |  | X | [5 empty] | X | 23 (525) | X
47 | 2-A, C | X | X | [7 empty] | 10&2 |  |  | X |  |  | X |  |  |  |  | X |  | 23 (525) |  | X
48 | 2-B, C |  | X |  |  |  |  | X |  |  | 2&15 |  |  | X |  |  | X |  |  |  |  | X |  | 23 (525) |  | X
49 | 2-A, B, C | X | X |  |  |  |  | X |  |  | 10,2&15 |  |  | X |  |  | X |  |  |  |  | X |  | 23 (525) |  | X
50 | 2-A, B, C | X | X |  |  |  |  | X |  |  | 10,2&15 |  |  | X |  |  | X |  |  |  |  | X |  | 23 (525) |  | X
51 | Note 3 | X | X | [7 empty] | 10&2 |  |  | X |  |  | X | [5 empty] | X | NOT RUN | X |  |  | 5
52 | Note 3 |  | X |  |  |  |  | X |  |  | 2&15 |  |  | X |  |  | X | [5 empty] | X | NOT RUN | X
53 | Note 3 | X | X | X | X |  |  | X |  | X | 10,2,9,8,15&12 |  |  | X |  |  | X | [5 empty] | X | NOT RUN | X
54 | Note 3 | X | X | X | X |  |  | X |  | X | 10,2,9,8,15&12 |  |  | X |  |  | X | [5 empty] | X | NOT RUN | X
55 | Note 3 | X | X |  |  | X |  | X | X | X | 10,2,3,15,1&12 |  |  | X |  |  | X | [5 empty] | X | NOT RUN | X
56 | Note 3 | X | X | [7 empty] | 10&2 |  |  | X |  |  | X |  |  |  |  | X |  | NOT RUN |  | X
57 | Note 3 |  | X |  |  |  |  | X |  |  | 2&15 |  |  | X |  |  | X |  |  |  |  | X |  | NOT RUN |  | X
58 | Note 3 | X | X |  |  |  |  | X |  |  | 10,2&15 |  |  | X |  |  | X |  |  |  |  | X |  | NOT RUN |  | X
59 | Note 3 | X | X |  |  |  |  | X |  |  | 10,2&15 |  |  | X |  |  | X |  |  |  |  | X |  | NOT RUN |  | X
60 | 2-A, C |  |  |  |  | X |  |  |  |  | 3 |  |  | X |  |  | X | [5 empty] | X | 23 (525) | X |  |  | 6
61 | 2-A, C |  |  |  |  | X |  |  |  |  | 3 |  |  | X |  |  | X |  |  |  |  | X |  | 23 (525) |  | X
62 | 2-A, C | X | [8 empty] | 13 |  |  |  | X |  |  |  |  | X | X |  |  | 17.3 (470) | X |  |  | 7
63 | 2-B, C | [7 empty] | X |  | 6 |  |  |  | X |  |  |  |  | X | X |  |  | 7.2 (325) | X
64 | 2-A, C | X | [8 empty] | 13 |  | X | [5 empty] | X |  | X |  |  | 17.3 (470) | X |  |  | 8
65 | 2-B, C | [7 empty] | X |  | 6 |  | X | [5 empty] | X |  | X |  |  | 7.2 (325) | X
66 | Note 2 | X |  |  |  |  | X |  |  |  | 10&11 |  |  | X |  |  | X | X |  |  |  |  | X | NOT RUN | X |  |  | 9
67 | Note 2 | [5 empty] | X | X | X |  | 11,15&1 |  |  | X |  |  | X | X |  |  |  |  | X | NOT RUN | X
68 | 2-A, B, C | X | X |  | X | X | X | X |  |  | 10,2,8,3,11&15 |  |  | X |  |  | X | X |  |  |  |  | X | 23 (525) | X
Spec1 | Note 5 | [6 empty] | X | [5 empty] | X |  |  | X |  |  |  | X |  | X | Varies | X
Notes:
Not Run = Test was NOT RUN - these tests were dropped from testing per the additional notes below (see Notes 2 and 3). FMI = Fire Modeling Improvement 2-A, B, C = Bin 2, Items A, B, and/or C
1. Thermal Exposure conditions (Column X) are shown as both the nominal heat flux from the shroud (kW/m2) and shroud temperature (oC)
2. Based on the results of preliminary testing and Test 31, those subsequent tests involving the Vitalink cable in Penlight were not conducted. As a result, Tests 32, 33, 66 and 67 were not performed
3. Initial plans had called for the conduct of testing at two flux levels (one high flux condition and one low flux condition). Based on peer review feedback, it was decided to run all tests at the same heat flux (an intermediate flux value appopriate to each cable configuration). As a result, those tests originally planned as repeated test configurations performed under low flux conditions (Groups 3 and 5, Tests - and 51-59) were not conducted.
4. At the request of the Fire modeling teams, the tests in groups 7 and 8 were revised to provide additional thermal response data for single cables of varying plastic to copper content.
5. Special Test 1 (Spec1) was added to the matrix at the request of the fire modeling teams. This was a thermal-monitoring test only involving more extensive temperature response measurements for a cable bundle in conjunction with a single cable. This test involved no electrical functionality monitoring. The exposure conditions for this test were varied. The exposure began at 350C, was increased to 350C and then increased again to 375C. See data file for details.

## Shorting Summary
Shorting Sequence for Penlight Test 22
Test conditions: Cable: 7-conductor, 12 AWG, Tefzel insulated, Tefzel jacketed, control cable. Cable specimens present: One length of cable was monitored for electrical performance, a second length of cable monitored for temperature response, no other cable samples present. Raceway: 12" B-Line Series 2 tray (part number 248P09-12-144) located centrally in the Penlight chamber with chamber end walls closed and un-heated. Exposure conditions: Shroud set to temperature of 470C, nominal 17.3 kW/m2 flux from shroud. Electrical repsonse monitoring: IRMS system using seven channels - one for each insulated conductor, cable tray was grounded. Thermal response monitoring: Shroud temperature and six cable temperatures (see thermocouple map). Shroud power: Initiated after 85 seconds of baseline data monitoring. Special Note: Test setup included a thermocouple on the inner surface of one center tray rung.
DAQ Time | Penlight Time | Event | Interpretation
85 | 0 | Initated Penlight Heating
530-544 | 445-459 | Conductor 1 shorts to conductors 2, 3, 4, 6 & 7 at less than 100 ohms (1, 7, 10, 7 & 23) | Initial failure is by conductor to conductor shorting
536-569 | 451-484 | Conductors 1, 2, 3, 4, 6 & 7 all short to ground (35, 38, 113, 2, 132 & 2) | First shorts to ground occur
547-558 | 462-473 | Conductor 2 shorts to conductors 3, 6 & 7 at less than 100 ohms (5, 1 & 9)
566-569 | 481-484 | Conductor 3 shorts to conductors 6 & 7 at less than 100 ohms (7 & 3)
575-577 | 490-492 | Conductor 4 shorts to conductors 6 & 7 at less than 100 ohms (8 & <1)
586 | 501 | Conductor 6 shorts to conductor 7 at less than 100 ohms (12)
597 | 512 | Conductor 1 shorts to conductor 5 at much less than 100 ohms (<1)
608-611 | 523-526 | Conductor 2 shorts to conductors 4 & 5 at less than 100 ohms (8 & 6)
619-622 | 534-537 | Conductor 3 shorts to conductors 4 & 5 at less than 100 ohms (2 & 5)
623-625 | 538-540 | Conductor 5 shorts to ground at less than 100 ohms (24); the existing ground fault on conductor 6 degrades to less than 100 ohms (25)
630 | 545 | Conductor 4 shorts to conductor 5 at much less than 100 ohms (<1)
639-642 | 554-557 | Conductor 5 shorts to conductors 6 & 7 at less than 100 ohms (<1 & 4)
673 | 588 | The existing short to ground on conductor 3 degrades to less than 100 ohms (32) | All conductors are shorted to ground
1490 | 1405 | Power to Penlight shutoff
Additional Observations
Observation 1 | The progression of failure modes for this cable did not follow that expected for a typical thermoplastic-insulated cable: conductor-to-ground shorts followed by shorting between conductors.
Observation 2 | It took 445 s (7.4 min.) from the start of Penlight heating for the first conductor-to-conductor short to occur, and it took 451 s (7.5 min.) for the first conductor-to-ground short.

## Thermocouple Map
Thermocouple map for TC's on and within the cable
Translation to data file names used in "PenTemps" WorkSheet:
| Map Name |  | Data File Name | Location
| TC1 | = | Cable 1 | Within cable just below cable jacket, center position
| TC2 | = | Cable 2 | At cable core between conductors, left of center conductor
| TC3 | = | Cable 3 | At cable core between conductors, right of center conductor
| TC4 | = | Cable 4 | Within cable just below cable jacket, opposite side from Cable 1, center position
| TC5 | = | Cable 5 | On outer cable surface, outboard from cable center
| TC6 | = | Cable 6 | On outer cable surface, outboard from cable center

## C-C Individuals
Conductor to Conductor Resistances
Penlight Test 22 |  |  | 2006-07-12 | 15:03
Tefzel | 7-C | Tray
470 C | 17.3 kW/m2
Penlight Time | C1-2 | Penlight Time | C1-3 | Penlight Time | C1-4 | Penlight Time | C1-5 | Penlight Time | C1-6 | Penlight Time | C1-7 | Penlight Time | C2-3 | Penlight Time | C2-4 | Penlight Time | C2-5 | Penlight Time | C2-6 | Penlight Time | C2-7 | Penlight Time | C3-4 | Penlight Time | C3-5 | Penlight Time | C3-6 | Penlight Time | C3-7 | Penlight Time | C4-5 | Penlight Time | C4-6 | Penlight Time | C4-7 | Penlight Time | C5-6 | Penlight Time | C5-7 | Penlight Time | C6-7 | Penlight Time | Minimums
-84.5 | 422504 | -82 | 422504 | -79 | 422504 | -76.5 | 422504 | -73.5 | 422504 | -70.5 | 422504 | -68 | 422504 | -65 | 422504 | -62.5 | 422504 | -59.5 | 422504 | -56.5 | 422504 | -54 | 422504 | -51 | 422504 | -48.5 | 422504 | -45.5 | 422504 | -42.5 | 422504 | -39.5 | 422504 | -37 | 422504 | -34.5 | 422504 | -31.5 | 422504 | -28.5 | 422504 | -84.5 | 422504
-26 | 422504 | -23 | 422504 | -20.5 | 422504 | -17.5 | 422504 | -14.5 | 422504 | -12 | 422504 | -9 | 422504 | -6.5 | 422504 | -3.5 | 422504 | -0.5 | 422504 | 2 | 422504 | 5 | 422504 | 7.500001 | 422504 | 10.5 | 422504 | 13.5 | 422504 | 16 | 422504 | 19 | 422504 | 22 | 422504 | 24.5 | 422504 | 27.5 | 422504 | 30 | 422504 | -26 | 422504
33 | 422504 | 35.5 | 422504 | 38.5 | 422504 | 41.5 | 422504 | 44 | 422504 | 47 | 422504 | 49.5 | 422504 | 52.5 | 422504 | 55.5 | 422504 | 58 | 422504 | 61 | 422504 | 63.5 | 422504 | 66.5 | 422504 | 69.5 | 422504 | 72 | 422504 | 75 | 422504 | 77.5 | 422504 | 80.5 | 422504 | 83.5 | 422504 | 86 | 422504 | 89 | 422504 | 33 | 422504
91.5 | 422504 | 94.5 | 422504 | 97.5 | 422504 | 100 | 422504 | 103 | 422504 | 105.5 | 422504 | 108.5 | 422504 | 111.5 | 422504 | 114 | 422504 | 117 | 422504 | 119.5 | 422504 | 122.5 | 422504 | 125.5 | 422504 | 128 | 422504 | 131 | 422504 | 133.5 | 422504 | 136.5 | 422504 | 139.5 | 422504 | 142 | 422504 | 145 | 422504 | 147.5 | 422504 | 91.5 | 422504
150.5 | 422504 | 153.5 | 422504 | 156 | 422504 | 159 | 422504 | 161.5 | 422504 | 164.5 | 422504 | 167.5 | 422504 | 170 | 422504 | 173 | 422504 | 176 | 422504 | 178.5 | 422504 | 181.5 | 422504 | 184 | 422504 | 187 | 422504 | 189.5 | 422504 | 192.5 | 422504 | 195.5 | 422504 | 198 | 422504 | 201 | 422504 | 203.5 | 422504 | 206.5 | 422504 | 150.5 | 422504
209.5 | 422504 | 212 | 422504 | 215 | 422504 | 217.5 | 422504 | 220.5 | 422504 | 223.5 | 422504 | 226 | 422504 | 229 | 422504 | 231.5 | 422504 | 234.5 | 422504 | 237.5 | 422504 | 240 | 422504 | 243 | 422504 | 245.5 | 422504 | 248.5 | 422504 | 251.5 | 422504 | 254 | 422504 | 257 | 422504 | 259.5 | 422504 | 262.5 | 422504 | 265.5 | 422504 | 209.5 | 422504
268 | 422504 | 271 | 422504 | 273.5 | 422504 | 276.5 | 422504 | 279.5 | 422504 | 282 | 422504 | 285 | 422504 | 287.5 | 422504 | 290.5 | 422504 | 293.5 | 422504 | 296 | 422504 | 299 | 422504 | 301.5 | 422504 | 304.5 | 422504 | 307.5 | 422504 | 310 | 422504 | 313 | 422504 | 315.5 | 422504 | 318.5 | 422504 | 321.5 | 422504 | 324 | 422504 | 268 | 422504
327 | 422504 | 329.5 | 422504 | 332.5 | 422504 | 335.5 | 422504 | 338 | 422504 | 341 | 422504 | 343.5 | 422504 | 346.5 | 422504 | 349.5 | 422504 | 352 | 422504 | 355 | 422504 | 357.5 | 422504 | 360.5 | 422504 | 363.5 | 422504 | 366 | 422504 | 369 | 422504 | 371.5 | 422504 | 374.5 | 422504 | 377.5 | 422504 | 380 | 422504 | 383 | 422504 | 327 | 422504
385.5 | 422504 | 388.5 | 422504 | 391.5 | 422504 | 394 | 422504 | 397 | 422504 | 399.5 | 422504 | 402.5 | 422504 | 405.5 | 422504 | 408 | 422504 | 411 | 422504 | 413.5 | 422504 | 416.5 | 422504 | 419.5 | 422504 | 422 | 422504 | 425 | 422504 | 427.5 | 422504 | 430.5 | 422504 | 433.5 | 211102 | 436 | 422504 | 439 | 422504 | 441.5 | 422504 | 385.5 | 211102
444.5 | 1.421185 | 447.5 | 7.272948 | 450 | 9.837369 | 453 | 4035.806 | 455.5 | 7.035746 | 458.5 | 22.55741 | 461.5 | 4.782846 | 464 | 3796.643 | 467 | 4843.568 | 469.5 | 1.401707 | 472.5 | 8.813859 | 475.5 | 3722.833 | 478 | 5231.064 | 481 | 7.034022 | 483.5 | 3.311431 | 486.5 | 3720.97 | 489.5 | 7.738033 | 492 | 0.1439273 | 495 | 3651.569 | 497.5 | 4346.013 | 500.5 | 12.00844 | 444.5 | 0.1439273
503.5 | 7.172849 | 506 | 4.429287 | 509 | 18.39645 | 511.5 | 0.834824 | 514.5 | 4.905385 | 517.5 | 4.645367 | 520 | 6.678272 | 523 | 7.98823 | 525.5 | 6.06662 | 528.5 | 3.522513 | 531.5 | 0.587401 | 534 | 1.847394 | 537 | 5.429268 | 539.5 | 3.712626 | 542.5 | 4.924479 | 545 | 0.3728012 | 548 | 4.611313 | 551 | 6.647386 | 553.5 | 0.4815569 | 556.5 | 4.275006 | 559.5 | 1.504077 | 503.5 | 0.3728012
562 | 3.720124 | 565 | 0.001749025 | 567.5 | 2.558819 | 570.5 | 0.5118512 | 573.5 | 5.307226 | 576 | 5.101306 | 579 | 11.0199 | 581.5 | 1.223796 | 584.5 | 4.504504 | 587 | 12.60397 | 590 | 3.772658 | 593 | 8.30428 | 595 | 13.99136 | 598.5 | 3.286569 | 601.5 | 0.8777616 | 604 | 0.6080415 | 607 | 0.3512822 | 609.5 | 2.409794 | 612.5 | 1.061475 | 615.5 | 0.6315287 | 618 | 0.4978349 | 562 | 0.001749025
620.5 | 1.200274 | 623.5 | 1.645358 | 626.5 | 2.270363 | 629.5 | 13.13232 | 632 | 0.7004151 | 635 | 1.253144 | 637.5 | 7.609667 | 640.5 | 3.334058 | 643 | 2.319474 | 646 | 6.785125 | 649 | 4.336811 | 651.5 | 1.095101 | 654.5 | 1.31015 | 657.5 | 12.87803 | 660 | 0.907172 | 662.5 | 14.78987 | 665.5 | 12.23709 | 668.5 | 1.670579 | 671.5 | 0.7000527 | 674 | 9.127399 | 677 | 2.060594 | 620.5 | 0.7000527
679.5 | 2.717269 | 682.5 | 2.004418 | 685 | 2.260501 | 688 | 8.670125 | 691 | 11.24955 | 693.5 | 0.08673464 | 696.5 | 0.9575522 | 699 | 0.1005678 | 702 | 5.952177 | 705 | 3.747193 | 707.5 | 9.983035 | 710.5 | 4.53557 | 713.5 | 5.171728 | 716 | 0.1514404 | 719 | 4.958682 | 721.5 | 4.043311 | 724.5 | 2.343779 | 727 | 0.491109 | 730 | 6.513893 | 733 | 4.483782 | 735.5 | 0.04786423 | 679.5 | 0.04786423
738.5 | 1.284283 | 741.5 | 3.547623 | 744 | 1.229942 | 746.5 | 1.127027 | 749.5 | 9.784042 | 752.5 | 3.380553 | 755.5 | 3.044001 | 758 | 2.84011 | 761 | 3.915853 | 763.5 | 1.761531 | 766.5 | 5.62256 | 769 | 9.395447 | 772 | 2.732981 | 775 | 5.418946 | 777.5 | 7.799732 | 780.5 | 7.081007 | 783 | 10.14354 | 786 | 0.03696393 | 788.5 | 2.554269 | 791.5 | 0.1596598 | 794.5 | 1.938742 | 738.5 | 0.03696393
797.5 | 2.000542 | 800 | 0.04070274 | 803 | 5.035288e-05 | 805.5 | 2.732772 | 808.5 | 5.907889 | 811 | 13.45003 | 814 | 0.744053 | 817 | 0.2642152 | 819.5 | 6.874873 | 822.5 | 5.181588 | 825 | 8.237948 | 828 | 2.773556 | 830.5 | 0.5759754 | 833.5 | 0.2819401 | 836.5 | 11.03454 | 839.5 | 2.54004 | 842 | 0.1506279 | 844.5 | 2.603307 | 847.5 | 3.152055 | 850.5 | 0.3326429 | 853.5 | 1.846072 | 797.5 | 5.035288e-05
856 | 3.645793 | 859 | 5.668876 | 861.5 | 18.60462 | 864.5 | 3.081501 | 867 | 5.870455 | 870 | 8.751892 | 873 | 14.00121 | 875.5 | 6.779853 | 878.5 | 5.416559 | 881.5 | 1.918187 | 884 | 3.580341 | 886.5 | 3.778847 | 889.5 | 0.521949 | 892.5 | 5.712381 | 895.5 | 2.568521 | 898 | 7.228028 | 901 | 4.575973 | 903.5 | 4.994052 | 906.5 | 6.672481 | 909 | 4.42213 | 912 | 0.7796675 | 856 | 0.521949
915 | 3.202312 | 917.5 | 0.3747041 | 920.5 | 5.113421 | 923 | 16.49106 | 926 | 1.891392 | 928.5 | 2.484822 | 931.5 | 5.521257 | 934.5 | 3.315549 | 937.5 | 0.4299161 | 940 | 2.353335 | 942.5 | 6.436414 | 945.5 | 2.47424 | 948.5 | 3.989642 | 951.5 | 6.315789 | 954 | 1.513219 | 956.5 | 6.281603 | 959.5 | 1.139111 | 962.5 | 11.63372 | 965.5 | 5.228123 | 968 | 1.566734 | 970.5 | 12.5903 | 915 | 0.3747041
973.5 | 2.025254 | 976.5 | 10.46748 | 979.5 | 2.164123 | 982 | 3.337194 | 984.5 | 4.21784 | 987.5 | 4.491815 | 990.5 | 0.04674924 | 993 | 4.427069 | 996 | 4.248112 | 999 | 0.9324846 | 1001.5 | 0.07644818 | 1004.5 | 15.65927 | 1007 | 5.600566 | 1010 | 4.794191 | 1012.5 | 12.33887 | 1015.5 | 2.807145 | 1018.5 | 2.608946 | 1021 | 6.475361 | 1024 | 7.138098 | 1026.5 | 0.4960063 | 1029.5 | 2.970034 | 973.5 | 0.04674924
1032.5 | 0.7565658 | 1035 | 3.029354 | 1038 | 0.06810462 | 1041 | 0.370789 | 1043.5 | 10.89521 | 1046.5 | 1.842757 | 1049 | 0.6043124 | 1052 | 15.17828 | 1054.5 | 14.83654 | 1057.5 | 16.56986 | 1060.5 | 0.000863864 | 1063.5 | 0.1698846 | 1066 | 3.564082 | 1068.5 | 4.485664 | 1071.5 | 0.1145291 | 1074.5 | 3.247563 | 1077.5 | 1.603724 | 1080 | 1.932793 | 1082.5 | 10.56598 | 1085.5 | 3.343811 | 1088.5 | 23.82386 | 1032.5 | 0.000863864
1091 | 3.16866 | 1094 | 5.614264 | 1096.5 | 1.876536 | 1099.5 | 0.8665472 | 1102.5 | 5.836787 | 1105 | 8.319438 | 1108 | 8.842611 | 1110.5 | 0.708701 | 1113.5 | 10.92301 | 1116.5 | 10.49687 | 1119 | 20.69843 | 1122 | 5.310958 | 1125 | 6.752825 | 1127.5 | 5.903757 | 1130.5 | 1.16806 | 1133 | 1.444535 | 1136 | 2.640506 | 1138.5 | 20.30446 | 1141.5 | 0.1297154 | 1144.5 | 0.8187923 | 1147 | 4.206998 | 1091 | 0.1297154
1150 | 8.568386 | 1152.5 | 1.745227 | 1155.5 | 5.04164 | 1158.5 | 0.8929636 | 1161 | 11.70305 | 1164 | 16.91237 | 1166.5 | 11.76827 | 1169.5 | 6.179793 | 1172.5 | 20.48212 | 1175 | 3.035804 | 1178 | 8.313758 | 1180.5 | 2.814075 | 1183.5 | 3.537273 | 1186.5 | 3.513416 | 1189 | 1.149805 | 1192 | 23.46378 | 1194.5 | 11.50238 | 1197.5 | 3.109131 | 1200.5 | 0.8166972 | 1203 | 5.427407 | 1206 | 0.6751919 | 1150 | 0.6751919
1208.5 | 2.915129 | 1211.5 | 8.647958 | 1214.5 | 15.98369 | 1217 | 1.144969 | 1220 | 6.294413 | 1222.5 | 16.28603 | 1225.5 | 5.889415 | 1228.5 | 25.62588 | 1231.5 | 12.17239 | 1234 | 9.416347 | 1236.5 | 6.141255 | 1239.5 | 10.97901 | 1242.5 | 7.142513 | 1245 | 8.498773 | 1248 | 8.971476 | 1250.5 | 1.030223 | 1253.5 | 8.71987 | 1256.5 | 6.832416 | 1259 | 4.795206 | 1262 | 3.377771 | 1264.5 | 0.7330269 | 1208.5 | 0.7330269
1267.5 | 7.473229 | 1270.5 | 0.9164757 | 1273 | 6.39668 | 1276 | 1.417633 | 1278.5 | 1.032945 | 1281.5 | 11.59329 | 1284.5 | 12.95261 | 1287 | 4.579311 | 1290 | 0.07948076 | 1292.5 | 3.379599 | 1295.5 | 16.53521 | 1298.5 | 0.3618121 | 1301 | 2.235822 | 1304 | 3.973663 | 1306.5 | 5.687219 | 1309.5 | 7.734043 | 1312.5 | 1.950429 | 1315 | 6.923418 | 1318 | 4.14492 | 1320.5 | 0.3767504 | 1323.5 | 2.379093 | 1267.5 | 0.07948076
1326.5 | 12.02541 | 1329 | 1.576201 | 1332 | 6.257809 | 1334.5 | 1.123608 | 1337.5 | 3.31892 | 1340.5 | 4.626551 | 1343 | 3.854621 | 1346 | 19.92821 | 1348.5 | 10.32212 | 1351.5 | 0.3437288 | 1354.5 | 0.4749509 | 1357 | 5.123443 | 1360 | 0.1581732 | 1362.5 | 0.4400685 | 1365.5 | 17.49768 | 1368.5 | 1.967583 | 1371 | 2.065564 | 1374 | 3.690221 | 1376.5 | 18.42142 | 1379.5 | 12.30545 | 1382.5 | 1.279364 | 1326.5 | 0.1581732
1385 | 12.71754 | 1388 | 0.7530313 | 1390.5 | 2.881524 | 1393.5 | 1.621258 | 1396.5 | 0.01419622 | 1399 | 1.028364 | 1402 | 1.826604 | 1404.5 | 0.009634235 | 1407.5 | 0.8553719 | 1410.5 | 4.917052 | 1413 | 11.51507 | 1416 | 1.458113 | 1418.5 | 7.740344 | 1421.5 | 0.5839458 | 1424.5 | 12.3175 | 1427 | 1.443667 | 1430 | 6.443112 | 1432.5 | 6.242285 | 1435.5 | 2.263337 | 1438.5 | 4.120026 | 1441 | 15.9445 | 1385 | 0.009634235
1444 | 4.623031 | 1446.5 | 21.04343 | 1449.5 | 1.578836 | 1452.5 | 0.3726161 | 1455 | 15.97397 | 1458 | 27.58661 | 1460.5 | 1.445218 | 1463.5 | 2.982362 | 1466.5 | 6.677753 | 1469 | 5.494449 | 1472 | 6.30915 | 1474.5 | 20.77228 | 1477.5 | 11.99361 | 1480.5 | 2.068763 | 1483 | 15.21377 | 1486 | 22.26326 | 1488.5 | 8.262268 | 1491.5 | 1.018353 | 1494.5 | 9.656802 | 1498 | 0.4512171 | 1500 | 2.219482 | 1444 | 0.3726161
1502.5 | 1.684105 | 1505.5 | 4.02198 | 1508.5 | 3.08406 | 1511 | 8.129231 | 1514 | 9.713921 | 1516.5 | 18.08393 | 1519.5 | 10.38821 | 1522.5 | 3.935983 | 1525 | 16.81478 | 1528 | 0.7837831 | 1530.5 | 12.4488 | 1533.5 | 0.2460215 | 1536.5 | 5.140174 | 1539 | 36.82581 | 1542 | 4.244366 | 1544.5 | 10.53265 | 1547.5 | 14.4518 | 1550.5 | 2.263199 | 1553 | 14.0953 | 1556 | 5.188982 | 1558.5 | 8.049104 | 1502.5 | 0.2460215
1561.5 | 4.17156 | 1564.5 | 16.61944 | 1567 | 0.08788272 | 1570 | 10.13894 | 1572.5 | 0.4822132 | 1575.5 | 35.08806 | 1578.5 | 2.544903 | 1581 | 0.8262186 | 1584 | 9.31422 | 1586.5 | 15.22561 | 1589.5 | 12.49871 | 1592.5 | 1.984021 | 1595 | 0.4068922 | 1598 | 25.12042 | 1600.5 | 1.350694 | 1603.5 | 15.6454 | 1606.5 | 8.659122 | 1609 | 23.41685 | 1612 | 9.541236 | 1614.5 | 26.82063 | 1617.5 | 0.2218087 | 1561.5 | 0.08788272
1620.5 | 0.6024784 | 1623 | 0.984916 | 1626 | 9.533476 | 1628.5 | 1.325494 | 1631.5 | 15.36579 | 1634.5 | 19.64182 | 1637 | 0.7220727 | 1640 | 9.938351 | 1642.5 | 26.11575 | 1645.5 | 1.745805 | 1648.5 | 0.6790185 | 1651 | 20.77185 | 1654 | 11.17608 | 1656.5 | 10.06447 | 1659.5 | 22.77481 | 1662.5 | 16.07967 | 1665 | 4.152614 | 1668 | 5.040305 | 1670.5 | 3.055318 | 1673.5 | 14.13421 | 1676.5 | 3.24592 | 1620.5 | 0.6024784

## C-G Min
Average Conductor to Ground Resistances
Penlight Test 22 |  |  | 2006-07-12 | 15:03
Tefzel | 7-C | Tray
470 C | 17.3 kW/m2
Penlight Time | C1-G |  | Penlight Time | C2-G | Penlight Time | C3-G | Penlight Time | C4-G | Penlight Time | C5-G | Penlight Time | C6-G | Penlight Time | C7-G | Penlight Time | Minimums Overall
-77.66667 | 422504 |  | -66 | 422504 | -58.16667 | 422504 | -52.83333 | 422504 | -49.75 | 422504 | -47.33333 | 422504 | -44.91667 | 422504 | -77.66667 | 422504
-18.91667 | 422504 |  | -7.25 | 422504 | 0.7500001 | 422504 | 5.833333 | 422504 | 9.083333 | 422504 | 11.5 | 422504 | 13.83333 | 422504 | -18.91667 | 422504
39.91667 | 422504 |  | 51.58333 | 422504 | 59.41667 | 422504 | 64.58333 | 422504 | 68 | 422504 | 70.25 | 422504 | 72.58333 | 422504 | 39.91667 | 422504
98.66667 | 422504 |  | 110.3333 | 422504 | 118.3333 | 422504 | 123.5 | 422504 | 126.6667 | 422504 | 129 | 422504 | 131.3333 | 422504 | 98.66667 | 422504
157.5 | 422504 |  | 169.25 | 422504 | 177.1667 | 422504 | 182.25 | 422504 | 185.5 | 422504 | 187.9167 | 422504 | 190.0833 | 422504 | 157.5 | 422504
216.3333 | 422504 |  | 228 | 422504 | 235.8333 | 422504 | 241.0833 | 422504 | 244.25 | 422504 | 246.5833 | 422504 | 249.0833 | 422504 | 216.3333 | 422504
275.0833 | 422504 |  | 286.75 | 422504 | 294.75 | 422504 | 299.75 | 422504 | 303.0833 | 422504 | 305.5 | 422504 | 307.75 | 422504 | 275.0833 | 422504
333.9167 | 422504 |  | 345.5833 | 422504 | 353.4167 | 422504 | 358.5833 | 422504 | 362 | 422504 | 364.25 | 422504 | 366.5833 | 422504 | 333.9167 | 422504
392.6667 | 422504 |  | 404.3333 | 422504 | 412.3333 | 422504 | 417.5 | 422504 | 420.6667 | 422504 | 423 | 422504 | 425.3333 | 422504 | 392.6667 | 422504
451.5 | 35.12954 |  | 463.1667 | 37.98161 | 471.1667 | 112.9206 | 476.25 | 2.241747 | 479.5 | 5648.786 | 481.8333 | 131.7998 | 484.0833 | 2.095399 | 451.5 | 2.095399
510.3333 | 54.96946 |  | 522 | 15.34998 | 529.8333 | 175.7685 | 535 | 58.53519 | 538.1667 | 24.20369 | 540.5833 | 24.85535 | 543.0833 | 16.60027 | 510.3333 | 15.34998
569.0833 | 13.57668 |  | 580.6667 | 28.02922 | 588.6667 | 32.14137 | 593.75 | 4.629278 | 597 | 14.59635 | 599.4167 | 4.306567 | 601.75 | 11.81599 | 569.0833 | 4.306567
627.8333 | 25.70255 |  | 639.4167 | 39.65141 | 647.4167 | 30.47791 | 652.5 | 33.08077 | 655.8333 | 46.52132 | 658.25 | 48.52517 | 660.5833 | 24.87592 | 627.8333 | 24.87592
686.5833 | 2.458906 |  | 698.25 | 11.88553 | 706.3333 | 8.207167 | 711.25 | 24.74825 | 714.6667 | 107.3044 | 717 | 0.5347858 | 719.25 | 0.5833009 | 686.5833 | 0.5347858
745.4167 | 99.95439 |  | 757.1667 | 52.21586 | 765.0833 | 81.124 | 770.0833 | 14.32743 | 773.3333 | 96.26753 | 775.6667 | 53.25455 | 778.0833 | 14.39347 | 745.4167 | 14.32743
804.25 | 2.547483 |  | 815.9167 | 7.764293 | 823.75 | 8.672104 | 829 | 2.556179 | 832.1667 | 28.11607 | 834.5833 | 2.869113 | 836.8333 | 68.64688 | 804.25 | 2.547483
863 | 136.4271 |  | 874.75 | 44.50407 | 882.6667 | 20.26168 | 887.6667 | 54.70294 | 891 | 21.83317 | 893.4167 | 23.29918 | 895.6667 | 24.89145 | 863 | 20.26168
921.75 | 5.070059 |  | 933.5 | 10.68042 | 941.4167 | 5.514719 | 946.5 | 36.84111 | 949.8333 | 11.20415 | 952.1667 | 36.3944 | 954.3333 | 79.60297 | 921.75 | 5.070059
980.5833 | 42.6574 |  | 992.25 | 6.783626 | 1000.167 | 70.81842 | 1005.333 | 41.65409 | 1008.5 | 33.57843 | 1010.917 | 63.76157 | 1013.083 | 6.966584 | 980.5833 | 6.783626
1039.417 | 8.326216 |  | 1051 | 18.55531 | 1058.917 | 1.662126 | 1064.25 | 4.06067 | 1067.333 | 26.82737 | 1069.667 | 45.91414 | 1072.083 | 1.553202 | 1039.417 | 1.553202
1098.083 | 76.57668 |  | 1109.75 | 114.045 | 1117.833 | 81.03645 | 1122.75 | 49.15825 | 1126.167 | 44.24789 | 1128.5 | 48.71843 | 1130.75 | 48.81517 | 1098.083 | 44.24789
1156.917 | 11.35445 |  | 1168.583 | 83.8976 | 1176.417 | 49.41899 | 1181.583 | 78.70491 | 1185 | 10.50089 | 1187.25 | 25.62628 | 1189.583 | 26.70743 | 1156.917 | 10.50089
1215.667 | 83.98778 |  | 1227.417 | 220.9558 | 1235.333 | 77.21235 | 1240.5 | 26.54477 | 1243.75 | 27.43533 | 1246 | 79.90568 | 1248.333 | 99.87838 | 1215.667 | 26.54477
1274.5 | 27.31686 |  | 1286.167 | 2.872524 | 1294.167 | 74.95443 | 1299.25 | 119.5317 | 1302.5 | 2.798583 | 1304.833 | 59.83018 | 1307.083 | 3.702127 | 1274.5 | 2.798583
1333.333 | 40.31097 |  | 1345 | 50.94086 | 1352.833 | 3.611313 | 1358.083 | 24.36316 | 1361.25 | 3.46368 | 1363.583 | 27.56497 | 1366.083 | 90.35264 | 1333.333 | 3.46368
1392.083 | 6.736361 |  | 1403.75 | 0.3890399 | 1411.75 | 4.320798 | 1416.75 | 0.3989371 | 1420.083 | 54.55307 | 1422.5 | 3.726104 | 1424.75 | 69.59308 | 1392.083 | 0.3890399
1450.917 | 58.47368 |  | 1462.583 | 29.36242 | 1470.417 | 31.20151 | 1475.583 | 10.88934 | 1479.167 | 25.55884 | 1481.25 | 32.28215 | 1483.75 | 10.03838 | 1450.917 | 10.03838
1509.667 | 16.50822 |  | 1521.333 | 18.92771 | 1529.333 | 8.101494 | 1534.5 | 8.532298 | 1537.667 | 46.90797 | 1540 | 101.59 | 1542.333 | 30.72766 | 1509.667 | 8.101494
1568.5 | 17.77048 |  | 1580.167 | 86.24706 | 1588.167 | 14.83754 | 1593.25 | 47.77677 | 1596.5 | 15.32367 | 1598.833 | 8.094438 | 1601.083 | 8.33851 | 1568.5 | 8.094438
1627.333 | 30.33354 |  | 1639 | 9.45971 | 1646.833 | 8.947434 | 1652.083 | 117.6291 | 1655.25 | 45.5209 | 1657.583 | 55.20901 | 1660.083 | 100.9052 | 1627.333 | 8.947434

## C-G Avg
Average Conductor to Ground Resistances
Penlight Test 22 |  |  | 2006-07-12 | 15:03
Tefzel | 7-C | Tray
470 C | 17.3 kW/m2
Penlight Time | C1-G |  | Penlight Time | C2-G | Penlight Time | C3-G | Penlight Time | C4-G | Penlight Time | C5-G | Penlight Time | C6-G | Penlight Time | C7-G | Penlight Time | Minimums
-77.66667 | 422504 |  | -66 | 422504 | -58.16667 | 422504 | -52.83333 | 422504 | -49.75 | 422504 | -47.33333 | 422504 | -44.91667 | 422504 | -77.66667 | 422504
-18.91667 | 422504 |  | -7.25 | 422504 | 0.7500001 | 422504 | 5.833333 | 422504 | 9.083333 | 422504 | 11.5 | 422504 | 13.83333 | 422504 | -18.91667 | 422504
39.91667 | 422504 |  | 51.58333 | 422504 | 59.41667 | 422504 | 64.58333 | 422504 | 68 | 422504 | 70.25 | 422504 | 72.58333 | 422504 | 39.91667 | 422504
98.66667 | 422504 |  | 110.3333 | 422504 | 118.3333 | 422504 | 123.5 | 422504 | 126.6667 | 422504 | 129 | 422504 | 131.3333 | 422504 | 98.66667 | 422504
157.5 | 422504 |  | 169.25 | 422504 | 177.1667 | 422504 | 182.25 | 422504 | 185.5 | 422504 | 187.9167 | 422504 | 190.0833 | 422504 | 157.5 | 422504
216.3333 | 422504 |  | 228 | 422504 | 235.8333 | 422504 | 241.0833 | 422504 | 244.25 | 422504 | 246.5833 | 422504 | 249.0833 | 422504 | 216.3333 | 422504
275.0833 | 422504 |  | 286.75 | 422504 | 294.75 | 422504 | 299.75 | 422504 | 303.0833 | 422504 | 305.5 | 422504 | 307.75 | 422504 | 275.0833 | 422504
333.9167 | 422504 |  | 345.5833 | 422504 | 353.4167 | 422504 | 358.5833 | 422504 | 362 | 422504 | 364.25 | 422504 | 366.5833 | 422504 | 333.9167 | 422504
392.6667 | 422504 |  | 404.3333 | 422504 | 412.3333 | 422504 | 417.5 | 422537.3 | 420.6667 | 422504 | 423 | 422504 | 425.3333 | 422504 | 392.6667 | 422504
451.5 | 3412.471 |  | 463.1667 | 2489.076 | 471.1667 | 2934.802 | 476.25 | 3151.151 | 479.5 | 7582.484 | 481.8333 | 1676.991 | 484.0833 | 3196.34 | 451.5 | 1676.991
510.3333 | 2476.217 |  | 522 | 1398.587 | 529.8333 | 1746.642 | 535 | 370.6766 | 538.1667 | 1558.586 | 540.5833 | 868.2684 | 543.0833 | 107.9968 | 510.3333 | 107.9968
569.0833 | 309.7246 |  | 580.6667 | 582.4792 | 588.6667 | 918.8042 | 593.75 | 183.6677 | 597 | 412.7162 | 599.4167 | 238.5396 | 601.75 | 528.2905 | 569.0833 | 183.6677
627.8333 | 525.8717 |  | 639.4167 | 1108.235 | 647.4167 | 1182.961 | 652.5 | 3731.455 | 655.8333 | 1298.042 | 658.25 | 841.7687 | 660.5833 | 4987.566 | 627.8333 | 525.8717
686.5833 | 11871.09 |  | 698.25 | 704.3023 | 706.3333 | 106.1555 | 711.25 | 452.0123 | 714.6667 | 834.7266 | 717 | 228.8899 | 719.25 | 375.2655 | 686.5833 | 106.1555
745.4167 | 552.2418 |  | 757.1667 | 381.2522 | 765.0833 | 1213.996 | 770.0833 | 1030.502 | 773.3333 | 2053.054 | 775.6667 | 544.3238 | 778.0833 | 960.7683 | 745.4167 | 381.2522
804.25 | 152.3326 |  | 815.9167 | 666.1784 | 823.75 | 89.82489 | 829 | 123.25 | 832.1667 | 394.0544 | 834.5833 | 480.9857 | 836.8333 | 302.6692 | 804.25 | 89.82489
863 | 665.771 |  | 874.75 | 1247.529 | 882.6667 | 368.2177 | 887.6667 | 2296.014 | 891 | 1021.078 | 893.4167 | 363.1736 | 895.6667 | 600.0862 | 863 | 363.1736
921.75 | 555.0983 |  | 933.5 | 461.9501 | 941.4167 | 137.8915 | 946.5 | 304.3669 | 949.8333 | 412.973 | 952.1667 | 287.6598 | 954.3333 | 547.1817 | 921.75 | 137.8915
980.5833 | 1704.505 |  | 992.25 | 139.5824 | 1000.167 | 601.1397 | 1005.333 | 327.6891 | 1008.5 | 2771.6 | 1010.917 | 1658.618 | 1013.083 | 426.5825 | 980.5833 | 139.5824
1039.417 | 58.57125 |  | 1051 | 321.7837 | 1058.917 | 60.88959 | 1064.25 | 137.9952 | 1067.333 | 313.4225 | 1069.667 | 410.2298 | 1072.083 | 2410.982 | 1039.417 | 58.57125
1098.083 | 223.103 |  | 1109.75 | 347.5816 | 1117.833 | 545.4069 | 1122.75 | 704.2522 | 1126.167 | 1559.34 | 1128.5 | 123.2839 | 1130.75 | 931.2933 | 1098.083 | 123.2839
1156.917 | 274.1353 |  | 1168.583 | 399.851 | 1176.417 | 308.8727 | 1181.583 | 895.5836 | 1185 | 1048.855 | 1187.25 | 471.8937 | 1189.583 | 405.2288 | 1156.917 | 274.1353
1215.667 | 484.2664 |  | 1227.417 | 506.2916 | 1235.333 | 333.714 | 1240.5 | 442.3568 | 1243.75 | 3304.191 | 1246 | 947.3049 | 1248.333 | 1088.918 | 1215.667 | 333.714
1274.5 | 146.4998 |  | 1286.167 | 541.1555 | 1294.167 | 364.535 | 1299.25 | 393.9387 | 1302.5 | 144.961 | 1304.833 | 139.4713 | 1307.083 | 985.7629 | 1274.5 | 139.4713
1333.333 | 439.6541 |  | 1345 | 335.5206 | 1352.833 | 1657.526 | 1358.083 | 2075.996 | 1361.25 | 799.672 | 1363.583 | 1851.989 | 1366.083 | 387.1277 | 1333.333 | 335.5206
1392.083 | 98.028 |  | 1403.75 | 229.7683 | 1411.75 | 747.6969 | 1416.75 | 522.2672 | 1420.083 | 409.9468 | 1422.5 | 314.5245 | 1424.75 | 614.5236 | 1392.083 | 98.028
1450.917 | 325.8325 |  | 1462.583 | 75.01061 | 1470.417 | 401.1884 | 1475.583 | 215.8278 | 1479.167 | 226.4966 | 1481.25 | 186.8376 | 1483.75 | 439.2538 | 1450.917 | 75.01061
1509.667 | 339.6886 |  | 1521.333 | 220.117 | 1529.333 | 181.7775 | 1534.5 | 72.25034 | 1537.667 | 1443.706 | 1540 | 1177.272 | 1542.333 | 306.6919 | 1509.667 | 72.25034
1568.5 | 439.2996 |  | 1580.167 | 638.2245 | 1588.167 | 444.9193 | 1593.25 | 144.7604 | 1596.5 | 537.0639 | 1598.833 | 1881.719 | 1601.083 | 669.057 | 1568.5 | 144.7604
1627.333 | 1081.463 |  | 1639 | 240.6759 | 1646.833 | 665.8937 | 1652.083 | 361.7536 | 1655.25 | 13320.1 | 1657.583 | 2070.776 | 1660.083 | 998.263 | 1627.333 | 240.6759

## PenTemps
DAQ Time | Penlight Time | Shroud | Cable 1 | Cable2 | Cable 3 | Cable 4 | Cable 5 | Cable 6 | Tray Rung
0 | -85 | 38.9573 | 32.6279 | 32.7354 | 32.6608 | 32.8133 | 31.6068 | 31.8284 | 34.9684
0.6309 | -84.3691 | 38.9457 | 32.6308 | 32.7388 | 32.6595 | 32.8177 | 31.5968 | 31.8247 | 34.9789
1.2318 | -83.7682 | 38.9398 | 32.6245 | 32.721 | 32.6556 | 32.8114 | 31.5952 | 31.8236 | 34.9616
2.1431 | -82.8569 | 38.94 | 32.6242 | 32.7322 | 32.6556 | 32.8149 | 31.579 | 31.8259 | 34.973
3.1345 | -81.8655 | 38.9413 | 32.6251 | 32.7341 | 32.6551 | 32.8172 | 31.5811 | 31.8146 | 34.9718
4.1359 | -80.8641 | 38.9383 | 32.6271 | 32.7264 | 32.6547 | 32.8156 | 31.5804 | 31.8159 | 34.9705
5.1374 | -79.8626 | 38.9333 | 32.6268 | 32.7305 | 32.6532 | 32.8165 | 31.5869 | 31.8167 | 34.9725
6.1689 | -78.8311 | 38.9305 | 32.6282 | 32.7327 | 32.6549 | 32.8137 | 31.5818 | 31.8142 | 34.9712
7.1403 | -77.8597 | 38.9345 | 32.6247 | 32.7287 | 32.6544 | 32.8224 | 31.5849 | 31.8132 | 34.9601
8.1417 | -76.8583 | 38.9336 | 32.6311 | 32.7274 | 32.6526 | 32.8091 | 31.58 | 31.8105 | 34.9611
9.1431 | -75.8569 | 38.9262 | 32.6317 | 32.7249 | 32.659 | 32.82 | 31.5736 | 31.8048 | 34.9674
10.1446 | -74.8554 | 38.9255 | 32.6303 | 32.7169 | 32.6588 | 32.8172 | 31.5726 | 31.8141 | 34.9641
11.136 | -73.864 | 38.9125 | 32.6246 | 32.727 | 32.6581 | 32.8113 | 31.5714 | 31.8033 | 34.9662
12.1375 | -72.8625 | 38.913 | 32.6223 | 32.7221 | 32.6609 | 32.8334 | 31.5698 | 31.8047 | 34.9723
13.1389 | -71.8611 | 38.9043 | 32.6279 | 32.7174 | 32.6621 | 32.8204 | 31.5592 | 31.8068 | 34.9748
14.1403 | -70.8597 | 38.9007 | 32.6281 | 32.7232 | 32.6595 | 32.8307 | 31.5643 | 31.8005 | 34.9689
15.1418 | -69.8582 | 38.8964 | 32.6293 | 32.7235 | 32.6626 | 32.8277 | 31.5663 | 31.8043 | 34.9746
16.1332 | -68.8668 | 38.8881 | 32.6292 | 32.7187 | 32.6641 | 32.8238 | 31.5546 | 31.7966 | 34.9703
17.1346 | -67.8654 | 38.8861 | 32.6363 | 32.731 | 32.6684 | 32.8153 | 31.5547 | 31.8017 | 34.9619
18.1361 | -66.8639 | 38.8787 | 32.6267 | 32.7267 | 32.6644 | 32.8248 | 31.5416 | 31.7997 | 34.9561
19.1375 | -65.8625 | 38.8792 | 32.6294 | 32.7191 | 32.668 | 32.8254 | 31.5391 | 31.7999 | 34.9653
20.139 | -64.861 | 38.8757 | 32.6273 | 32.7186 | 32.6682 | 32.8198 | 31.5318 | 31.7977 | 34.9641
21.1404 | -63.8596 | 38.8734 | 32.6206 | 32.7164 | 32.6663 | 32.8186 | 31.516 | 31.7979 | 34.9535
22.1418 | -62.8582 | 38.8683 | 32.6248 | 32.7192 | 32.6735 | 32.8145 | 31.5033 | 31.7974 | 34.9516
23.1333 | -61.8667 | 38.8728 | 32.6203 | 32.7218 | 32.6702 | 32.8248 | 31.5009 | 31.8011 | 34.9577
24.1347 | -60.8653 | 38.8715 | 32.6258 | 32.7277 | 32.6724 | 32.8204 | 31.5068 | 31.8014 | 34.9657
25.1361 | -59.8639 | 38.8661 | 32.6108 | 32.7225 | 32.6703 | 32.8035 | 31.5071 | 31.7977 | 34.9622
26.1376 | -58.8624 | 38.858 | 32.6184 | 32.724 | 32.6762 | 32.805 | 31.5201 | 31.7968 | 34.9576
27.139 | -57.861 | 38.8533 | 32.6115 | 32.7141 | 32.6766 | 32.7968 | 31.5306 | 31.7949 | 34.9596
28.1405 | -56.8595 | 38.8491 | 32.6082 | 32.7215 | 32.6693 | 32.7939 | 31.5432 | 31.7767 | 34.9694
29.1419 | -55.8581 | 38.8419 | 32.6114 | 32.7147 | 32.6655 | 32.787 | 31.5551 | 31.7732 | 34.9618
30.1433 | -54.8567 | 38.838 | 32.6121 | 32.7205 | 32.669 | 32.7753 | 31.5593 | 31.7771 | 34.9592
31.1348 | -53.8652 | 38.8333 | 32.6148 | 32.7228 | 32.6699 | 32.7696 | 31.5551 | 31.7736 | 34.9616
32.1362 | -52.8638 | 38.834 | 32.6106 | 32.7102 | 32.6593 | 32.7736 | 31.5583 | 31.7823 | 34.9482
33.1376 | -51.8624 | 38.8425 | 32.6083 | 32.7123 | 32.6636 | 32.7809 | 31.564 | 31.7788 | 34.9536
34.1391 | -50.8609 | 38.8347 | 32.6163 | 32.7147 | 32.6596 | 32.7833 | 31.5648 | 31.78 | 34.9492
35.1405 | -49.8595 | 38.8314 | 32.6151 | 32.7111 | 32.6666 | 32.7929 | 31.5607 | 31.7884 | 34.9487
36.142 | -48.858 | 38.8242 | 32.6048 | 32.7073 | 32.6553 | 32.7931 | 31.5464 | 31.7851 | 34.9534
37.1434 | -47.8566 | 38.8227 | 32.6092 | 32.7158 | 32.6551 | 32.789 | 31.5358 | 31.7822 | 34.9559
38.1348 | -46.8652 | 38.8243 | 32.607 | 32.716 | 32.6628 | 32.793 | 31.527 | 31.7726 | 34.9402
39.1363 | -45.8637 | 38.8148 | 32.6016 | 32.7085 | 32.6567 | 32.7923 | 31.5301 | 31.7803 | 34.9339
40.1377 | -44.8623 | 38.8073 | 32.6023 | 32.7197 | 32.6599 | 32.7841 | 31.5334 | 31.7725 | 34.9411
41.1392 | -43.8608 | 38.8046 | 32.5982 | 32.7151 | 32.6638 | 32.7987 | 31.5388 | 31.7705 | 34.9381
42.1406 | -42.8594 | 38.8052 | 32.5964 | 32.7177 | 32.657 | 32.802 | 31.5246 | 31.7682 | 34.9417
43.142 | -41.858 | 38.798 | 32.5986 | 32.7151 | 32.6605 | 32.8033 | 31.5069 | 31.7724 | 34.9489
44.1435 | -40.8565 | 38.7916 | 32.5965 | 32.7109 | 32.667 | 32.8078 | 31.4961 | 31.7733 | 34.9461
45.1349 | -39.8651 | 38.7832 | 32.6037 | 32.7152 | 32.6655 | 32.7969 | 31.4932 | 31.7788 | 34.9275
46.1363 | -38.8637 | 38.7824 | 32.5982 | 32.7169 | 32.6633 | 32.7963 | 31.4684 | 31.767 | 34.9367
47.1378 | -37.8622 | 38.7916 | 32.5978 | 32.7166 | 32.6683 | 32.8013 | 31.4678 | 31.7579 | 34.9399
48.1392 | -36.8608 | 38.7825 | 32.6025 | 32.7107 | 32.6683 | 32.8072 | 31.4706 | 31.7598 | 34.9384
49.1407 | -35.8593 | 38.7751 | 32.5947 | 32.7191 | 32.6704 | 32.7971 | 31.4783 | 31.7586 | 34.9333
50.1421 | -34.8579 | 38.7685 | 32.5977 | 32.7005 | 32.6644 | 32.7994 | 31.4893 | 31.7559 | 34.9402
51.1335 | -33.8665 | 38.7654 | 32.5951 | 32.7176 | 32.6715 | 32.7968 | 31.5008 | 31.7677 | 34.9388
52.135 | -32.865 | 38.7635 | 32.5959 | 32.7142 | 32.6681 | 32.7903 | 31.5103 | 31.7624 | 34.9403
53.1364 | -31.8636 | 38.7511 | 32.5959 | 32.7161 | 32.6661 | 32.7863 | 31.4999 | 31.7501 | 34.9288
54.1378 | -30.8622 | 38.7442 | 32.5884 | 32.7143 | 32.6648 | 32.7819 | 31.508 | 31.7493 | 34.927
55.1393 | -29.8607 | 38.7292 | 32.5891 | 32.7084 | 32.6643 | 32.7781 | 31.518 | 31.7518 | 34.9214
56.1407 | -28.8593 | 38.728 | 32.5876 | 32.7132 | 32.6633 | 32.7705 | 31.5165 | 31.7491 | 34.9407
57.1422 | -27.8578 | 38.7194 | 32.5874 | 32.7041 | 32.661 | 32.7795 | 31.5156 | 31.7546 | 34.9328
58.1436 | -26.8564 | 38.719 | 32.5881 | 32.7045 | 32.6565 | 32.7745 | 31.4959 | 31.7494 | 34.9372
59.135 | -25.865 | 38.7131 | 32.5896 | 32.7069 | 32.6549 | 32.7668 | 31.4884 | 31.7539 | 34.937
60.1365 | -24.8635 | 38.7101 | 32.5899 | 32.7103 | 32.6473 | 32.7649 | 31.486 | 31.7514 | 34.9346
61.1379 | -23.8621 | 38.6955 | 32.5927 | 32.7096 | 32.6479 | 32.7643 | 31.488 | 31.7375 | 34.9217
62.1394 | -22.8606 | 38.6935 | 32.5882 | 32.7068 | 32.6451 | 32.7683 | 31.492 | 31.7432 | 34.9266
63.1408 | -21.8592 | 38.6937 | 32.5932 | 32.7015 | 32.6382 | 32.764 | 31.4987 | 31.7325 | 34.9288
64.1422 | -20.8578 | 38.6848 | 32.5941 | 32.7049 | 32.6378 | 32.754 | 31.5016 | 31.7293 | 34.9188
65.1337 | -19.8663 | 38.6805 | 32.5902 | 32.6977 | 32.637 | 32.7677 | 31.5041 | 31.7266 | 34.9042
66.1351 | -18.8649 | 38.6652 | 32.5918 | 32.7045 | 32.6377 | 32.7698 | 31.5043 | 31.7289 | 34.9198
67.1365 | -17.8635 | 38.6643 | 32.5922 | 32.6838 | 32.6395 | 32.7643 | 31.4998 | 31.7364 | 34.9069
68.138 | -16.862 | 38.6557 | 32.582 | 32.7054 | 32.6379 | 32.7724 | 31.4973 | 31.7379 | 34.9161
69.1394 | -15.8606 | 38.6495 | 32.5871 | 32.7036 | 32.6389 | 32.7684 | 31.5123 | 31.7386 | 34.921
70.1409 | -14.8591 | 38.6482 | 32.5822 | 32.7068 | 32.6377 | 32.7658 | 31.5151 | 31.7428 | 34.9194
71.1423 | -13.8577 | 38.6404 | 32.5815 | 32.705 | 32.638 | 32.7759 | 31.5234 | 31.7452 | 34.9248
72.1337 | -12.8663 | 38.6497 | 32.5826 | 32.6993 | 32.6405 | 32.7766 | 31.5223 | 31.7453 | 34.9224
73.1452 | -11.8548 | 38.6509 | 32.5843 | 32.7038 | 32.6346 | 32.7827 | 31.5334 | 31.7507 | 34.9184
74.1366 | -10.8634 | 38.6402 | 32.5846 | 32.6938 | 32.6401 | 32.7767 | 31.5377 | 31.7532 | 34.9035
75.138 | -9.862 | 38.6396 | 32.5861 | 32.699 | 32.6421 | 32.7817 | 31.5429 | 31.7589 | 34.9151
76.1395 | -8.8605 | 38.6316 | 32.5836 | 32.7038 | 32.6417 | 32.7843 | 31.5437 | 31.7585 | 34.9227
77.1409 | -7.8591 | 38.6247 | 32.5886 | 32.7006 | 32.638 | 32.786 | 31.5553 | 31.7562 | 34.9173
78.1424 | -6.8576 | 38.6246 | 32.5822 | 32.6927 | 32.6435 | 32.7862 | 31.5571 | 31.7587 | 34.9196
79.1438 | -5.8562 | 38.6196 | 32.5815 | 32.6994 | 32.6426 | 32.7733 | 31.5586 | 31.7642 | 34.9072
80.1352 | -4.8648 | 38.6141 | 32.5756 | 32.6991 | 32.6407 | 32.7855 | 31.5595 | 31.7639 | 34.9149
81.1367 | -3.8633 | 38.6129 | 32.5742 | 32.6939 | 32.6468 | 32.7845 | 31.5606 | 31.7561 | 34.8665
82.1381 | -2.8619 | 38.6141 | 32.5798 | 32.6923 | 32.6414 | 32.7838 | 31.5585 | 31.747 | 34.8747
83.1395 | -1.8605 | 38.6445 | 32.5733 | 32.6961 | 32.6365 | 32.7761 | 31.5585 | 31.7566 | 34.8918
84.141 | -0.859 | 39.0032 | 32.5774 | 32.6965 | 32.6414 | 32.7845 | 31.558 | 31.7535 | 34.8976
85.1424 | 0.1424 | 39.9388 | 32.5769 | 32.6912 | 32.6387 | 32.7975 | 31.5532 | 31.7729 | 34.9021
86.1339 | 1.1339 | 41.4665 | 32.5779 | 32.691 | 32.6343 | 32.8088 | 31.5575 | 31.7945 | 34.9108
87.1353 | 2.1353 | 43.5419 | 32.5909 | 32.698 | 32.6431 | 32.8334 | 31.5719 | 31.8264 | 34.9204
88.1367 | 3.1367 | 46.0881 | 32.5981 | 32.6935 | 32.6506 | 32.8711 | 31.5984 | 31.8611 | 34.9259
89.1382 | 4.1382 | 49.0296 | 32.6154 | 32.6959 | 32.6627 | 32.9073 | 31.6479 | 31.9192 | 34.9525
90.1396 | 5.1396 | 52.2768 | 32.6371 | 32.705 | 32.6736 | 32.948 | 31.71 | 31.9672 | 34.9962
91.1411 | 6.1411 | 55.8281 | 32.654 | 32.7217 | 32.695 | 33.0123 | 31.7779 | 32.0421 | 35.0313
92.1425 | 7.1425 | 59.6151 | 32.6896 | 32.7277 | 32.7141 | 33.0896 | 31.8658 | 32.1283 | 35.0585
93.1339 | 8.1339 | 63.6221 | 32.7228 | 32.7502 | 32.7481 | 33.1782 | 31.9664 | 32.229 | 35.1179
94.1454 | 9.1454 | 67.8072 | 32.7616 | 32.7681 | 32.782 | 33.2873 | 32.0827 | 32.3385 | 35.1693
95.1368 | 10.1368 | 72.1614 | 32.8159 | 32.8011 | 32.8335 | 33.3858 | 32.2305 | 32.4718 | 35.2253
96.1382 | 11.1382 | 76.6752 | 32.8698 | 32.8284 | 32.889 | 33.521 | 32.3789 | 32.6174 | 35.2905
97.1397 | 12.1397 | 81.3193 | 32.9399 | 32.881 | 32.9472 | 33.6639 | 32.5239 | 32.7842 | 35.3672
98.1411 | 13.1411 | 86.0304 | 33.0141 | 32.9306 | 33.0196 | 33.8323 | 32.7325 | 32.9689 | 35.4691
99.1426 | 14.1426 | 90.8201 | 33.1017 | 32.987 | 33.1052 | 33.9999 | 32.9312 | 33.1669 | 35.5648
100.144 | 15.144 | 95.7165 | 33.1933 | 33.0588 | 33.1984 | 34.1943 | 33.1308 | 33.398 | 35.6689
101.1354 | 16.1354 | 100.733 | 33.3007 | 33.1286 | 33.301 | 34.4062 | 33.4249 | 33.6668 | 35.7923
102.1369 | 17.1369 | 105.8412 | 33.4205 | 33.2075 | 33.4204 | 34.6357 | 33.6818 | 33.9593 | 35.9282
103.1383 | 18.1383 | 110.9762 | 33.5408 | 33.3049 | 33.5436 | 34.8778 | 33.9734 | 34.2295 | 36.0726
104.1397 | 19.1397 | 116.174 | 33.683 | 33.4059 | 33.6858 | 35.1329 | 34.22 | 34.5025 | 36.2195
105.1412 | 20.1412 | 121.4158 | 33.8365 | 33.5056 | 33.8457 | 35.4116 | 34.5807 | 34.8003 | 36.3988
106.1426 | 21.1426 | 126.6736 | 34.0151 | 33.6442 | 34.0152 | 35.7068 | 34.9216 | 35.1505 | 36.58
107.1341 | 22.1341 | 131.9802 | 34.1983 | 33.7833 | 34.2008 | 36.0315 | 35.2622 | 35.5362 | 36.7833
108.1355 | 23.1355 | 137.3674 | 34.3869 | 33.935 | 34.3977 | 36.378 | 35.5987 | 35.9327 | 36.9875
109.1369 | 24.1369 | 142.8405 | 34.5905 | 34.0968 | 34.6126 | 36.737 | 35.9316 | 36.3443 | 37.2116
110.1384 | 25.1384 | 148.3302 | 34.813 | 34.2853 | 34.848 | 37.11 | 36.3217 | 36.8212 | 37.4403
111.1398 | 26.1398 | 153.8203 | 35.0423 | 34.4831 | 35.0912 | 37.5041 | 36.8719 | 37.2395 | 37.7035
112.1413 | 27.1413 | 159.2182 | 35.288 | 34.6937 | 35.3522 | 37.9265 | 37.3497 | 37.7411 | 37.9913
113.1427 | 28.1427 | 164.6124 | 35.5597 | 34.9148 | 35.631 | 38.3755 | 37.7705 | 38.237 | 38.2805
114.1441 | 29.1441 | 170.0573 | 35.8288 | 35.1551 | 35.9338 | 38.8513 | 38.3723 | 38.7889 | 38.5978
115.1356 | 30.1356 | 175.5559 | 36.1156 | 35.4083 | 36.2569 | 39.3462 | 38.9691 | 39.3305 | 38.9247
116.137 | 31.137 | 181.1225 | 36.4233 | 35.682 | 36.5899 | 39.8706 | 39.6851 | 39.8919 | 39.2804
117.1384 | 32.1384 | 186.7255 | 36.7584 | 35.9804 | 36.9466 | 40.4157 | 40.1751 | 40.4937 | 39.6382
118.1399 | 33.1399 | 192.2669 | 37.1264 | 36.3003 | 37.3195 | 40.9931 | 40.7429 | 41.1284 | 40.0296
119.1413 | 34.1413 | 197.7251 | 37.4903 | 36.6267 | 37.7133 | 41.6185 | 41.2835 | 41.7254 | 40.4458
120.1428 | 35.1428 | 203.1648 | 37.8629 | 36.9693 | 38.1266 | 42.2493 | 41.8066 | 42.3794 | 40.8883
121.1442 | 36.1442 | 208.6338 | 38.29 | 37.3276 | 38.5673 | 42.9063 | 42.5311 | 43.0332 | 41.3052
122.1356 | 37.1356 | 214.1479 | 38.7149 | 37.7194 | 39.0258 | 43.6038 | 43.1557 | 43.7939 | 41.7994
123.1371 | 38.1371 | 219.7192 | 39.1681 | 38.1124 | 39.5004 | 44.3021 | 43.8009 | 44.5655 | 42.3061
124.1385 | 39.1385 | 225.2943 | 39.6335 | 38.5247 | 40.0022 | 45.0363 | 44.518 | 45.3255 | 42.8157
125.1399 | 40.1399 | 230.8664 | 40.1447 | 38.9556 | 40.5192 | 45.7882 | 45.3533 | 46.0449 | 43.3691
126.1414 | 41.1414 | 236.4294 | 40.653 | 39.4173 | 41.0699 | 46.5591 | 46.0306 | 46.8259 | 43.9411
127.1428 | 42.1428 | 241.8019 | 41.1805 | 39.8826 | 41.6288 | 47.3544 | 46.8888 | 47.6623 | 44.5302
128.1342 | 43.1342 | 247.166 | 41.7135 | 40.4012 | 42.2061 | 48.1868 | 47.8327 | 48.6798 | 45.1484
129.1357 | 44.1357 | 252.6481 | 42.2968 | 40.9275 | 42.8125 | 49.0354 | 48.5029 | 49.5647 | 45.8081
130.1371 | 45.1371 | 258.1828 | 42.8798 | 41.4773 | 43.4293 | 49.9168 | 49.2679 | 50.5309 | 46.4829
131.1386 | 46.1386 | 263.6675 | 43.4928 | 42.0498 | 44.0826 | 50.8454 | 50.169 | 51.45 | 47.2018
132.14 | 47.14 | 268.9828 | 44.1176 | 42.6437 | 44.7454 | 51.7964 | 51.1986 | 52.4178 | 47.9509
133.1414 | 48.1414 | 274.4196 | 44.7714 | 43.2566 | 45.4403 | 52.8107 | 52.2173 | 53.5577 | 48.727
134.1429 | 49.1429 | 279.8783 | 45.4551 | 43.894 | 46.1638 | 53.8465 | 53.3021 | 54.5849 | 49.5216
135.1343 | 50.1343 | 285.2698 | 46.1728 | 44.5583 | 46.9108 | 54.9161 | 54.198 | 55.6732 | 50.385
136.1358 | 51.1358 | 290.5832 | 46.914 | 45.2405 | 47.6916 | 56.0181 | 55.0051 | 56.7963 | 51.2355
137.1372 | 52.1372 | 295.8801 | 47.6621 | 45.9501 | 48.5013 | 57.124 | 56.1113 | 57.8508 | 52.1461
138.1386 | 53.1386 | 301.2771 | 48.4355 | 46.7002 | 49.3342 | 58.2531 | 57.4648 | 59.0452 | 53.0624
139.1401 | 54.1401 | 306.7197 | 49.2352 | 47.4604 | 50.1901 | 59.4068 | 58.7484 | 60.1756 | 54.0308
140.1415 | 55.1415 | 312.0625 | 50.0673 | 48.2482 | 51.0658 | 60.6008 | 59.8555 | 61.368 | 55.001
141.143 | 56.143 | 317.271 | 50.9498 | 49.0676 | 51.9665 | 61.8037 | 60.8968 | 62.5123 | 56.0161
142.1444 | 57.1444 | 322.5688 | 51.8385 | 49.9097 | 52.9037 | 63.0391 | 61.8547 | 63.7535 | 57.0521
143.1358 | 58.1358 | 327.8183 | 52.7576 | 50.7996 | 53.8463 | 64.3016 | 62.9107 | 65.1485 | 58.1324
144.1373 | 59.1373 | 333.0264 | 53.6931 | 51.6915 | 54.829 | 65.598 | 63.9946 | 66.4504 | 59.2479
145.1387 | 60.1387 | 338.1761 | 54.6698 | 52.6269 | 55.8333 | 66.9275 | 65.1024 | 67.808 | 60.4078
146.1401 | 61.1401 | 343.3003 | 55.684 | 53.5856 | 56.8586 | 68.3311 | 66.142 | 69.0957 | 61.5943
147.1416 | 62.1416 | 348.3078 | 56.735 | 54.5792 | 57.9257 | 69.7641 | 67.4858 | 70.4292 | 62.8373
148.133 | 63.133 | 353.208 | 57.8188 | 55.6173 | 59.0081 | 71.2161 | 68.7533 | 71.9133 | 64.109
149.1344 | 64.1344 | 358.2757 | 58.9599 | 56.6688 | 60.1448 | 72.6958 | 70.0031 | 73.3014 | 65.4072
150.1359 | 65.1359 | 363.2796 | 60.1607 | 57.7679 | 61.3165 | 74.223 | 71.3396 | 74.7253 | 66.7642
151.1373 | 66.1373 | 368.258 | 61.3447 | 58.9185 | 62.5 | 75.779 | 72.8088 | 76.2672 | 68.1665
152.1388 | 67.1388 | 373.2473 | 62.5284 | 60.0798 | 63.7307 | 77.4001 | 74.3895 | 77.79 | 69.6064
153.1402 | 68.1402 | 378.2201 | 63.7449 | 61.2638 | 64.9871 | 79.0242 | 76.0124 | 79.3416 | 71.0783
154.1416 | 69.1416 | 383.0094 | 64.9875 | 62.4912 | 66.2785 | 80.6519 | 77.5261 | 80.9129 | 72.6016
155.1431 | 70.1431 | 387.9092 | 66.2596 | 63.7343 | 67.5933 | 82.3157 | 78.8156 | 82.632 | 74.1524
156.1445 | 71.1445 | 392.7894 | 67.5696 | 65.0353 | 68.9561 | 84.0064 | 80.4531 | 84.2697 | 75.7535
157.146 | 72.146 | 397.7046 | 68.9474 | 66.356 | 70.343 | 85.7648 | 82.08 | 85.9513 | 77.3882
158.1374 | 73.1374 | 402.7092 | 70.3453 | 67.6851 | 71.7422 | 87.5573 | 83.9713 | 88.0312 | 79.0668
159.1388 | 74.1388 | 407.7988 | 71.7536 | 69.0585 | 73.1872 | 89.4264 | 85.7721 | 89.7088 | 80.7933
160.1403 | 75.1403 | 412.7835 | 73.1637 | 70.4869 | 74.6707 | 91.315 | 87.4207 | 91.4497 | 82.578
161.1417 | 76.1417 | 417.3924 | 74.5973 | 71.927 | 76.1806 | 93.2383 | 89.0703 | 93.3065 | 84.3778
162.1432 | 77.1432 | 422.0934 | 76.0295 | 73.4058 | 77.7231 | 95.165 | 91.2367 | 95.113 | 86.2536
163.1446 | 78.1446 | 426.8803 | 77.5071 | 74.9499 | 79.3047 | 97.1324 | 93.014 | 96.9999 | 88.1688
164.136 | 79.136 | 431.5209 | 79.0189 | 76.4843 | 80.8904 | 99.133 | 94.8948 | 98.913 | 90.116
165.1375 | 80.1375 | 436.1213 | 80.5762 | 78.0727 | 82.5204 | 101.147 | 96.8262 | 100.888 | 92.0807
166.1389 | 81.1389 | 440.6342 | 82.1529 | 79.7005 | 84.1735 | 103.2331 | 98.7211 | 102.8638 | 94.1261
167.1403 | 82.1403 | 444.9883 | 83.7383 | 81.3585 | 85.8687 | 105.312 | 100.7747 | 104.908 | 96.1929
168.1418 | 83.1418 | 448.981 | 85.323 | 83.0565 | 87.5947 | 107.3974 | 102.4543 | 106.8643 | 98.305
169.1332 | 84.1332 | 452.5761 | 86.9256 | 84.7961 | 89.3282 | 109.4729 | 104.742 | 108.861 | 100.4498
170.1346 | 85.1346 | 455.8661 | 88.5474 | 86.5572 | 91.0944 | 111.5756 | 106.4578 | 110.8665 | 102.6243
171.1361 | 86.1361 | 458.807 | 90.1755 | 88.3395 | 92.8854 | 113.6579 | 108.0731 | 112.8441 | 104.8079
172.1375 | 87.1375 | 461.7096 | 91.8265 | 90.1481 | 94.6856 | 115.7263 | 110.2334 | 114.7985 | 107.0157
173.139 | 88.139 | 464.4742 | 93.5123 | 91.9784 | 96.514 | 117.7727 | 111.9301 | 116.8093 | 109.2493
174.1404 | 89.1404 | 467.1621 | 95.1893 | 93.823 | 98.3568 | 119.8507 | 113.7394 | 118.8374 | 111.4866
175.1418 | 90.1418 | 469.6415 | 96.8699 | 95.69 | 100.2075 | 121.9166 | 115.3951 | 120.7774 | 113.7402
176.1333 | 91.1333 | 472.0668 | 98.5812 | 97.592 | 102.087 | 123.9805 | 117.1417 | 122.7156 | 116.0522
177.1347 | 92.1347 | 474.3689 | 100.311 | 99.5112 | 103.9633 | 126.0481 | 118.8238 | 124.5766 | 118.3802
178.1361 | 93.1361 | 476.2737 | 102.0906 | 101.4499 | 105.8478 | 128.0829 | 120.4156 | 126.5314 | 120.7022
179.1376 | 94.1376 | 478.0405 | 103.8628 | 103.4079 | 107.7524 | 130.0678 | 121.9482 | 128.5159 | 122.9991
180.139 | 95.139 | 479.4766 | 105.6348 | 105.3749 | 109.6351 | 131.9904 | 123.6893 | 130.3407 | 125.3301
181.1405 | 96.1405 | 480.7552 | 107.4 | 107.3534 | 111.5013 | 133.9481 | 125.7708 | 132.1333 | 127.6806
182.1419 | 97.1419 | 481.862 | 109.1529 | 109.3581 | 113.3711 | 135.8971 | 127.497 | 133.9017 | 130.0098
183.1433 | 98.1433 | 482.7645 | 110.9018 | 111.3688 | 115.2369 | 137.8164 | 128.8754 | 135.6524 | 132.3338
184.1348 | 99.1348 | 483.4873 | 112.6278 | 113.4025 | 117.0702 | 139.6598 | 130.883 | 137.3699 | 134.6325
185.1362 | 100.1362 | 483.9883 | 114.3748 | 115.4301 | 118.8869 | 141.512 | 132.2159 | 139.0633 | 136.9445
186.1377 | 101.1377 | 484.1737 | 116.1328 | 117.4743 | 120.7016 | 143.2972 | 133.6708 | 140.6686 | 139.2297
187.1391 | 102.1391 | 484.1874 | 117.8575 | 119.499 | 122.5024 | 145.0319 | 135.0303 | 142.272 | 141.489
188.1405 | 103.1405 | 484.2022 | 119.5524 | 121.54 | 124.2928 | 146.7605 | 136.4953 | 143.8303 | 143.7544
189.142 | 104.142 | 484.2099 | 121.2655 | 123.5643 | 126.0733 | 148.4365 | 138.0979 | 145.3106 | 146.012
190.1334 | 105.1334 | 484.0275 | 122.9405 | 125.5758 | 127.8279 | 150.1045 | 139.2864 | 146.7908 | 148.2235
191.1348 | 106.1348 | 483.823 | 124.599 | 127.5885 | 129.5699 | 151.7381 | 141.237 | 148.2556 | 150.4597
192.1363 | 107.1363 | 483.6432 | 126.2846 | 129.5907 | 131.2869 | 153.3389 | 142.3739 | 149.7181 | 152.6484
193.1377 | 108.1377 | 483.2502 | 127.9439 | 131.5888 | 132.9943 | 154.8963 | 143.8569 | 151.1941 | 154.8573
194.1392 | 109.1392 | 482.7712 | 129.6025 | 133.5555 | 134.6786 | 156.4061 | 145.1791 | 152.5679 | 157.0173
195.1406 | 110.1406 | 482.447 | 131.2361 | 135.5327 | 136.3535 | 157.8908 | 146.2571 | 153.8836 | 159.1713
196.142 | 111.142 | 481.9723 | 132.8813 | 137.4892 | 138.0003 | 159.3524 | 147.3675 | 155.1979 | 161.3241
197.1435 | 112.1435 | 481.5002 | 134.5127 | 139.4073 | 139.6335 | 160.8289 | 148.2668 | 156.5517 | 163.4575
198.1449 | 113.1449 | 480.9252 | 136.1226 | 141.3581 | 141.2564 | 162.3136 | 149.635 | 157.8247 | 165.6008
199.1363 | 114.1363 | 480.61 | 137.7078 | 143.2693 | 142.8555 | 163.7614 | 150.5726 | 159.0606 | 167.7154
200.1378 | 115.1378 | 480.3956 | 139.2877 | 145.2068 | 144.4304 | 165.2052 | 151.8718 | 160.2639 | 169.8309
201.1392 | 116.1392 | 480.0731 | 140.8285 | 147.1102 | 146.0003 | 166.5911 | 152.9292 | 161.4374 | 171.9157
202.1407 | 117.1407 | 479.682 | 142.3711 | 149.0294 | 147.55 | 167.9496 | 153.6667 | 162.5431 | 173.9943
203.1421 | 118.1421 | 479.254 | 143.8796 | 150.9327 | 149.0824 | 169.268 | 154.8754 | 163.7272 | 176.0576
204.1435 | 119.1435 | 478.7433 | 145.427 | 152.8276 | 150.6026 | 170.565 | 155.8741 | 164.7908 | 178.1191
205.135 | 120.135 | 478.4887 | 146.967 | 154.6807 | 152.1005 | 171.8484 | 156.8295 | 165.919 | 180.1391
206.1364 | 121.1364 | 478.2907 | 148.4672 | 156.5391 | 153.5738 | 173.1128 | 158.397 | 166.9648 | 182.156
207.1378 | 122.1378 | 477.9811 | 149.965 | 158.3714 | 155.0322 | 174.404 | 159.3592 | 168.0343 | 184.1843
208.1393 | 123.1393 | 477.6906 | 151.4439 | 160.1791 | 156.4614 | 175.7055 | 160.6586 | 169.0871 | 186.1743
209.1407 | 124.1407 | 477.3713 | 152.9217 | 161.9809 | 157.8784 | 176.9414 | 161.4791 | 170.1492 | 188.1571
210.1422 | 125.1422 | 477.0538 | 154.4131 | 163.7519 | 159.2819 | 178.1812 | 162.3449 | 171.1917 | 190.1442
211.1336 | 126.1336 | 476.8441 | 155.9034 | 165.5387 | 160.668 | 179.4029 | 163.5863 | 172.1556 | 192.1159
212.135 | 127.135 | 476.5029 | 157.3499 | 167.2989 | 162.0288 | 180.6242 | 164.597 | 173.1528 | 194.0712
213.1365 | 128.1365 | 476.5191 | 158.789 | 169.0603 | 163.3914 | 181.8612 | 165.5613 | 174.1851 | 195.9928
214.1379 | 129.1379 | 476.4737 | 160.2279 | 170.8008 | 164.7564 | 183.0942 | 166.5561 | 175.2619 | 197.9345
215.1394 | 130.1394 | 476.5884 | 161.6857 | 172.5127 | 166.1076 | 184.3238 | 167.675 | 176.2261 | 199.8636
216.1408 | 131.1408 | 476.6882 | 163.1459 | 174.2333 | 167.4423 | 185.54 | 168.4171 | 177.2574 | 201.7829
217.1422 | 132.1422 | 476.9766 | 164.6026 | 175.9609 | 168.768 | 186.6928 | 169.2768 | 178.2392 | 203.6797
218.1337 | 133.1337 | 477.1782 | 166.0366 | 177.651 | 170.0839 | 187.8374 | 170.0694 | 179.2593 | 205.5572
219.1351 | 134.1351 | 477.3063 | 167.4423 | 179.3407 | 171.3891 | 188.9698 | 170.9807 | 180.2522 | 207.4168
220.1365 | 135.1365 | 477.4303 | 168.8568 | 180.9991 | 172.6909 | 190.1277 | 171.9602 | 181.2602 | 209.2979
221.138 | 136.138 | 477.6227 | 170.29 | 182.657 | 173.9832 | 191.2844 | 173.116 | 182.3302 | 211.1439
222.1394 | 137.1394 | 477.8337 | 171.7312 | 184.2982 | 175.2602 | 192.4195 | 173.9789 | 183.2722 | 212.9795
223.1409 | 138.1409 | 478.2175 | 173.1492 | 185.9404 | 176.5301 | 193.5432 | 175.1665 | 184.2008 | 214.8283
224.1423 | 139.1423 | 478.3758 | 174.5948 | 187.5696 | 177.7796 | 194.7159 | 176.1165 | 185.22 | 216.6567
225.1437 | 140.1437 | 478.6095 | 176.0444 | 189.1916 | 179.0338 | 195.8815 | 177.0394 | 186.2758 | 218.488
226.1352 | 141.1352 | 478.7436 | 177.4704 | 190.8081 | 180.2823 | 197.0183 | 178.0897 | 187.1897 | 220.2697
227.1366 | 142.1366 | 478.8956 | 178.8845 | 192.401 | 181.5369 | 198.1843 | 179.2333 | 187.9007 | 222.0684
228.138 | 143.138 | 479.0188 | 180.2769 | 193.9942 | 182.7956 | 199.2985 | 180.2016 | 188.9632 | 223.825
229.1395 | 144.1395 | 479.1152 | 181.6778 | 195.5768 | 184.0467 | 200.3477 | 180.9601 | 189.9992 | 225.5971
230.1409 | 145.1409 | 479.4217 | 183.0632 | 197.1263 | 185.285 | 201.4345 | 181.91 | 191.0248 | 227.358
231.1424 | 146.1424 | 479.6245 | 184.4317 | 198.6741 | 186.5134 | 202.5864 | 182.9609 | 192.0697 | 229.1197
232.1438 | 147.1438 | 479.8547 | 185.7839 | 200.222 | 187.7402 | 203.648 | 183.9657 | 193.0475 | 230.8547
233.1352 | 148.1352 | 480.1628 | 187.1661 | 201.7517 | 188.9757 | 204.7402 | 184.778 | 194.0018 | 232.6123
234.1367 | 149.1367 | 480.2785 | 188.5676 | 203.261 | 190.2231 | 205.8443 | 185.897 | 194.9012 | 234.329
235.1381 | 150.1381 | 480.3839 | 189.9652 | 204.7725 | 191.4604 | 206.9469 | 186.7322 | 195.8472 | 236.024
236.1396 | 151.1396 | 480.6274 | 191.3548 | 206.2966 | 192.7014 | 208.0904 | 187.7285 | 196.6829 | 237.7353
237.141 | 152.141 | 480.9535 | 192.7181 | 207.7738 | 193.9594 | 209.2325 | 188.5577 | 197.6205 | 239.4087
238.1424 | 153.1424 | 481.1582 | 194.0876 | 209.261 | 195.1985 | 210.3852 | 189.4093 | 198.6001 | 241.0847
239.1439 | 154.1439 | 481.294 | 195.4397 | 210.7223 | 196.4339 | 211.5474 | 190.1092 | 199.4473 | 242.721
240.1353 | 155.1353 | 481.398 | 196.7876 | 212.1687 | 197.6664 | 212.6972 | 191.0721 | 200.3292 | 244.3867
241.1367 | 156.1367 | 481.5205 | 198.1138 | 213.6082 | 198.9005 | 213.8574 | 191.9961 | 201.3516 | 246.0325
242.1382 | 157.1382 | 481.6894 | 199.4299 | 215.0508 | 200.1292 | 214.9779 | 193.0376 | 202.3348 | 247.6765
243.1396 | 158.1396 | 481.7954 | 200.7357 | 216.4593 | 201.3524 | 216.0587 | 193.9753 | 203.0815 | 249.2922
244.1411 | 159.1411 | 481.9084 | 202.041 | 217.8514 | 202.551 | 217.1067 | 194.8004 | 203.9901 | 250.8799
245.1425 | 160.1425 | 482.0051 | 203.3257 | 219.2435 | 203.7759 | 218.1604 | 195.598 | 204.8143 | 252.4845
246.1339 | 161.1339 | 482.257 | 204.6173 | 220.5888 | 204.9823 | 219.203 | 196.3938 | 205.5369 | 254.0504
247.1354 | 162.1354 | 482.5582 | 205.914 | 221.9129 | 206.1887 | 220.2385 | 197.1035 | 206.45 | 255.6338
248.1368 | 163.1368 | 482.7012 | 207.2026 | 223.2199 | 207.3843 | 221.3061 | 198.1599 | 207.2705 | 257.173
249.1382 | 164.1382 | 482.9518 | 208.48 | 224.5312 | 208.5771 | 222.3462 | 198.6061 | 208.1131 | 258.7412
250.1397 | 165.1397 | 483.0451 | 209.7528 | 225.803 | 209.7422 | 223.366 | 199.3871 | 209.0361 | 260.2571
251.1411 | 166.1411 | 483.1427 | 211.0097 | 227.0555 | 210.9052 | 224.3731 | 200.541 | 209.8335 | 261.785
252.1426 | 167.1426 | 483.0633 | 212.2384 | 228.3028 | 212.0742 | 225.3669 | 201.2293 | 210.7021 | 263.2692
253.134 | 168.134 | 482.8906 | 213.4648 | 229.5122 | 213.2399 | 226.3537 | 202.2242 | 211.5802 | 264.7467
254.1354 | 169.1354 | 482.8104 | 214.6819 | 230.6694 | 214.4054 | 227.3216 | 202.8809 | 212.423 | 266.2171
255.1369 | 170.1369 | 482.7261 | 215.8931 | 231.7218 | 215.5527 | 228.2991 | 203.421 | 213.2768 | 267.6582
256.1383 | 171.1383 | 482.6843 | 217.1163 | 232.6379 | 216.7043 | 229.2691 | 204.0881 | 214.0674 | 269.0884
257.1397 | 172.1397 | 482.7936 | 218.3121 | 232.8563 | 217.832 | 230.2115 | 204.7457 | 214.8236 | 270.4814
258.1412 | 173.1412 | 482.7432 | 219.4798 | 231.956 | 218.9677 | 231.1119 | 205.6203 | 215.6288 | 271.9158
259.1426 | 174.1426 | 482.583 | 220.6538 | 231.0526 | 220.1005 | 232.0269 | 206.3598 | 216.3933 | 273.2971
260.1641 | 175.1641 | 482.5883 | 221.8297 | 230.5132 | 221.2511 | 232.8905 | 207.0923 | 217.3076 | 274.6863
261.1355 | 176.1355 | 482.497 | 222.9708 | 230.2766 | 222.3259 | 233.6831 | 207.9447 | 217.957 | 276.0369
262.1369 | 177.1369 | 482.4472 | 224.1173 | 230.3075 | 223.4346 | 234.4933 | 208.5869 | 218.7794 | 277.3958
263.1384 | 178.1384 | 482.4486 | 225.241 | 230.5339 | 224.5198 | 235.3512 | 209.4914 | 219.4507 | 278.7408
264.1398 | 179.1398 | 482.4379 | 226.3487 | 230.9163 | 225.5985 | 236.2037 | 210.0774 | 220.2404 | 280.075
265.1413 | 180.1413 | 482.4701 | 227.4463 | 231.3933 | 226.6877 | 237.0173 | 210.9393 | 220.86 | 281.3979
266.1427 | 181.1427 | 482.4519 | 228.5327 | 231.9722 | 227.7352 | 237.8279 | 211.7731 | 221.7412 | 282.7069
267.1441 | 182.1441 | 482.468 | 229.6306 | 232.6189 | 228.7914 | 238.6436 | 212.5538 | 222.4115 | 283.9815
268.1356 | 183.1356 | 482.6508 | 230.7044 | 233.3146 | 229.8286 | 239.4863 | 213.4868 | 223.0602 | 285.2723
269.137 | 184.137 | 482.7001 | 231.7757 | 234.0439 | 230.858 | 240.3078 | 214.064 | 223.7214 | 286.5321
270.1384 | 185.1384 | 482.5837 | 232.8371 | 234.7757 | 231.8918 | 241.1265 | 214.9581 | 224.4779 | 287.7843
271.1399 | 186.1399 | 482.5131 | 233.8705 | 235.5256 | 232.9304 | 241.94 | 215.5337 | 225.3405 | 289.0147
272.1413 | 187.1413 | 482.5155 | 234.8971 | 236.2817 | 233.9683 | 242.7797 | 216.1564 | 226.0792 | 290.269
273.1428 | 188.1428 | 482.4647 | 235.915 | 237.0667 | 234.9939 | 243.6069 | 216.9692 | 226.9311 | 291.4852
274.1342 | 189.1342 | 482.2581 | 236.9367 | 237.853 | 236.0298 | 244.4538 | 217.6178 | 227.6589 | 292.704
275.1356 | 190.1356 | 482.166 | 237.9756 | 238.6804 | 237.0663 | 245.2888 | 218.2851 | 228.3188 | 293.8949
276.1371 | 191.1371 | 482.0645 | 238.9892 | 239.6865 | 238.074 | 246.1187 | 219.0654 | 229.0442 | 295.0769
277.1385 | 192.1385 | 481.9069 | 240.0099 | 240.7567 | 239.0686 | 246.9512 | 219.7748 | 229.716 | 296.2474
278.1399 | 193.1399 | 481.6792 | 241.0193 | 241.9732 | 240.0548 | 247.8144 | 220.5014 | 230.5926 | 297.4091
279.1414 | 194.1414 | 481.6248 | 242.0349 | 243.1965 | 241.0561 | 248.6652 | 221.2375 | 231.189 | 298.5473
280.1428 | 195.1428 | 481.5496 | 243.0702 | 244.1535 | 242.0335 | 249.509 | 221.9385 | 231.6774 | 299.6985
281.1343 | 196.1343 | 481.3604 | 244.096 | 245.0461 | 242.9899 | 250.3465 | 222.8494 | 232.1798 | 300.788
282.1357 | 197.1357 | 481.2261 | 245.131 | 246.1031 | 243.892 | 251.1491 | 223.8261 | 232.851 | 301.8762
283.1371 | 198.1371 | 481.1388 | 246.1796 | 247.3572 | 244.751 | 251.9244 | 224.4609 | 233.6609 | 302.9503
284.1386 | 199.1386 | 481.0148 | 247.1919 | 248.5774 | 245.6311 | 252.7233 | 225.2872 | 234.2209 | 304.0368
285.14 | 200.14 | 481.026 | 248.1924 | 249.5591 | 246.5189 | 253.5843 | 225.9451 | 235.0211 | 305.1231
286.1415 | 201.1415 | 481.0988 | 249.1824 | 251.0229 | 247.432 | 254.3974 | 226.3363 | 235.6019 | 306.1826
287.1429 | 202.1429 | 481.0738 | 250.1678 | 252.6207 | 248.3376 | 255.2062 | 226.9544 | 236.2184 | 307.2535
288.1443 | 203.1443 | 481.207 | 251.151 | 254.4877 | 249.2581 | 255.9953 | 227.7603 | 236.7501 | 308.296
289.1358 | 204.1358 | 481.2558 | 252.1141 | 256.6415 | 250.1864 | 256.7906 | 228.2651 | 237.5042 | 309.368
290.1372 | 205.1372 | 481.2732 | 253.0492 | 258.591 | 251.1184 | 257.5538 | 228.9086 | 238.1812 | 310.397
291.1386 | 206.1386 | 481.3144 | 253.9832 | 260.7579 | 252.0403 | 258.283 | 229.5558 | 238.947 | 311.403
292.1401 | 207.1401 | 481.3339 | 254.9329 | 264.1474 | 252.9491 | 259.0369 | 229.904 | 239.4951 | 312.3916
293.1415 | 208.1415 | 481.2883 | 255.8908 | 265.9465 | 253.844 | 259.6996 | 230.4604 | 240.1785 | 313.3946
294.143 | 209.143 | 481.4186 | 256.852 | 267.4865 | 254.7199 | 260.3601 | 231.1919 | 240.7208 | 314.3803
295.1344 | 210.1344 | 481.5543 | 257.7682 | 268.3183 | 255.5851 | 261.0656 | 231.7072 | 241.4895 | 315.3654
296.1358 | 211.1358 | 481.6246 | 258.6878 | 269.4246 | 256.4504 | 261.7618 | 232.123 | 242.4149 | 316.3356
297.1373 | 212.1373 | 481.5494 | 259.5907 | 270.3874 | 257.3023 | 262.4454 | 232.8049 | 243.0523 | 317.3175
298.1387 | 213.1387 | 481.6166 | 260.4848 | 271.1438 | 258.1594 | 263.0679 | 233.3017 | 243.657 | 318.2961
299.1401 | 214.1401 | 481.8334 | 261.3615 | 271.8916 | 259.0133 | 263.6464 | 233.7696 | 244.2306 | 319.2705
300.1416 | 215.1416 | 482.0761 | 262.2001 | 272.6891 | 259.8646 | 264.1585 | 234.3515 | 244.7294 | 320.2111
301.133 | 216.133 | 482.2346 | 262.9703 | 273.5689 | 260.7078 | 264.6844 | 235.3037 | 245.4839 | 321.1746
302.1344 | 217.1344 | 482.5375 | 263.6982 | 274.4312 | 261.5631 | 265.1704 | 236.0874 | 246.1925 | 322.1025
303.1359 | 218.1359 | 482.688 | 264.419 | 275.3227 | 262.4113 | 265.6687 | 236.7366 | 246.9625 | 323.0404
304.1373 | 219.1373 | 482.5988 | 265.1167 | 276.2302 | 263.2551 | 266.2009 | 237.6165 | 247.5964 | 323.9462
305.1388 | 220.1388 | 482.4729 | 265.7764 | 277.158 | 264.1245 | 266.7304 | 238.1049 | 247.8323 | 324.8558
306.1402 | 221.1402 | 482.581 | 266.4178 | 278.1033 | 264.9888 | 267.2629 | 239.0283 | 248.4844 | 325.7356
307.1416 | 222.1416 | 482.6934 | 267.0455 | 278.997 | 265.8761 | 267.8012 | 239.8509 | 249.0544 | 326.6137
308.1431 | 223.1431 | 482.639 | 267.6454 | 279.8877 | 266.773 | 268.36 | 240.4221 | 249.7612 | 327.4573
309.1345 | 224.1345 | 482.561 | 268.2466 | 280.7468 | 267.6548 | 268.8501 | 240.9991 | 250.4892 | 328.3238
310.136 | 225.136 | 482.6065 | 268.8633 | 281.6139 | 268.5346 | 269.3426 | 241.4742 | 251.1035 | 329.1496
311.1374 | 226.1374 | 482.6421 | 269.4821 | 282.4705 | 269.4194 | 269.9025 | 241.95 | 251.614 | 329.9956
312.1388 | 227.1388 | 482.5959 | 270.0959 | 283.3481 | 270.2872 | 270.4906 | 242.2751 | 252.0211 | 330.8349
313.1403 | 228.1403 | 482.4275 | 270.7171 | 284.2527 | 271.1691 | 271.1106 | 242.6866 | 252.5659 | 331.6584
314.1417 | 229.1417 | 482.3987 | 271.3378 | 285.2287 | 272.0358 | 271.6977 | 243.2637 | 253.0022 | 332.4171
315.1432 | 230.1432 | 482.3676 | 271.9617 | 286.364 | 272.9021 | 272.2539 | 243.9632 | 253.6238 | 333.2166
316.1446 | 231.1446 | 482.1977 | 272.5624 | 287.3809 | 273.735 | 272.8465 | 244.4945 | 253.9888 | 333.988
317.136 | 232.136 | 482.048 | 273.153 | 288.3698 | 274.5707 | 273.4347 | 245.1949 | 254.5947 | 334.7474
318.1375 | 233.1375 | 482.107 | 273.7231 | 289.3444 | 275.3949 | 273.9997 | 245.7388 | 255.2724 | 335.4861
319.1389 | 234.1389 | 482.1751 | 274.2959 | 290.3472 | 276.1956 | 274.542 | 246.2466 | 255.6621 | 336.2232
320.1403 | 235.1403 | 482.2568 | 274.8638 | 291.3477 | 276.9817 | 275.095 | 246.5343 | 256.4597 | 336.9939
321.1418 | 236.1418 | 482.3367 | 275.4223 | 292.2774 | 277.7493 | 275.6208 | 247.3709 | 256.8962 | 337.6946
322.1332 | 237.1332 | 482.3256 | 275.9504 | 293.0791 | 278.4916 | 276.111 | 248.1326 | 257.5893 | 338.3992
323.1346 | 238.1346 | 482.3989 | 276.4813 | 293.8005 | 279.2114 | 276.5994 | 248.8324 | 258.0598 | 339.1153
324.1361 | 239.1361 | 482.5023 | 276.9991 | 294.4851 | 279.8926 | 277.012 | 249.533 | 258.6455 | 339.7971
325.1375 | 240.1375 | 482.4982 | 277.5053 | 295.1549 | 280.5514 | 277.4369 | 250.1221 | 259.2045 | 340.4855
326.139 | 241.139 | 482.3656 | 277.9929 | 295.8989 | 281.1978 | 277.8581 | 250.8088 | 259.7393 | 341.1722
327.1404 | 242.1404 | 482.2379 | 278.3879 | 296.8531 | 281.83 | 278.3174 | 251.08 | 260.3015 | 341.8322
328.1418 | 243.1418 | 482.2139 | 278.1756 | 298.0141 | 282.4648 | 278.8031 | 251.8026 | 260.6557 | 342.4767
329.1333 | 244.1333 | 482.1183 | 278.2633 | 299.2138 | 283.0974 | 279.3112 | 252.2717 | 261.2344 | 343.1195
330.1447 | 245.1447 | 481.9875 | 278.7031 | 300.2912 | 283.7464 | 279.8339 | 252.6805 | 261.6543 | 343.7395
331.1362 | 246.1362 | 481.737 | 279.3406 | 301.3091 | 284.4036 | 280.3359 | 253.1978 | 262.1926 | 344.3809
332.1376 | 247.1376 | 481.6785 | 280.0555 | 302.2061 | 285.0686 | 280.8114 | 253.8975 | 262.9368 | 345.019
333.139 | 248.139 | 481.676 | 280.8062 | 303.0686 | 285.7407 | 281.2741 | 254.5113 | 263.659 | 345.6607
334.1405 | 249.1405 | 481.5801 | 281.5554 | 303.8118 | 286.416 | 281.7277 | 255.0467 | 264.3026 | 346.3209
335.1419 | 250.1419 | 481.4974 | 282.3174 | 304.5941 | 287.099 | 282.2071 | 255.5115 | 264.7789 | 346.9717
336.1434 | 251.1434 | 481.4474 | 283.0784 | 305.4097 | 287.7995 | 282.6893 | 255.8204 | 265.4708 | 347.6378
337.1348 | 252.1348 | 481.3602 | 283.8305 | 306.2395 | 288.5064 | 283.1547 | 256.4975 | 266.0571 | 348.2615
338.1362 | 253.1362 | 481.4834 | 284.6097 | 307.1151 | 289.2294 | 283.6104 | 256.9019 | 266.3422 | 348.8871
339.1377 | 254.1377 | 481.5419 | 285.4165 | 308.1025 | 289.9619 | 284.0798 | 257.3931 | 266.8496 | 349.5068
340.1391 | 255.1391 | 481.5207 | 286.2602 | 309.1656 | 290.7104 | 284.5644 | 257.6748 | 267.2938 | 350.1074
341.1405 | 256.1405 | 481.549 | 287.1352 | 310.179 | 291.4639 | 285.0727 | 257.9376 | 267.4735 | 350.7064
342.142 | 257.142 | 481.6326 | 287.9999 | 311.0903 | 292.2191 | 285.6092 | 258.3562 | 267.9087 | 351.3064
343.1334 | 258.1334 | 481.6899 | 288.8758 | 311.8982 | 292.9851 | 286.1411 | 259.0452 | 268.5521 | 351.9006
344.1348 | 259.1348 | 481.5328 | 289.7156 | 312.5473 | 293.7529 | 286.6461 | 259.6315 | 269.1254 | 352.4893
345.1363 | 260.1363 | 481.4265 | 290.588 | 313.1848 | 294.5192 | 287.148 | 260.2099 | 269.8801 | 353.0731
346.1377 | 261.1377 | 481.4235 | 291.3951 | 313.7963 | 295.2854 | 287.6478 | 260.8272 | 270.4137 | 353.6585
347.1392 | 262.1392 | 481.4092 | 292.1466 | 314.3851 | 296.0341 | 288.1424 | 261.3517 | 271.1333 | 354.2228
348.1406 | 263.1406 | 481.3766 | 292.9239 | 314.9887 | 296.7952 | 288.6308 | 261.8362 | 271.6481 | 354.7957
349.142 | 264.142 | 481.2727 | 293.7044 | 315.6204 | 297.5457 | 289.1105 | 262.0913 | 272.0181 | 355.3653
350.1335 | 265.1335 | 481.3201 | 294.5097 | 316.3033 | 298.2766 | 289.5633 | 262.6014 | 272.3789 | 355.9335
351.1449 | 266.1449 | 481.2979 | 295.3231 | 317.0236 | 299.0071 | 290.178 | 262.9489 | 273.0931 | 356.4652
352.1363 | 267.1363 | 481.352 | 296.1448 | 317.7635 | 299.737 | 290.964 | 263.1338 | 273.8311 | 357.0192
353.1378 | 268.1378 | 481.5856 | 296.9518 | 318.5227 | 300.4463 | 291.7699 | 263.6894 | 274.508 | 357.5402
354.1392 | 269.1392 | 481.653 | 297.7546 | 319.3044 | 301.1693 | 292.6006 | 264.1568 | 274.5961 | 358.0497
355.1407 | 270.1407 | 481.7228 | 298.5265 | 320.104 | 301.8929 | 293.4399 | 264.544 | 275.0149 | 358.5842
356.1421 | 271.1421 | 481.835 | 299.3228 | 320.9366 | 302.6068 | 294.2689 | 264.9994 | 275.441 | 359.091
357.1435 | 272.1435 | 482.0606 | 300.1354 | 321.8085 | 303.3232 | 295.1133 | 264.8965 | 275.5945 | 359.6068
358.135 | 273.135 | 482.0914 | 300.9421 | 322.6608 | 304.0517 | 295.9461 | 265.1274 | 276.0545 | 360.1272
359.1364 | 274.1364 | 481.9703 | 301.7145 | 323.4313 | 304.774 | 296.7584 | 265.5716 | 276.322 | 360.6256
360.1379 | 275.1379 | 481.9397 | 302.4745 | 324.1896 | 305.4838 | 297.573 | 265.7607 | 277.0217 | 361.1279
361.1393 | 276.1393 | 481.9755 | 303.2424 | 324.9197 | 306.1935 | 298.371 | 265.7513 | 277.4808 | 361.6373
362.1407 | 277.1407 | 482.068 | 304.0246 | 325.6526 | 306.89 | 299.1659 | 265.8922 | 278.0631 | 362.1143
363.1422 | 278.1422 | 482.1236 | 304.7931 | 326.3534 | 307.5897 | 299.968 | 265.9725 | 278.4163 | 362.5965
364.1336 | 279.1336 | 482.2548 | 305.5554 | 327.035 | 308.2915 | 300.747 | 266.3959 | 278.9375 | 363.0558
365.135 | 280.135 | 482.3263 | 306.3204 | 327.6977 | 308.9967 | 301.5193 | 266.6052 | 279.68 | 363.5234
366.1365 | 281.1365 | 482.4528 | 307.0784 | 328.3229 | 309.6955 | 302.2715 | 266.873 | 280.2052 | 364.0007
367.1379 | 282.1379 | 482.2401 | 307.8411 | 328.9248 | 310.3868 | 303.0203 | 267.5117 | 280.9421 | 364.4588
368.1394 | 283.1394 | 481.9489 | 308.5992 | 329.5392 | 311.0649 | 303.7957 | 267.7069 | 281.3487 | 364.9171
369.1408 | 284.1408 | 481.7846 | 309.3387 | 330.1919 | 311.7386 | 304.5748 | 267.6946 | 281.5389 | 365.3333
370.1422 | 285.1422 | 481.7021 | 310.0629 | 330.8751 | 312.4179 | 305.3243 | 267.9283 | 281.7623 | 365.7967
371.1337 | 286.1337 | 481.7368 | 310.7797 | 331.5231 | 313.0898 | 306.0898 | 268.0479 | 282.2862 | 366.211
372.1351 | 287.1351 | 481.7319 | 311.499 | 332.1703 | 313.7521 | 306.8252 | 268.7251 | 282.9275 | 366.6331
373.1365 | 288.1365 | 481.6264 | 312.1955 | 332.8472 | 314.4112 | 307.5586 | 269.1164 | 283.4681 | 367.0486
374.138 | 289.138 | 481.7142 | 312.9024 | 333.5369 | 315.0633 | 308.2949 | 269.5806 | 283.9528 | 367.4882
375.1394 | 290.1394 | 481.6813 | 313.6051 | 334.2655 | 315.7185 | 309.0252 | 269.7759 | 284.0707 | 367.9097
376.1409 | 291.1409 | 481.738 | 314.3 | 334.9475 | 316.3706 | 309.7288 | 270.0355 | 284.5538 | 368.3287
377.1423 | 292.1423 | 481.8214 | 314.9891 | 335.5833 | 317.0286 | 310.4354 | 270.4189 | 285.0972 | 368.7445
378.1437 | 293.1437 | 481.8294 | 315.6884 | 336.2014 | 317.6822 | 311.1514 | 271.0008 | 285.5098 | 369.1365
379.1352 | 294.1352 | 481.8525 | 316.3761 | 336.8023 | 318.3535 | 311.8515 | 271.3082 | 285.8349 | 369.5383
380.1366 | 295.1366 | 481.7705 | 317.0268 | 337.3967 | 318.9986 | 312.532 | 271.3881 | 286.2964 | 369.9467
381.138 | 296.138 | 481.6612 | 317.6636 | 337.9742 | 319.6338 | 313.2111 | 271.7687 | 286.1497 | 370.3492
382.1395 | 297.1395 | 481.576 | 318.2903 | 338.5455 | 320.2736 | 313.8895 | 272.0722 | 286.4468 | 370.7392
383.1409 | 298.1409 | 481.5384 | 318.8917 | 339.1154 | 320.8988 | 314.5582 | 272.5705 | 286.5775 | 371.1407
384.1424 | 299.1424 | 481.7056 | 319.506 | 339.6778 | 321.5191 | 315.1807 | 273.1076 | 287.059 | 371.5346
385.1338 | 300.1338 | 481.7044 | 320.1213 | 340.2224 | 322.1443 | 315.7953 | 273.6116 | 287.5698 | 371.9181
386.1352 | 301.1352 | 481.7383 | 320.7363 | 340.7664 | 322.7534 | 316.3901 | 273.8802 | 287.8225 | 372.2878
387.1367 | 302.1367 | 481.6573 | 321.3521 | 341.271 | 323.3633 | 316.958 | 274.31 | 287.7336 | 372.6282
388.1381 | 303.1381 | 481.5862 | 321.9512 | 341.7816 | 323.9535 | 317.4489 | 274.5563 | 288.0827 | 372.9738
389.1396 | 304.1396 | 481.7117 | 322.5653 | 342.2881 | 324.5079 | 317.8896 | 274.6812 | 288.5631 | 373.3211
390.141 | 305.141 | 481.998 | 323.1752 | 342.8177 | 325.0044 | 318.2466 | 275.1965 | 289.0272 | 373.6687
391.1424 | 306.1424 | 482.1343 | 323.799 | 343.3714 | 325.4887 | 318.6607 | 275.4448 | 289.3817 | 374.0575
392.1339 | 307.1339 | 482.2313 | 324.4265 | 343.9201 | 325.9867 | 319.196 | 275.826 | 289.7027 | 374.4169
393.1453 | 308.1453 | 482.2832 | 325.0379 | 344.4736 | 326.5163 | 319.8083 | 276.077 | 290.1033 | 374.7997
394.1367 | 309.1367 | 482.3572 | 325.6373 | 345.0295 | 327.0682 | 320.453 | 276.632 | 290.6146 | 375.1484
395.1382 | 310.1382 | 482.5739 | 326.2198 | 345.5968 | 327.6528 | 321.1192 | 276.9476 | 291.0684 | 375.5248
396.1396 | 311.1396 | 482.7293 | 326.809 | 346.1275 | 328.2253 | 321.8374 | 277.3588 | 291.6694 | 375.8802
397.1411 | 312.1411 | 482.7159 | 327.397 | 346.6604 | 328.8135 | 322.5666 | 277.8782 | 291.7913 | 376.2553
398.1425 | 313.1425 | 482.8607 | 327.9864 | 347.144 | 329.4126 | 323.3087 | 278.4946 | 291.962 | 376.6047
399.1439 | 314.1439 | 482.939 | 328.5541 | 347.6443 | 330.0269 | 324.0427 | 278.9477 | 292.3202 | 376.972
400.1354 | 315.1354 | 482.9662 | 329.1269 | 348.1226 | 330.6265 | 324.7829 | 279.1062 | 292.9478 | 377.2949
401.1368 | 316.1368 | 482.9603 | 329.7147 | 348.609 | 331.2262 | 325.5154 | 279.5318 | 293.714 | 377.6636
402.1382 | 317.1382 | 482.9738 | 330.2897 | 349.1281 | 331.8372 | 326.2342 | 280.0166 | 294.2819 | 378.0118
403.1397 | 318.1397 | 483.1111 | 330.8642 | 349.6801 | 332.4636 | 326.9544 | 280.5057 | 294.6064 | 378.3561
404.1411 | 319.1411 | 483.1039 | 331.426 | 350.2989 | 333.0809 | 327.6745 | 280.7484 | 294.5766 | 378.6883
405.1426 | 320.1426 | 483.1674 | 331.9924 | 351.0724 | 333.6976 | 328.3933 | 281.121 | 294.5642 | 379.0155
406.134 | 321.134 | 483.2809 | 332.5584 | 351.6514 | 334.3053 | 329.0828 | 281.4087 | 295.1201 | 379.3417
407.1354 | 322.1354 | 483.321 | 333.1185 | 352.2928 | 334.9024 | 329.7725 | 281.748 | 295.9476 | 379.6445
408.1369 | 323.1369 | 483.3536 | 333.7035 | 352.852 | 335.4899 | 330.4406 | 281.9995 | 296.4754 | 379.9417
409.1383 | 324.1383 | 483.3889 | 334.302 | 353.3505 | 336.0825 | 331.0817 | 282.4598 | 296.7214 | 380.2559
410.1398 | 325.1398 | 483.44 | 334.9126 | 353.8541 | 336.6695 | 331.7175 | 283.1359 | 296.6777 | 380.5562
411.1412 | 326.1412 | 483.4267 | 335.5199 | 354.421 | 337.2463 | 332.3334 | 283.4844 | 297.5826 | 380.8684
412.1426 | 327.1426 | 483.3812 | 336.1263 | 354.9425 | 337.8214 | 332.9406 | 283.9234 | 297.8315 | 381.1424
413.1341 | 328.1341 | 483.2367 | 336.7128 | 355.4793 | 338.4073 | 333.5318 | 284.5708 | 298.1805 | 381.4069
414.1355 | 329.1355 | 483.1374 | 337.3099 | 356.0133 | 338.9645 | 334.1185 | 284.6875 | 298.6012 | 381.6912
415.1369 | 330.1369 | 482.9883 | 337.8837 | 356.5156 | 339.508 | 334.7148 | 285.1608 | 298.7343 | 381.9504
416.1384 | 331.1384 | 482.8093 | 338.4364 | 356.9957 | 340.0548 | 335.3157 | 285.5492 | 299.2805 | 382.2297
417.1398 | 332.1398 | 482.7446 | 338.9588 | 357.5246 | 340.606 | 335.8975 | 285.7914 | 299.645 | 382.5093
418.1413 | 333.1413 | 482.7764 | 339.492 | 358.1398 | 341.1743 | 336.4896 | 285.9982 | 299.8626 | 382.7944
419.1427 | 334.1427 | 482.7413 | 339.9922 | 358.7184 | 341.7402 | 337.0932 | 286.3777 | 300.4129 | 383.0594
420.1441 | 335.1441 | 482.7479 | 340.483 | 359.2534 | 342.2946 | 337.6695 | 286.8981 | 300.8363 | 383.341
421.1356 | 336.1356 | 482.698 | 340.9573 | 359.7254 | 342.8628 | 338.2468 | 286.946 | 301.0365 | 383.6005
422.137 | 337.137 | 482.5662 | 341.4284 | 360.2006 | 343.444 | 338.8164 | 287.6679 | 301.3299 | 383.8552
423.1384 | 338.1384 | 482.4536 | 341.8888 | 360.6756 | 344.0074 | 339.4022 | 288.2063 | 301.7781 | 384.1105
424.1399 | 339.1399 | 482.3213 | 342.3507 | 361.1716 | 344.5256 | 339.976 | 288.6203 | 301.9043 | 384.3673
425.1413 | 340.1413 | 482.1989 | 342.8094 | 361.6588 | 345.0403 | 340.561 | 289.1049 | 302.1188 | 384.6361
426.1428 | 341.1428 | 482.209 | 343.257 | 362.1656 | 345.5378 | 341.1519 | 289.7514 | 302.2031 | 384.8901
427.1342 | 342.1342 | 482.1649 | 343.7091 | 362.6814 | 346.0471 | 341.7197 | 290.4966 | 302.7096 | 385.1372
428.1356 | 343.1356 | 482.0078 | 344.1532 | 363.2173 | 346.5772 | 342.2708 | 290.9865 | 302.6356 | 385.3804
429.1371 | 344.1371 | 481.8932 | 344.6099 | 363.7534 | 347.1026 | 342.8271 | 291.3095 | 303.0546 | 385.6266
430.1385 | 345.1385 | 481.7588 | 345.0663 | 364.2839 | 347.6418 | 343.3808 | 291.7141 | 303.0349 | 385.8619
431.1399 | 346.1399 | 481.6893 | 345.5223 | 364.8049 | 348.1697 | 343.9363 | 292.1482 | 303.3031 | 386.1035
432.1414 | 347.1414 | 481.6057 | 345.9806 | 365.2943 | 348.6861 | 344.5879 | 292.4994 | 303.6837 | 386.3337
433.1428 | 348.1428 | 481.7552 | 346.4396 | 365.7582 | 349.2179 | 345.2753 | 292.7712 | 304.411 | 386.5578
434.1343 | 349.1343 | 481.9102 | 346.8763 | 366.1747 | 349.7702 | 345.9239 | 292.9375 | 305.0273 | 386.8044
435.1357 | 350.1357 | 481.8188 | 347.3112 | 366.5633 | 350.32 | 346.5251 | 293.2725 | 305.6097 | 387.0292
436.1371 | 351.1371 | 481.7179 | 347.7473 | 366.9298 | 350.8585 | 347.1562 | 293.7266 | 306.4473 | 387.247
437.1386 | 352.1386 | 481.8267 | 348.2035 | 367.2793 | 351.403 | 347.7809 | 294.2854 | 306.6065 | 387.4733
438.14 | 353.14 | 481.8288 | 348.6789 | 367.6443 | 351.9443 | 348.3866 | 294.6194 | 307.1615 | 387.7082
439.1415 | 354.1415 | 481.6767 | 349.2245 | 368.0026 | 352.4698 | 348.9566 | 295.193 | 307.9689 | 387.9202
440.1429 | 355.1429 | 481.5514 | 349.953 | 368.808 | 353.1623 | 349.4714 | 295.8372 | 308.5051 | 388.1274
441.1343 | 356.1343 | 481.5141 | 350.5718 | 370.409 | 353.8577 | 349.9624 | 296.1481 | 308.7554 | 388.3143
442.1358 | 357.1358 | 481.4835 | 351.0353 | 371.5438 | 354.4779 | 350.5195 | 296.6574 | 308.8329 | 388.5132
443.1372 | 358.1372 | 481.5427 | 351.5295 | 372.4936 | 355.0607 | 351.0911 | 296.8055 | 309.647 | 388.7479
444.1386 | 359.1386 | 481.5865 | 352.0276 | 373.3951 | 355.6209 | 351.6269 | 297.1859 | 310.2415 | 388.9707
445.1401 | 360.1401 | 481.6844 | 352.5692 | 374.2416 | 356.1524 | 352.1614 | 297.3953 | 310.9126 | 389.161
446.1415 | 361.1415 | 481.7267 | 353.0914 | 375.0635 | 356.6802 | 352.7217 | 297.6568 | 311.6955 | 389.3659
447.143 | 362.143 | 481.7632 | 353.535 | 375.8584 | 357.186 | 353.2581 | 298.0571 | 311.9653 | 389.5837
448.1344 | 363.1344 | 482.0021 | 354.0152 | 376.6312 | 357.659 | 353.7813 | 298.4119 | 312.4495 | 389.7852
449.1358 | 364.1358 | 482.1407 | 354.555 | 377.3849 | 358.1173 | 354.3544 | 298.8259 | 312.8738 | 389.9767
450.1373 | 365.1373 | 482.1274 | 355.0292 | 378.0968 | 358.54 | 354.8828 | 299.1399 | 313.1499 | 390.1692
451.1387 | 366.1387 | 481.9744 | 355.5715 | 378.8443 | 358.7488 | 355.4492 | 299.645 | 313.5731 | 390.3731
452.1401 | 367.1401 | 481.9625 | 356.0039 | 379.6185 | 359.0536 | 356.0255 | 300.0244 | 313.6508 | 390.5627
453.1416 | 368.1416 | 482.0934 | 356.741 | 380.3989 | 359.3083 | 356.6206 | 300.4718 | 314.224 | 390.7662
454.143 | 369.143 | 482.1502 | 357.2531 | 381.1792 | 359.7035 | 357.1738 | 300.7264 | 314.5471 | 390.9764
455.1345 | 370.1345 | 482.1845 | 357.699 | 381.9089 | 360.1317 | 357.6636 | 301.0808 | 315.1834 | 391.1598
456.1359 | 371.1359 | 482.2498 | 358.1695 | 382.5858 | 360.5619 | 358.1312 | 301.4965 | 315.7209 | 391.345
457.1373 | 372.1373 | 482.2373 | 358.6692 | 383.2138 | 360.9803 | 358.6153 | 302.0044 | 315.8758 | 391.4973
458.1388 | 373.1388 | 482.0985 | 359.1469 | 383.8819 | 361.4098 | 359.0555 | 302.563 | 315.8967 | 391.652
459.1402 | 374.1402 | 482.2099 | 359.6255 | 384.5549 | 361.8408 | 359.5063 | 303.2912 | 315.9934 | 391.8412
460.1417 | 375.1417 | 482.0735 | 360.1616 | 385.3516 | 362.2615 | 359.9673 | 303.8622 | 316.3141 | 392.0027
461.1431 | 376.1431 | 481.956 | 360.6872 | 386.4359 | 362.6944 | 360.3974 | 304.4059 | 316.4438 | 392.1989
462.1445 | 377.1445 | 481.8637 | 361.236 | 387.5026 | 363.1077 | 360.7831 | 304.9811 | 316.668 | 392.3809
463.136 | 378.136 | 481.8339 | 361.8018 | 388.57 | 363.5045 | 361.1682 | 305.6595 | 317.1005 | 392.5679
464.1374 | 379.1374 | 481.6264 | 362.1725 | 389.3881 | 363.9055 | 361.5726 | 306.3781 | 317.2226 | 392.7478
465.1388 | 380.1388 | 481.4361 | 362.5954 | 390.0912 | 364.295 | 361.9917 | 306.7655 | 317.7475 | 392.9231
466.1403 | 381.1403 | 481.4129 | 363.0738 | 390.6589 | 364.6986 | 362.3833 | 307.35 | 317.5827 | 393.0512
467.1417 | 382.1417 | 481.3948 | 363.5291 | 391.1459 | 365.0972 | 362.7849 | 307.6212 | 317.719 | 393.2175
468.1432 | 383.1432 | 481.4556 | 363.9672 | 391.6341 | 365.481 | 363.1555 | 307.9724 | 318.5719 | 393.3842
469.1346 | 384.1346 | 481.5128 | 364.4476 | 392.0435 | 365.8579 | 363.5226 | 308.5185 | 319.0308 | 393.5427
470.136 | 385.136 | 481.6007 | 364.7838 | 392.4374 | 366.2418 | 363.9136 | 309.1296 | 318.7609 | 393.694
471.1375 | 386.1375 | 481.5259 | 365.1689 | 392.7458 | 366.6295 | 364.3165 | 309.5734 | 318.7928 | 393.8641
472.1389 | 387.1389 | 481.5821 | 365.6269 | 393.0113 | 367.0094 | 364.7412 | 309.9264 | 318.1916 | 394.025
473.1403 | 388.1403 | 481.6712 | 366.1471 | 393.1558 | 367.3913 | 365.1568 | 310.4302 | 319.0321 | 394.1981
474.1418 | 389.1418 | 481.676 | 366.8715 | 393.5505 | 367.7758 | 365.5426 | 310.9099 | 319.5154 | 394.3695
475.1332 | 390.1332 | 481.913 | 367.3214 | 393.8238 | 368.1432 | 365.9136 | 311.3522 | 319.4933 | 394.5233
476.1346 | 391.1346 | 481.9328 | 367.838 | 393.912 | 368.5347 | 366.3111 | 311.7741 | 320.2206 | 394.6556
477.1361 | 392.1361 | 482.0822 | 368.3666 | 394.1019 | 368.9585 | 366.6393 | 312.122 | 320.2005 | 394.8115
478.1375 | 393.1375 | 482.2403 | 368.8696 | 394.1391 | 369.3422 | 366.9594 | 312.6991 | 320.0206 | 394.9792
479.139 | 394.139 | 482.2401 | 369.3295 | 394.2786 | 369.7004 | 367.3081 | 313.2826 | 320.3228 | 395.1559
480.1404 | 395.1404 | 482.2601 | 369.6851 | 394.4939 | 370.0875 | 367.6841 | 313.7716 | 320.7255 | 395.3147
481.1418 | 396.1418 | 482.2445 | 370.0398 | 394.7508 | 370.4698 | 368.0777 | 314.1744 | 321.3056 | 395.4759
482.1333 | 397.1333 | 482.1704 | 370.4747 | 394.932 | 370.84 | 368.4834 | 314.4931 | 321.7515 | 395.6467
483.1447 | 398.1447 | 482.1756 | 370.8421 | 395.2921 | 371.2112 | 368.8621 | 314.7637 | 321.7984 | 395.7742
484.1362 | 399.1362 | 482.1467 | 371.2148 | 395.4609 | 371.5899 | 369.2257 | 315.2465 | 321.7534 | 395.9328
485.1376 | 400.1376 | 482.0951 | 371.4487 | 395.582 | 371.9623 | 369.586 | 315.634 | 322.4445 | 396.0757
486.139 | 401.139 | 482.0495 | 371.6238 | 395.3587 | 372.3531 | 369.9421 | 316.1335 | 323.0393 | 396.2321
487.1405 | 402.1405 | 482.0959 | 372.0928 | 395.5163 | 372.7246 | 370.3261 | 316.4891 | 323.8076 | 396.3961
488.1419 | 403.1419 | 482.0673 | 372.4619 | 395.6705 | 373.0675 | 370.6917 | 316.871 | 324.0339 | 396.5464
489.1434 | 404.1434 | 481.9144 | 372.7885 | 395.8414 | 373.3803 | 371.0527 | 317.2224 | 324.1052 | 396.674
490.1348 | 405.1348 | 481.718 | 373.0897 | 395.9948 | 373.6807 | 371.4116 | 317.6743 | 323.8549 | 396.8237
491.1362 | 406.1362 | 481.7761 | 373.4052 | 396.0872 | 374.0019 | 371.8149 | 318.0904 | 324.2016 | 396.9196
492.1377 | 407.1377 | 481.8366 | 373.7607 | 396.224 | 374.3647 | 372.1249 | 318.4599 | 324.1175 | 397.041
493.1391 | 408.1391 | 481.9551 | 374.2302 | 396.3242 | 374.6654 | 372.3194 | 318.6377 | 324.5418 | 397.1744
494.1405 | 409.1405 | 482.0499 | 374.6041 | 396.3645 | 374.9445 | 372.4769 | 319.0459 | 325.2919 | 397.2978
495.142 | 410.142 | 482.273 | 374.9515 | 396.501 | 375.2341 | 372.628 | 319.3825 | 325.7957 | 397.4476
496.1434 | 411.1434 | 482.2084 | 375.3362 | 396.6503 | 375.5697 | 372.7922 | 319.5436 | 325.8551 | 397.5518
497.1348 | 412.1348 | 482.0339 | 375.7362 | 396.7166 | 375.9348 | 372.9419 | 319.8346 | 325.9887 | 397.6761
498.1363 | 413.1363 | 481.892 | 376.0867 | 396.7801 | 376.2587 | 373.0707 | 320.2661 | 326.562 | 397.8074
499.1377 | 414.1377 | 481.8181 | 376.4395 | 396.7585 | 376.5848 | 373.2793 | 320.5388 | 326.5644 | 397.9411
500.1392 | 415.1392 | 481.7237 | 376.7475 | 396.8142 | 376.8902 | 373.5232 | 320.9365 | 327.0293 | 398.0817
501.1406 | 416.1406 | 481.6163 | 377.0514 | 396.9257 | 377.1828 | 373.7924 | 321.1557 | 327.6033 | 398.215
502.142 | 417.142 | 481.5997 | 377.3497 | 396.9553 | 377.4715 | 374.064 | 321.609 | 327.4092 | 398.3584
503.1335 | 418.1335 | 481.5464 | 377.5859 | 396.9896 | 377.7717 | 374.3582 | 321.9345 | 327.7412 | 398.4883
504.1449 | 419.1449 | 481.5134 | 377.8022 | 397.0746 | 378.0609 | 374.6808 | 322.1186 | 328.1895 | 398.6411
505.1364 | 420.1364 | 481.5141 | 378.0094 | 397.1483 | 378.3577 | 374.9947 | 322.3261 | 328.4259 | 398.7741
506.1378 | 421.1378 | 481.5413 | 378.2264 | 397.2706 | 378.6747 | 375.2787 | 322.6431 | 328.6372 | 398.9232
507.1392 | 422.1392 | 481.6823 | 378.4567 | 397.2864 | 378.9355 | 375.5823 | 323.054 | 328.0327 | 399.0554
508.1407 | 423.1407 | 481.6757 | 378.6918 | 397.1908 | 379.2609 | 375.8798 | 323.2272 | 328.4849 | 399.165
509.1421 | 424.1421 | 481.7405 | 378.9361 | 396.9892 | 379.578 | 376.1794 | 323.4635 | 329.1913 | 399.27
510.1436 | 425.1436 | 481.8276 | 379.196 | 396.9727 | 379.855 | 376.4828 | 323.8693 | 329.4724 | 399.3752
511.135 | 426.135 | 481.9521 | 379.4513 | 396.8192 | 380.0857 | 376.7827 | 324.2078 | 329.7447 | 399.4889
512.1364 | 427.1364 | 481.9233 | 379.711 | 396.7563 | 380.3772 | 377.0522 | 324.4254 | 330.0454 | 399.6174
513.1379 | 428.1379 | 481.8884 | 379.9798 | 396.7568 | 380.628 | 377.3304 | 324.749 | 329.8256 | 399.7126
514.1393 | 429.1393 | 481.8779 | 380.3126 | 396.8121 | 380.8918 | 377.5989 | 325.0506 | 330.4613 | 399.8024
515.1407 | 430.1407 | 482.0068 | 380.604 | 396.8311 | 381.1479 | 377.8918 | 325.3011 | 330.239 | 399.8975
516.1422 | 431.1422 | 482.0582 | 380.7912 | 396.9389 | 381.4122 | 378.1963 | 325.5827 | 330.7415 | 399.9953
517.1436 | 432.1436 | 482.0036 | 381.0205 | 397.042 | 381.6776 | 378.5119 | 325.9323 | 330.6832 | 400.1104
518.135 | 433.135 | 481.8626 | 381.2288 | 397.0509 | 381.9256 | 378.8214 | 326.1173 | 330.7705 | 400.2147
519.1365 | 434.1365 | 481.6536 | 381.4603 | 397.1719 | 382.1805 | 379.1461 | 326.1718 | 331.0206 | 400.3324
520.1379 | 435.1379 | 481.4377 | 381.7194 | 397.2424 | 382.4424 | 379.453 | 326.3978 | 330.517 | 400.4487
521.1394 | 436.1394 | 481.265 | 381.9795 | 397.211 | 382.7327 | 379.756 | 326.5573 | 330.4649 | 400.5535
522.1408 | 437.1408 | 481.0422 | 382.213 | 397.147 | 383.0516 | 380.058 | 326.8912 | 330.9066 | 400.661
523.1422 | 438.1422 | 481.0184 | 382.5134 | 397.2284 | 383.327 | 380.3533 | 327.1083 | 331.3112 | 400.7745
524.1337 | 439.1337 | 481.0038 | 382.7781 | 397.3746 | 383.5961 | 380.6514 | 327.3707 | 331.9748 | 400.864
525.1451 | 440.1451 | 481.0139 | 383.0582 | 397.499 | 383.8458 | 380.9357 | 327.4817 | 331.4805 | 400.9656
526.1365 | 441.1365 | 481.0999 | 383.3012 | 397.6275 | 384.094 | 381.2195 | 327.8666 | 331.409 | 401.0541
527.138 | 442.138 | 481.2451 | 383.5782 | 397.7277 | 384.3383 | 381.4949 | 328.1771 | 331.6928 | 401.1447
528.1394 | 443.1394 | 481.3211 | 383.8376 | 397.8881 | 384.5869 | 381.7526 | 328.4504 | 331.804 | 401.2177
529.1409 | 444.1409 | 481.4078 | 384.1005 | 397.9958 | 384.8483 | 382.0106 | 328.7295 | 331.5322 | 401.3588
530.1423 | 445.1423 | 481.4585 | 384.3831 | 398.1297 | 385.1333 | 382.3064 | 328.7617 | 332.2812 | 401.4329 | Time of first failure
531.1437 | 446.1437 | 481.4883 | 384.6994 | 398.3189 | 385.4323 | 382.58 | 329.1474 | 333.0186 | 401.5595 | 445 | 0
532.1352 | 447.1352 | 481.578 | 384.9446 | 398.3552 | 385.7149 | 382.828 | 329.3513 | 333.1767 | 401.6572 | 445 | 900
533.1366 | 448.1366 | 481.5646 | 385.2012 | 398.3593 | 386.0067 | 383.0942 | 329.5585 | 333.5216 | 401.7636
534.1381 | 449.1381 | 481.6404 | 385.4516 | 398.4005 | 386.2777 | 383.3236 | 329.8557 | 333.9403 | 401.8841
535.1395 | 450.1395 | 481.5817 | 385.7216 | 398.6016 | 386.5437 | 383.5552 | 330.361 | 334.3911 | 401.9874
536.1409 | 451.1409 | 481.5778 | 386.0691 | 398.754 | 386.7812 | 383.7906 | 330.5172 | 334.5605 | 402.0893
537.1424 | 452.1424 | 481.7333 | 386.3886 | 398.8239 | 387.0067 | 384.0534 | 330.9666 | 334.5265 | 402.1801
538.1338 | 453.1338 | 481.8337 | 386.7608 | 398.8893 | 387.2228 | 384.2632 | 331.329 | 335.0313 | 402.2494
539.1352 | 454.1352 | 481.8742 | 387.0433 | 398.956 | 387.4166 | 384.5052 | 331.736 | 335.1699 | 402.2911
540.1367 | 455.1367 | 481.9483 | 387.2596 | 399.049 | 387.61 | 384.7222 | 332.026 | 335.5685 | 402.3476
541.1381 | 456.1381 | 481.9933 | 387.4708 | 398.9681 | 387.791 | 384.9558 | 332.3689 | 335.9439 | 402.4255
542.1396 | 457.1396 | 482.0843 | 387.6933 | 398.9196 | 387.9974 | 385.1795 | 332.6322 | 335.4932 | 402.5158
543.141 | 458.141 | 482.2223 | 387.9275 | 398.9686 | 388.1989 | 385.4279 | 333.0275 | 336.1009 | 402.6232
544.1424 | 459.1424 | 482.1867 | 388.1755 | 399.084 | 388.4542 | 385.6531 | 333.3163 | 336.7733 | 402.7316
545.1439 | 460.1439 | 482.2298 | 388.4494 | 399.2366 | 388.6774 | 385.901 | 333.5751 | 336.2529 | 402.8558
546.1453 | 461.1453 | 482.2535 | 388.6987 | 399.3829 | 388.8992 | 386.1564 | 333.7186 | 336.5651 | 402.9501
547.1367 | 462.1367 | 482.3054 | 388.9514 | 399.5561 | 389.1282 | 386.4025 | 333.8519 | 337.1128 | 403.0479
548.1382 | 463.1382 | 482.3631 | 389.1722 | 399.6704 | 389.3658 | 386.6552 | 333.9963 | 336.7991 | 403.1388
549.1396 | 464.1396 | 482.4606 | 389.4056 | 399.7007 | 389.5721 | 386.9136 | 334.2001 | 336.3584 | 403.2301
550.1411 | 465.1411 | 482.5226 | 389.6518 | 399.8007 | 389.8026 | 387.1554 | 334.6015 | 336.2464 | 403.3371
551.1425 | 466.1425 | 482.5438 | 389.9557 | 399.8467 | 390.0413 | 387.4168 | 334.7625 | 336.6351 | 403.4292
552.1339 | 467.1339 | 482.5437 | 390.1497 | 399.8474 | 390.2863 | 387.6612 | 335.0182 | 337.3945 | 403.5277
553.1354 | 468.1354 | 482.633 | 390.3446 | 399.7374 | 390.5229 | 387.9168 | 335.1973 | 337.8468 | 403.6158
554.1368 | 469.1368 | 482.7801 | 390.528 | 399.7296 | 390.7499 | 388.163 | 335.2531 | 338.3624 | 403.7166
555.1382 | 470.1382 | 482.8063 | 390.7192 | 399.8202 | 390.9574 | 388.4195 | 335.3005 | 338.6739 | 403.8105
556.1397 | 471.1397 | 482.982 | 390.8893 | 399.9969 | 391.1749 | 388.6782 | 335.5955 | 338.2531 | 403.8894
557.1411 | 472.1411 | 483.0256 | 391.0878 | 400.1348 | 391.4028 | 388.9254 | 335.731 | 338.4191 | 403.9716
558.1426 | 473.1426 | 483.0179 | 391.2976 | 400.2493 | 391.6346 | 389.1627 | 336.0133 | 338.2668 | 404.0473
559.134 | 474.134 | 482.9165 | 391.5241 | 400.4447 | 391.8619 | 389.4189 | 336.4205 | 338.9437 | 404.1358
560.1354 | 475.1354 | 482.8879 | 391.8295 | 400.534 | 392.0902 | 389.6653 | 336.6518 | 338.6048 | 404.2209
561.1369 | 476.1369 | 482.6503 | 392.0671 | 400.4961 | 392.3362 | 389.9202 | 336.9096 | 338.7111 | 404.2989
562.1383 | 477.1383 | 482.4434 | 392.2798 | 400.6127 | 392.5641 | 390.1703 | 337.1222 | 339.1818 | 404.3876
563.1398 | 478.1398 | 482.1482 | 392.5514 | 400.5114 | 392.7973 | 390.4151 | 337.3594 | 339.5422 | 404.4507
564.1412 | 479.1412 | 481.852 | 392.8005 | 400.6536 | 393.0171 | 390.6611 | 337.6354 | 339.0711 | 404.5469
565.1426 | 480.1426 | 481.6499 | 393.0035 | 400.728 | 393.2272 | 390.8954 | 337.8916 | 339.6301 | 404.6332
566.1341 | 481.1341 | 481.6048 | 393.1919 | 400.8654 | 393.4398 | 391.1448 | 338.1477 | 339.7003 | 404.7341
567.1355 | 482.1355 | 481.503 | 393.3922 | 400.9812 | 393.6443 | 391.3624 | 338.4965 | 340.2333 | 404.827
568.1369 | 483.1369 | 481.5408 | 393.5936 | 401.1225 | 393.8407 | 391.5466 | 338.6714 | 340.2458 | 404.8779
569.1384 | 484.1384 | 481.4106 | 393.7871 | 401.2624 | 394.0325 | 391.7375 | 338.9836 | 340.4699 | 404.9435
570.1398 | 485.1398 | 481.2623 | 393.975 | 401.3268 | 394.2498 | 391.924 | 338.9921 | 340.4536 | 405.0088
571.1413 | 486.1413 | 481.3007 | 394.1733 | 401.4441 | 394.4715 | 392.1136 | 338.9939 | 340.698 | 405.1079
572.1427 | 487.1427 | 481.3179 | 394.38 | 401.5496 | 394.6486 | 392.3088 | 339.1592 | 340.9409 | 405.1589
573.1441 | 488.1441 | 481.3957 | 394.5803 | 401.5391 | 394.8365 | 392.5051 | 339.2743 | 341.5725 | 405.2078
574.1456 | 489.1456 | 481.5015 | 394.7696 | 401.5785 | 395.0159 | 392.6791 | 339.3364 | 341.1538 | 405.2966
575.137 | 490.137 | 481.5802 | 394.9605 | 401.6048 | 395.1777 | 392.8484 | 339.3574 | 340.7422 | 405.3569
576.1384 | 491.1384 | 481.5618 | 395.1515 | 401.5919 | 395.345 | 393.0033 | 339.431 | 341.2694 | 405.425
577.1399 | 492.1399 | 481.4095 | 395.3358 | 401.4203 | 395.5138 | 393.1508 | 339.9023 | 341.9566 | 405.4929
578.1413 | 493.1413 | 481.2708 | 395.5239 | 401.3308 | 395.6972 | 393.3335 | 339.9838 | 342.0453 | 405.5651
579.1428 | 494.1428 | 481.3269 | 395.8204 | 401.3818 | 395.8766 | 393.5024 | 340.136 | 341.7826 | 405.6074
580.1342 | 495.1342 | 481.4226 | 396.1014 | 401.3708 | 396.0803 | 393.6651 | 340.3552 | 341.8891 | 405.6972
581.1356 | 496.1356 | 481.4598 | 396.2881 | 401.3188 | 396.2901 | 393.8268 | 340.5428 | 342.764 | 405.7574
582.1371 | 497.1371 | 481.4352 | 396.5064 | 401.3287 | 396.4692 | 394.0077 | 340.7256 | 343.1685 | 405.8253
583.1385 | 498.1385 | 481.3381 | 396.6622 | 401.3522 | 396.6433 | 394.2133 | 341.2209 | 342.6874 | 405.9192
584.14 | 499.14 | 481.412 | 396.8213 | 401.2428 | 396.8097 | 394.3788 | 341.1987 | 342.8355 | 405.9658
585.1414 | 500.1414 | 481.4721 | 396.974 | 401.1589 | 396.9516 | 394.5522 | 341.4298 | 342.5464 | 406.017
586.1428 | 501.1428 | 481.4672 | 397.1261 | 401.2378 | 397.0996 | 394.7474 | 341.9053 | 343.1199 | 406.071
587.1343 | 502.1343 | 481.4459 | 397.359 | 401.1381 | 397.2253 | 394.9233 | 341.954 | 343.7529 | 406.1305
588.1357 | 503.1357 | 481.311 | 397.4939 | 401.1733 | 397.3693 | 395.1465 | 342.1238 | 344.0893 | 406.1761
589.1371 | 504.1371 | 481.2524 | 397.6409 | 401.0805 | 397.5201 | 395.3471 | 342.1983 | 343.4819 | 406.2573
590.1386 | 505.1386 | 481.2236 | 397.9115 | 401.1365 | 397.7078 | 395.5553 | 342.2902 | 342.8197 | 406.3221
591.14 | 506.14 | 481.1291 | 398.1272 | 401.3208 | 397.8906 | 395.7447 | 342.5415 | 342.4302 | 406.4089
592.1415 | 507.1415 | 480.8567 | 398.3116 | 401.4871 | 398.0635 | 395.9077 | 342.5943 | 342.8342 | 406.4698
593.1429 | 508.1429 | 480.697 | 398.4916 | 401.4619 | 398.2253 | 396.0734 | 342.8107 | 343.4564 | 406.5363
594.1343 | 509.1343 | 480.6496 | 398.6439 | 401.4779 | 398.3772 | 396.2394 | 342.7728 | 342.9675 | 406.5899
595.1358 | 510.1358 | 480.6968 | 398.8273 | 401.6542 | 398.552 | 396.4121 | 343.0466 | 343.5045 | 406.6248
596.1372 | 511.1372 | 480.8685 | 398.9694 | 401.6861 | 398.7004 | 396.5979 | 343.1252 | 343.5681 | 406.6808
597.1386 | 512.1386 | 480.9468 | 399.1269 | 401.7753 | 398.8533 | 396.7778 | 343.2001 | 343.864 | 406.7511
598.1401 | 513.1401 | 480.9995 | 399.2706 | 401.9208 | 399.0136 | 396.9982 | 343.4378 | 343.6056 | 406.7955
599.1415 | 514.1415 | 481.1603 | 399.3885 | 402.0143 | 399.1896 | 397.1727 | 343.7638 | 343.2868 | 406.8557
600.143 | 515.143 | 481.1111 | 399.4706 | 401.9321 | 399.3744 | 397.3701 | 343.7611 | 343.5354 | 406.9122
601.1344 | 516.1344 | 481.1607 | 399.5704 | 401.928 | 399.5422 | 397.5545 | 344.0039 | 344.1531 | 406.9805
602.1358 | 517.1358 | 481.2315 | 399.684 | 401.8685 | 399.6936 | 397.7495 | 344.2044 | 344.4747 | 407.0445
603.1373 | 518.1373 | 481.1157 | 399.8322 | 401.9231 | 399.8717 | 397.9436 | 344.1321 | 344.9559 | 407.1065
604.1387 | 519.1387 | 480.9836 | 400.0438 | 401.9491 | 400.0577 | 398.1314 | 344.2132 | 344.9674 | 407.141
605.1401 | 520.1401 | 481.0819 | 400.2067 | 402.0394 | 400.214 | 398.3139 | 344.4667 | 345.1075 | 407.2003
606.1416 | 521.1416 | 481.0948 | 400.333 | 402.241 | 400.4037 | 398.4781 | 344.6964 | 345.1989 | 407.2491
607.133 | 522.133 | 481.1729 | 400.4485 | 402.3901 | 400.5685 | 398.637 | 344.7511 | 344.8871 | 407.3101
608.1345 | 523.1345 | 481.2114 | 400.6082 | 402.4519 | 400.7193 | 398.8017 | 344.7863 | 345.1082 | 407.3605
609.1359 | 524.1359 | 481.2565 | 400.7524 | 402.4848 | 400.8505 | 398.9475 | 345.1085 | 345.5686 | 407.4163
610.1373 | 525.1373 | 481.2889 | 400.927 | 402.64 | 400.9857 | 399.0926 | 345.1448 | 346.0671 | 407.4815
611.1388 | 526.1388 | 481.2857 | 401.1104 | 402.7929 | 401.1129 | 399.239 | 345.16 | 346.4372 | 407.5551
612.1402 | 527.1402 | 481.1873 | 401.289 | 402.8705 | 401.2504 | 399.3919 | 345.2032 | 346.7252 | 407.5938
613.1417 | 528.1417 | 481.0768 | 401.448 | 402.9376 | 401.3685 | 399.5544 | 345.3854 | 346.6625 | 407.6574
614.1431 | 529.1431 | 480.958 | 401.6043 | 403.0139 | 401.488 | 399.7313 | 345.2774 | 345.7047 | 407.7273
615.1445 | 530.1445 | 480.9191 | 401.7513 | 403.0352 | 401.6231 | 399.9195 | 345.2969 | 345.4088 | 407.7798
616.136 | 531.136 | 480.9393 | 401.8965 | 403.1772 | 401.7986 | 400.1115 | 345.3204 | 345.4841 | 407.8423
617.1374 | 532.1374 | 481.0422 | 402.0465 | 403.3062 | 401.9783 | 400.2826 | 345.6286 | 346.014 | 407.8728
618.1388 | 533.1388 | 481.0729 | 402.207 | 403.4179 | 402.1504 | 400.4598 | 345.8676 | 345.9052 | 407.9099
619.1403 | 534.1403 | 481.0361 | 402.3384 | 403.5313 | 402.3211 | 400.6001 | 345.7674 | 346.3179 | 407.9755
620.1417 | 535.1417 | 481.091 | 402.4507 | 403.5849 | 402.4988 | 400.7262 | 345.7424 | 346.4097 | 408.0423
621.1632 | 536.1632 | 481.1265 | 402.5793 | 403.6676 | 402.6657 | 400.86 | 345.9239 | 346.9598 | 408.0604
622.1346 | 537.1346 | 481.1315 | 402.6964 | 403.6491 | 402.8014 | 400.9839 | 346.0165 | 346.6012 | 408.1016
623.136 | 538.136 | 481.1784 | 402.8111 | 403.8161 | 402.9338 | 401.1118 | 346.0794 | 346.9267 | 408.1363
624.1375 | 539.1375 | 481.2012 | 402.9294 | 403.936 | 403.0578 | 401.264 | 346.1826 | 347.056 | 408.2015
625.1389 | 540.1389 | 481.2504 | 403.0438 | 404.0251 | 403.1946 | 401.42 | 346.228 | 347.2588 | 408.2612
626.1403 | 541.1403 | 481.3786 | 403.1684 | 404.1883 | 403.3687 | 401.5753 | 346.5388 | 346.5693 | 408.3358
627.1418 | 542.1418 | 481.4401 | 403.3333 | 404.3124 | 403.5445 | 401.7364 | 346.6095 | 346.3979 | 408.4105
628.1432 | 543.1432 | 481.4208 | 403.4636 | 404.4642 | 403.7216 | 401.8986 | 346.4753 | 347.1058 | 408.5039
629.1347 | 544.1347 | 481.4023 | 403.5971 | 404.6247 | 403.8892 | 402.0502 | 346.5484 | 347.8005 | 408.5952
630.1361 | 545.1361 | 481.3469 | 403.7258 | 404.7735 | 404.0226 | 402.216 | 346.5807 | 347.5247 | 408.697
631.1375 | 546.1375 | 481.3214 | 403.8625 | 405.0268 | 404.1922 | 402.3742 | 346.6916 | 346.9938 | 408.7724
632.139 | 547.139 | 481.4369 | 403.9935 | 405.1784 | 404.346 | 402.519 | 346.7772 | 347.4026 | 408.8552
633.1404 | 548.1404 | 481.5995 | 404.135 | 405.2481 | 404.4835 | 402.6411 | 346.9079 | 347.8922 | 408.9147
634.1419 | 549.1419 | 481.6736 | 404.2909 | 405.318 | 404.6428 | 402.7611 | 347.048 | 347.6846 | 408.9987
635.1433 | 550.1433 | 481.8176 | 404.4246 | 405.4849 | 404.8052 | 402.9001 | 347.313 | 347.4708 | 409.0597
636.1347 | 551.1347 | 481.8815 | 404.5602 | 405.6121 | 404.9415 | 403.0126 | 347.6726 | 347.9709 | 409.1049
637.1362 | 552.1362 | 481.7976 | 404.6859 | 405.767 | 405.0659 | 403.1029 | 347.7236 | 348.0961 | 409.1567
638.1376 | 553.1376 | 481.7134 | 404.8237 | 405.8902 | 405.1979 | 403.2054 | 348.1008 | 347.698 | 409.1981
639.139 | 554.139 | 481.6822 | 404.9566 | 406.0231 | 405.3324 | 403.2832 | 348.0781 | 347.5977 | 409.2413
640.1405 | 555.1405 | 481.7022 | 405.1084 | 406.0762 | 405.4761 | 403.419 | 348.1574 | 347.7462 | 409.2897
641.1419 | 556.1419 | 481.8474 | 405.2401 | 406.2154 | 405.6209 | 403.5686 | 348.3019 | 348.2728 | 409.373
642.1434 | 557.1434 | 481.8894 | 405.3722 | 406.3259 | 405.7662 | 403.7202 | 348.3773 | 347.9135 | 409.4347
643.1348 | 558.1348 | 481.7748 | 405.5015 | 406.4129 | 405.9022 | 403.845 | 348.4431 | 347.77 | 409.4558
644.1362 | 559.1362 | 481.7475 | 405.6368 | 406.5975 | 405.992 | 403.9518 | 348.9005 | 347.5731 | 409.5012
645.1377 | 560.1377 | 481.8829 | 405.7719 | 406.722 | 406.0899 | 404.0971 | 348.8 | 347.4414 | 409.5315
646.1391 | 561.1391 | 482.037 | 405.8899 | 406.8382 | 406.2127 | 404.2224 | 348.9323 | 347.6752 | 409.5859
647.1405 | 562.1405 | 482.1712 | 406.007 | 406.7646 | 406.3571 | 404.3432 | 349.0481 | 348.8389 | 409.6492
648.142 | 563.142 | 482.1807 | 406.1188 | 406.8349 | 406.5259 | 404.4919 | 349.2226 | 348.3912 | 409.6831
649.1334 | 564.1334 | 482.2156 | 406.2188 | 406.7385 | 406.6853 | 404.5955 | 349.2144 | 348.5091 | 409.7262
650.1348 | 565.1348 | 482.2222 | 406.3216 | 406.7392 | 406.8104 | 404.6981 | 349.3158 | 349.1868 | 409.7811
651.1363 | 566.1363 | 482.3043 | 406.4062 | 406.8511 | 406.9184 | 404.7975 | 349.5975 | 349.93 | 409.8365
652.1377 | 567.1377 | 482.3336 | 406.4983 | 406.769 | 407.0485 | 404.9409 | 349.7273 | 349.3768 | 409.8884
653.1392 | 568.1392 | 482.4256 | 406.6196 | 406.9352 | 407.2181 | 405.0738 | 349.9691 | 349.6403 | 409.9211
654.1406 | 569.1406 | 482.3805 | 406.7146 | 407.0804 | 407.406 | 405.2214 | 350.1688 | 350.1118 | 409.9331
655.142 | 570.142 | 482.1912 | 406.7958 | 406.9733 | 407.554 | 405.3625 | 350.2701 | 350.9103 | 409.966
656.1435 | 571.1435 | 482.1651 | 406.8587 | 406.9288 | 407.6788 | 405.4956 | 350.3729 | 350.2651 | 410.012
657.1449 | 572.1449 | 482.0726 | 406.928 | 406.9065 | 407.7806 | 405.6297 | 350.4617 | 350.4028 | 410.0341
658.1364 | 573.1364 | 482.0917 | 406.9924 | 406.8907 | 407.8631 | 405.7666 | 350.5467 | 350.2192 | 410.0813
659.1378 | 574.1378 | 482.0135 | 407.0618 | 406.994 | 407.9923 | 405.9044 | 350.7006 | 350.8173 | 410.1335
660.1392 | 575.1392 | 481.7793 | 407.1219 | 407.0266 | 408.1441 | 406.0481 | 350.8714 | 351.1679 | 410.2112
661.1407 | 576.1407 | 481.511 | 407.1942 | 407.1657 | 408.3177 | 406.1657 | 351.0244 | 351.8589 | 410.2701
662.1421 | 577.1421 | 481.2082 | 407.2387 | 407.3122 | 408.4714 | 406.2511 | 351.1253 | 351.3742 | 410.3418
663.1436 | 578.1436 | 481.1926 | 407.2963 | 407.3724 | 408.546 | 406.3458 | 351.3817 | 350.5854 | 410.3976
664.135 | 579.135 | 481.3699 | 407.3524 | 407.242 | 408.6486 | 406.4562 | 351.4255 | 350.8099 | 410.4446
665.1364 | 580.1364 | 481.413 | 407.4027 | 407.3335 | 408.7517 | 406.5249 | 351.3367 | 351.5576 | 410.5019
666.1379 | 581.1379 | 481.3621 | 407.4577 | 407.3857 | 408.8491 | 406.592 | 351.3407 | 352.1242 | 410.5496
667.1393 | 582.1393 | 481.3085 | 407.515 | 407.4747 | 408.9464 | 406.6622 | 351.3637 | 352.3591 | 410.5629
668.1407 | 583.1407 | 481.3138 | 407.5701 | 407.5878 | 409.0281 | 406.7432 | 351.4586 | 352.286 | 410.6031
669.1422 | 584.1422 | 481.2174 | 407.6226 | 407.6939 | 409.1267 | 406.8297 | 351.6538 | 352.3017 | 410.6491
670.1436 | 585.1436 | 481.16 | 407.6875 | 407.7689 | 409.2286 | 406.9061 | 351.9146 | 352.0155 | 410.653
671.135 | 586.135 | 480.98 | 407.7506 | 407.6876 | 409.3229 | 406.9674 | 352.2201 | 352.284 | 410.6617
672.1365 | 587.1365 | 480.9338 | 407.8337 | 407.7856 | 409.4188 | 407.0663 | 352.3321 | 352.6809 | 410.6877
673.1379 | 588.1379 | 480.9184 | 407.9167 | 407.9356 | 409.5146 | 407.1863 | 352.2838 | 352.4223 | 410.7386
674.1394 | 589.1394 | 480.9739 | 408.008 | 408.0818 | 409.6648 | 407.2672 | 352.3324 | 352.1496 | 410.7746
675.1508 | 590.1508 | 480.9349 | 408.0954 | 408.2073 | 409.7274 | 407.3492 | 352.3987 | 352.0975 | 410.8168
676.1422 | 591.1422 | 480.8919 | 408.1883 | 408.1813 | 409.8109 | 407.422 | 352.2978 | 351.9225 | 410.8598
677.1337 | 592.1337 | 480.9902 | 408.2737 | 408.2273 | 409.8938 | 407.5081 | 352.3468 | 352.7528 | 410.9129
678.1351 | 593.1351 | 480.9872 | 408.3669 | 408.2319 | 409.9798 | 407.5748 | 352.4755 | 352.0553 | 410.9126
679.1366 | 594.1366 | 480.9304 | 408.4494 | 408.2021 | 410.0602 | 407.6331 | 352.6276 | 352.7973 | 410.9692
680.138 | 595.138 | 481.0415 | 408.5399 | 408.227 | 410.1271 | 407.6938 | 352.7699 | 353.378 | 410.9997
681.1394 | 596.1394 | 481.1758 | 408.6253 | 408.1929 | 410.2175 | 407.7815 | 352.9561 | 353.8646 | 411.0484
682.1409 | 597.1409 | 481.2017 | 408.7077 | 408.2143 | 410.3813 | 407.7987 | 353.0239 | 354.4548 | 411.077
683.1423 | 598.1423 | 481.1634 | 408.7937 | 408.1771 | 410.5174 | 407.8429 | 353.026 | 353.3154 | 411.1286
684.1337 | 599.1337 | 481.1061 | 408.8686 | 408.2938 | 410.5508 | 407.9201 | 353.241 | 353.8164 | 411.1758
685.1352 | 600.1352 | 481.001 | 408.9378 | 408.2292 | 410.6028 | 408.0119 | 353.0985 | 353.7097 | 411.215
686.1366 | 601.1366 | 480.8211 | 409.0068 | 408.1784 | 410.7021 | 408.1331 | 353.2997 | 354.0373 | 411.2373
687.1381 | 602.1381 | 480.6647 | 409.0722 | 408.2282 | 410.8761 | 408.2215 | 353.4824 | 353.0853 | 411.2571
688.1395 | 603.1395 | 480.533 | 409.1284 | 408.3293 | 411.0283 | 408.3034 | 353.6839 | 353.779 | 411.2846
689.1409 | 604.1409 | 480.4349 | 409.1863 | 408.448 | 411.1465 | 408.3708 | 353.6777 | 354.2403 | 411.2834
690.1424 | 605.1424 | 480.3698 | 409.2314 | 408.5744 | 411.2453 | 408.4299 | 353.665 | 354.6747 | 411.3109
691.1338 | 606.1338 | 480.2461 | 409.2752 | 408.6351 | 411.3256 | 408.4954 | 353.5831 | 354.305 | 411.3317
692.1352 | 607.1352 | 480.1066 | 409.3411 | 408.7633 | 411.416 | 408.5608 | 353.5489 | 353.9147 | 411.3815
693.1367 | 608.1367 | 479.9963 | 409.4018 | 408.8819 | 411.4974 | 408.6669 | 353.6002 | 354.1358 | 411.4312
694.1381 | 609.1381 | 480.0849 | 409.4733 | 408.9827 | 411.5824 | 408.7377 | 353.7817 | 354.5025 | 411.4532
695.1396 | 610.1396 | 480.1133 | 409.537 | 409.1365 | 411.6454 | 408.8055 | 353.9199 | 355.1322 | 411.488
696.141 | 611.141 | 480.236 | 409.6001 | 409.1382 | 411.6924 | 408.864 | 353.8854 | 355.6362 | 411.5393
697.1424 | 612.1424 | 480.2654 | 409.674 | 409.2288 | 411.7023 | 408.9565 | 354.0858 | 355.8176 | 411.5661
698.1439 | 613.1439 | 480.1721 | 409.7417 | 409.365 | 411.6992 | 409.008 | 354.0208 | 355.903 | 411.6094
699.1453 | 614.1453 | 480.15 | 409.8097 | 409.4239 | 411.7498 | 409.0699 | 354.1098 | 355.6085 | 411.6348
700.1367 | 615.1367 | 480.1643 | 409.8796 | 409.5155 | 411.8943 | 409.1352 | 354.372 | 355.6275 | 411.6636
701.1382 | 616.1382 | 480.1163 | 409.9411 | 409.6224 | 412.028 | 409.2141 | 354.4705 | 355.652 | 411.6806
702.1396 | 617.1396 | 480.1536 | 410.0101 | 409.6239 | 412.1139 | 409.3014 | 354.4463 | 355.3533 | 411.6948
703.1411 | 618.1411 | 480.1588 | 410.0686 | 409.7675 | 412.1887 | 409.3942 | 354.6159 | 355.4699 | 411.6958
704.1425 | 619.1425 | 480.2473 | 410.1314 | 409.8008 | 412.2826 | 409.4737 | 354.6704 | 355.5712 | 411.7283
705.1439 | 620.1439 | 480.2594 | 410.1901 | 409.9414 | 412.3821 | 409.5579 | 354.7953 | 355.5178 | 411.7584
706.1354 | 621.1354 | 480.3461 | 410.2516 | 409.8998 | 412.4495 | 409.6535 | 354.7791 | 355.157 | 411.7809
707.1368 | 622.1368 | 480.4233 | 410.325 | 409.8887 | 412.5297 | 409.7538 | 354.9321 | 355.5724 | 411.8283
708.1383 | 623.1383 | 480.4206 | 410.3856 | 409.8967 | 412.618 | 409.8275 | 354.9447 | 355.7903 | 411.8458
709.1397 | 624.1397 | 480.4833 | 410.4569 | 409.8344 | 412.7078 | 409.9155 | 354.9636 | 355.9916 | 411.8882
710.1411 | 625.1411 | 480.481 | 410.5309 | 409.8333 | 412.7876 | 410.0055 | 355.0316 | 356.3232 | 411.9364
711.1426 | 626.1426 | 480.5093 | 410.5883 | 409.8898 | 412.8622 | 410.0374 | 355.1836 | 356.5266 | 411.9604
712.134 | 627.134 | 480.5012 | 410.6474 | 409.8138 | 412.9274 | 410.0338 | 355.2185 | 355.5427 | 411.9702
713.1354 | 628.1354 | 480.6278 | 410.7098 | 409.887 | 412.9862 | 410.0597 | 355.2739 | 355.2881 | 411.9967
714.1369 | 629.1369 | 480.7942 | 410.7603 | 409.9475 | 413.0362 | 410.0777 | 355.3419 | 355.9609 | 412.0289
715.1383 | 630.1383 | 480.8169 | 410.8113 | 410.0168 | 413.1044 | 410.1283 | 355.4391 | 355.6482 | 412.0587
716.1398 | 631.1398 | 480.9811 | 410.8591 | 410.1249 | 413.1734 | 410.1499 | 355.4231 | 355.9384 | 412.09
717.1412 | 632.1412 | 481.0273 | 410.9013 | 410.2741 | 413.2505 | 410.1978 | 355.3902 | 356.5002 | 412.1498
718.1426 | 633.1426 | 481.0241 | 410.9517 | 410.4251 | 413.344 | 410.2542 | 355.2817 | 356.3904 | 412.1975
719.1441 | 634.1441 | 480.9939 | 410.9882 | 410.5113 | 413.4272 | 410.2955 | 355.3634 | 356.0866 | 412.2444
720.1355 | 635.1355 | 480.9728 | 411.0301 | 410.622 | 413.5094 | 410.3464 | 355.4025 | 356.2621 | 412.2856
721.1369 | 636.1369 | 480.8439 | 411.0692 | 410.8294 | 413.5927 | 410.3918 | 355.6959 | 356.5184 | 412.3332
722.1384 | 637.1384 | 480.7602 | 411.1023 | 410.9315 | 413.6671 | 410.4535 | 355.7509 | 356.7176 | 412.3717
723.1398 | 638.1398 | 480.8024 | 411.145 | 411.0498 | 413.7395 | 410.4931 | 355.8161 | 356.8687 | 412.422
724.1413 | 639.1413 | 480.7877 | 411.192 | 411.045 | 413.7922 | 410.4294 | 356.0705 | 357.22 | 412.4431
725.1427 | 640.1427 | 480.7983 | 411.2438 | 411.1559 | 413.8417 | 410.4247 | 356.0665 | 357.4286 | 412.484
726.1341 | 641.1341 | 480.8794 | 411.2935 | 411.1389 | 413.8894 | 410.4551 | 356.0776 | 357.5652 | 412.5275
727.1356 | 642.1356 | 480.9596 | 411.3556 | 411.2154 | 413.9362 | 410.5233 | 356.3098 | 356.9931 | 412.562
728.137 | 643.137 | 481.0105 | 411.4012 | 411.2247 | 413.9953 | 410.5712 | 356.3549 | 356.5367 | 412.5868
729.1384 | 644.1384 | 481.0475 | 411.4625 | 411.3887 | 414.055 | 410.6465 | 356.5088 | 356.9271 | 412.6037
730.1399 | 645.1399 | 481.1071 | 411.5239 | 411.5254 | 414.1078 | 410.7417 | 356.7192 | 356.6799 | 412.6459
731.1413 | 646.1413 | 481.2985 | 411.5933 | 411.557 | 414.1533 | 410.8479 | 356.834 | 356.6799 | 412.7
732.1428 | 647.1428 | 481.4068 | 411.6477 | 411.5636 | 414.2057 | 410.9425 | 357.0508 | 357.4261 | 412.7526
733.1342 | 648.1342 | 481.4164 | 411.711 | 411.374 | 414.2536 | 410.9919 | 357.0593 | 357.6239 | 412.8032
734.1356 | 649.1356 | 481.5584 | 411.7766 | 411.1648 | 414.3102 | 411.026 | 356.9495 | 357.9936 | 412.8595
735.1371 | 650.1371 | 481.5292 | 411.8384 | 411.0437 | 414.3648 | 411.0481 | 356.957 | 358.1525 | 412.8762
736.1385 | 651.1385 | 481.5739 | 411.8942 | 410.9653 | 414.4136 | 411.0031 | 357.009 | 358.3235 | 412.8863
737.14 | 652.14 | 481.5356 | 411.9507 | 411.0466 | 414.4694 | 411.0343 | 357.2087 | 358.5495 | 412.914
738.1414 | 653.1414 | 481.4984 | 411.9964 | 411.0651 | 414.5242 | 411.1144 | 357.1439 | 359.1145 | 412.9612
739.1428 | 654.1428 | 481.4936 | 412.0584 | 411.0837 | 414.573 | 411.1892 | 357.0736 | 359.3066 | 412.9936
740.1343 | 655.1343 | 481.4064 | 412.1096 | 411.2058 | 414.6238 | 411.2847 | 357.1703 | 358.4597 | 413.0306
741.1357 | 656.1357 | 481.4742 | 412.1628 | 411.1765 | 414.6675 | 411.3685 | 357.3812 | 357.8296 | 413.0855
742.1371 | 657.1371 | 481.6658 | 412.2249 | 411.1317 | 414.72 | 411.4611 | 357.5135 | 358.2633 | 413.131
743.1386 | 658.1386 | 481.8237 | 412.2834 | 411.1748 | 414.7631 | 411.502 | 357.5793 | 358.7759 | 413.1655
744.14 | 659.14 | 481.8237 | 412.3458 | 411.1926 | 414.8273 | 411.5705 | 357.6133 | 359.0121 | 413.1955
745.1415 | 660.1415 | 482.0649 | 412.4192 | 411.2527 | 414.8982 | 411.6477 | 357.8051 | 358.9178 | 413.2244
746.1429 | 661.1429 | 482.1049 | 412.4797 | 411.3026 | 414.9582 | 411.7123 | 357.9 | 359.6267 | 413.2594
747.1443 | 662.1443 | 481.92 | 412.5444 | 411.2478 | 415.0037 | 411.7567 | 358.2538 | 359.6005 | 413.2911
748.1358 | 663.1358 | 481.6081 | 412.6091 | 411.2079 | 415.0489 | 411.8066 | 358.4032 | 359.8993 | 413.313
749.1372 | 664.1372 | 481.4478 | 412.6739 | 411.2424 | 415.087 | 411.8364 | 358.7099 | 359.5961 | 413.3485
750.1386 | 665.1386 | 481.4261 | 412.7391 | 411.2879 | 415.1263 | 411.884 | 358.7332 | 359.2938 | 413.3668
751.1401 | 666.1401 | 481.0452 | 412.8035 | 411.3783 | 415.1729 | 411.9203 | 359.0926 | 359.7325 | 413.4204
752.1415 | 667.1415 | 480.9002 | 412.8663 | 411.389 | 415.2274 | 411.9242 | 359.014 | 359.9027 | 413.4512
753.143 | 668.143 | 481.0928 | 412.9253 | 411.4913 | 415.2753 | 411.9591 | 359.2904 | 358.5262 | 413.4829
754.1344 | 669.1344 | 481.0991 | 412.9844 | 411.5411 | 415.3222 | 411.9744 | 359.1283 | 358.8804 | 413.5106
755.1358 | 670.1358 | 481.0924 | 413.0294 | 411.4878 | 415.3658 | 412.0474 | 359.0147 | 359.5489 | 413.5148
756.1373 | 671.1373 | 481.0449 | 413.0678 | 411.4974 | 415.4041 | 412.114 | 359.1688 | 359.983 | 413.5494
757.1387 | 672.1387 | 481.0859 | 413.0989 | 411.5217 | 415.4466 | 412.1541 | 359.4724 | 360.1539 | 413.5577
758.1402 | 673.1402 | 481.2087 | 413.1268 | 411.3776 | 415.4806 | 412.1688 | 359.559 | 360.4933 | 413.5793
759.1416 | 674.1416 | 481.1966 | 413.1662 | 411.2746 | 415.5353 | 412.2237 | 359.5621 | 360.8944 | 413.6198
760.143 | 675.143 | 480.9811 | 413.2088 | 411.3411 | 415.5777 | 412.288 | 359.4833 | 361.3253 | 413.638
761.1345 | 676.1345 | 480.8443 | 413.2528 | 411.4308 | 415.6238 | 412.3762 | 359.5272 | 360.8076 | 413.6969
762.1359 | 677.1359 | 480.8194 | 413.3055 | 411.4212 | 415.6636 | 412.4366 | 359.4501 | 361.1219 | 413.7419
763.1373 | 678.1373 | 480.8216 | 413.3574 | 411.495 | 415.7042 | 412.4541 | 359.4748 | 360.7334 | 413.7593
764.1388 | 679.1388 | 480.726 | 413.4087 | 411.5518 | 415.7503 | 412.4791 | 359.7021 | 360.8034 | 413.798
765.1402 | 680.1402 | 480.5677 | 413.4495 | 411.5344 | 415.7932 | 412.5289 | 359.6327 | 361.0043 | 413.8259
766.1417 | 681.1417 | 480.4569 | 413.4817 | 411.4401 | 415.8527 | 412.5415 | 359.5513 | 361.1048 | 413.8509
767.1431 | 682.1431 | 480.5295 | 413.5169 | 411.4832 | 415.9005 | 412.5799 | 359.6311 | 361.2407 | 413.8829
768.1445 | 683.1445 | 480.5707 | 413.5627 | 411.5403 | 415.9408 | 412.6552 | 359.6637 | 361.4941 | 413.9089
769.136 | 684.136 | 480.548 | 413.5937 | 411.4324 | 415.9764 | 412.7571 | 359.7655 | 361.5291 | 413.9591
770.1374 | 685.1374 | 480.5089 | 413.6252 | 411.3849 | 416.0223 | 412.8763 | 359.9177 | 361.8581 | 413.9928
771.1388 | 686.1388 | 480.4642 | 413.6584 | 411.4078 | 416.0544 | 412.9544 | 359.8368 | 361.3675 | 414.0278
772.1403 | 687.1403 | 480.4076 | 413.7085 | 411.4705 | 416.0986 | 413.0137 | 359.8157 | 361.3604 | 414.0657
773.1417 | 688.1417 | 480.3886 | 413.7424 | 411.4977 | 416.1341 | 413.069 | 359.7578 | 361.2444 | 414.1066
774.1432 | 689.1432 | 480.4618 | 413.768 | 411.4547 | 416.1646 | 413.0998 | 359.7041 | 361.365 | 414.1432
775.1346 | 690.1346 | 480.5567 | 413.8033 | 411.4458 | 416.1918 | 413.1619 | 359.7062 | 361.3301 | 414.1857
776.136 | 691.136 | 480.413 | 413.8393 | 411.4595 | 416.2269 | 413.2063 | 359.5557 | 360.8904 | 414.2113
777.1375 | 692.1375 | 480.4096 | 413.8761 | 411.3802 | 416.2714 | 413.2041 | 359.7006 | 360.8482 | 414.2545
778.1389 | 693.1389 | 480.4463 | 413.9118 | 411.3538 | 416.3151 | 413.1827 | 359.6813 | 360.7151 | 414.2815
779.1403 | 694.1403 | 480.4833 | 413.9471 | 411.3832 | 416.3579 | 413.2076 | 359.8323 | 361.1418 | 414.2936
780.1418 | 695.1418 | 480.4296 | 413.9877 | 411.3832 | 416.3926 | 413.2385 | 359.9699 | 361.9034 | 414.3274
781.1432 | 696.1432 | 480.3106 | 414.022 | 411.3427 | 416.4355 | 413.2729 | 360.1718 | 361.6144 | 414.3234
782.1347 | 697.1347 | 480.375 | 414.0657 | 411.2877 | 416.4687 | 413.2824 | 360.0661 | 361.6901 | 414.3591
783.1361 | 698.1361 | 480.4337 | 414.1029 | 411.3601 | 416.5004 | 413.3173 | 360.125 | 361.484 | 414.3978
784.1375 | 699.1375 | 480.4645 | 414.1578 | 411.3681 | 416.5262 | 413.3855 | 360.2033 | 360.9309 | 414.4256
785.139 | 700.139 | 480.5241 | 414.2096 | 411.4021 | 416.5383 | 413.4269 | 360.2125 | 360.3536 | 414.4474
786.1404 | 701.1404 | 480.5305 | 414.2587 | 411.458 | 416.5633 | 413.4305 | 360.1811 | 360.1502 | 414.4823
787.1419 | 702.1419 | 480.6258 | 414.3103 | 411.5764 | 416.5772 | 413.3621 | 360.2693 | 360.289 | 414.5143
788.1433 | 703.1433 | 480.7619 | 414.3622 | 411.5657 | 416.6055 | 413.3379 | 360.2564 | 360.5089 | 414.522
789.1447 | 704.1447 | 480.8172 | 414.4207 | 411.5411 | 416.6387 | 413.365 | 360.232 | 361.0841 | 414.5411
790.1362 | 705.1362 | 480.8441 | 414.4854 | 411.5761 | 416.6636 | 413.3799 | 360.2527 | 361.465 | 414.5562
791.1376 | 706.1376 | 480.7784 | 414.5507 | 411.6581 | 416.6982 | 413.4368 | 360.0486 | 361.5395 | 414.5743
792.139 | 707.139 | 480.7762 | 414.6072 | 411.8241 | 416.7261 | 413.4796 | 360.1784 | 361.7528 | 414.5993
793.1405 | 708.1405 | 480.8332 | 414.6792 | 411.9934 | 416.7604 | 413.5198 | 360.4613 | 362.0427 | 414.6125
794.1419 | 709.1419 | 480.8183 | 414.7438 | 412.12 | 416.802 | 413.5871 | 360.71 | 362.2021 | 414.6473
795.1434 | 710.1434 | 480.798 | 414.808 | 412.1907 | 416.8431 | 413.6061 | 360.8508 | 361.1772 | 414.6757
796.1348 | 711.1348 | 480.7741 | 414.8748 | 412.2313 | 416.8755 | 413.639 | 360.9665 | 361.3574 | 414.7138
797.1362 | 712.1362 | 480.708 | 414.9441 | 412.2822 | 416.9124 | 413.6811 | 361.1163 | 361.9034 | 414.7346
798.1377 | 713.1377 | 480.7605 | 415.0015 | 412.3757 | 416.9472 | 413.6939 | 361.1072 | 361.5279 | 414.7774
799.1391 | 714.1391 | 480.8475 | 415.0601 | 412.3897 | 416.9822 | 413.7529 | 361.2074 | 361.7013 | 414.8145
800.1405 | 715.1405 | 480.9839 | 415.1058 | 412.4345 | 417.0103 | 413.821 | 361.2106 | 362.1258 | 414.8231
801.142 | 716.142 | 481.0625 | 415.1481 | 412.5143 | 417.0407 | 413.8468 | 361.0675 | 361.9155 | 414.8582
802.2135 | 717.2135 | 480.9523 | 415.1969 | 412.6448 | 417.0609 | 413.8255 | 361.0904 | 362.2951 | 414.9099
803.1449 | 718.1449 | 480.9847 | 415.235 | 412.6583 | 417.0856 | 413.7489 | 361.1631 | 362.5953 | 414.9444
804.1363 | 719.1363 | 480.892 | 415.2651 | 412.7264 | 417.0948 | 413.6852 | 361.2607 | 363.0472 | 414.9806
805.1377 | 720.1377 | 480.9016 | 415.2964 | 412.7078 | 417.1154 | 413.6845 | 361.1286 | 363.2341 | 414.994
806.1392 | 721.1392 | 480.8136 | 415.3196 | 412.6862 | 417.1281 | 413.5988 | 361.342 | 363.5936 | 415.0127
807.1406 | 722.1406 | 480.6901 | 415.3498 | 412.667 | 417.1541 | 413.5366 | 361.4935 | 364.0097 | 415.0347
808.1421 | 723.1421 | 480.6406 | 415.3836 | 412.7288 | 417.1711 | 413.5767 | 361.4575 | 363.9337 | 415.0661
809.1335 | 724.1335 | 480.5648 | 415.4121 | 412.7844 | 417.1945 | 413.6686 | 361.3576 | 363.6826 | 415.0915
810.1349 | 725.1349 | 480.4491 | 415.4467 | 412.7858 | 417.2144 | 413.705 | 361.2245 | 363.7649 | 415.1297
811.1364 | 726.1364 | 480.4759 | 415.4757 | 412.8065 | 417.2299 | 413.7538 | 361.3749 | 363.8409 | 415.1578
812.1378 | 727.1378 | 480.4503 | 415.5019 | 412.8316 | 417.2378 | 413.7572 | 361.5883 | 363.6472 | 415.1824
813.1392 | 728.1392 | 480.3807 | 415.5278 | 412.8451 | 417.2497 | 413.789 | 361.6319 | 363.1232 | 415.2132
814.1407 | 729.1407 | 480.3978 | 415.5559 | 412.7963 | 417.2691 | 413.7504 | 361.7778 | 363.7382 | 415.2238
815.1421 | 730.1421 | 480.4846 | 415.5832 | 412.7875 | 417.2729 | 413.6995 | 361.811 | 364.1811 | 415.2463
816.1436 | 731.1436 | 480.5729 | 415.6015 | 412.844 | 417.291 | 413.6315 | 361.9765 | 364.1941 | 415.2735
817.135 | 732.135 | 480.6345 | 415.6188 | 412.8886 | 417.3151 | 413.6352 | 362.1029 | 363.8135 | 415.3101
818.1364 | 733.1364 | 480.6984 | 415.6362 | 412.8652 | 417.339 | 413.7108 | 362.2651 | 363.5949 | 415.3361
819.1379 | 734.1379 | 480.7356 | 415.6554 | 412.9807 | 417.3614 | 413.751 | 362.3495 | 364.21 | 415.3794
820.1393 | 735.1393 | 480.6963 | 415.666 | 412.9946 | 417.3868 | 413.8154 | 362.3851 | 364.4331 | 415.403
821.1407 | 736.1407 | 480.7329 | 415.6741 | 413.0687 | 417.4001 | 413.8916 | 362.4715 | 363.9617 | 415.4429
822.1422 | 737.1422 | 480.8205 | 415.6861 | 413.1873 | 417.4121 | 413.9293 | 362.4801 | 363.4368 | 415.4736
823.1336 | 738.1336 | 480.8198 | 415.6894 | 413.1945 | 417.4228 | 413.9385 | 362.4101 | 363.5945 | 415.4972
824.135 | 739.135 | 480.8607 | 415.6959 | 413.1187 | 417.433 | 413.8956 | 362.5089 | 364.5041 | 415.5411
825.1365 | 740.1365 | 480.9359 | 415.7028 | 413.0786 | 417.4624 | 413.8676 | 362.5259 | 364.6253 | 415.5459
826.1379 | 741.1379 | 480.9166 | 415.7164 | 413.0095 | 417.4897 | 413.8785 | 362.9252 | 365.0837 | 415.5765
827.1394 | 742.1394 | 480.8388 | 415.7309 | 412.9962 | 417.5162 | 413.9166 | 363.1197 | 365.1562 | 415.5975
828.1408 | 743.1408 | 480.8764 | 415.7478 | 412.9818 | 417.5403 | 413.9818 | 362.9028 | 365.7039 | 415.6597
829.1422 | 744.1422 | 480.8987 | 415.7769 | 413.0251 | 417.5768 | 414.0578 | 362.9209 | 365.8215 | 415.673
830.1437 | 745.1437 | 480.9336 | 415.8099 | 413.0812 | 417.5912 | 414.1121 | 363.0475 | 365.6572 | 415.6864
831.1451 | 746.1451 | 481.0734 | 415.8402 | 413.1128 | 417.6151 | 414.0888 | 363.0872 | 364.9894 | 415.7076
832.1366 | 747.1366 | 481.2311 | 415.8782 | 413.1229 | 417.6261 | 414.0191 | 363.0029 | 365.0991 | 415.7046
833.138 | 748.138 | 481.4103 | 415.9074 | 413.0482 | 417.6418 | 413.9843 | 363.2252 | 365.3904 | 415.7539
834.1394 | 749.1394 | 481.6234 | 415.9368 | 413.0467 | 417.6714 | 414.036 | 363.3194 | 365.4044 | 415.7754
835.1409 | 750.1409 | 481.6881 | 415.9552 | 413.0615 | 417.6902 | 414.1444 | 363.4938 | 365.3439 | 415.7911
836.1423 | 751.1423 | 481.6662 | 415.9688 | 413.0905 | 417.7068 | 414.225 | 363.3896 | 365.0859 | 415.8354
837.1438 | 752.1438 | 481.5858 | 415.9826 | 413.1432 | 417.7253 | 414.2117 | 363.3846 | 365.2022 | 415.8599
838.1352 | 753.1352 | 481.6835 | 415.9768 | 413.0479 | 417.751 | 414.2345 | 363.4738 | 364.924 | 415.8789
839.1366 | 754.1366 | 481.6556 | 415.9895 | 413.0807 | 417.7694 | 414.2939 | 363.5484 | 365.219 | 415.9007
840.1381 | 755.1381 | 481.428 | 415.9953 | 413.1411 | 417.8011 | 414.3712 | 363.5936 | 365.5249 | 415.9489
841.1395 | 756.1395 | 481.3807 | 416.0187 | 413.1463 | 417.8279 | 414.4133 | 363.7428 | 364.8257 | 415.9727
842.1409 | 757.1409 | 481.4736 | 416.0511 | 413.2087 | 417.8571 | 414.4293 | 363.8045 | 363.7628 | 416.013
843.1424 | 758.1424 | 481.3434 | 416.0964 | 413.2688 | 417.8765 | 414.4804 | 363.7332 | 364.1013 | 416.0422
844.1338 | 759.1338 | 481.2349 | 416.1474 | 413.3652 | 417.907 | 414.5035 | 363.6226 | 364.4372 | 416.0714
845.1352 | 760.1352 | 481.2617 | 416.1752 | 413.3482 | 417.9355 | 414.5326 | 363.6034 | 364.8885 | 416.1093
846.1367 | 761.1367 | 481.3801 | 416.1935 | 413.2485 | 417.9612 | 414.498 | 363.9124 | 363.9525 | 416.1326
847.1381 | 762.1381 | 481.4381 | 416.2239 | 413.0705 | 417.9643 | 414.5218 | 364.1346 | 364.2435 | 416.1316
848.1396 | 763.1396 | 481.2616 | 416.2288 | 413.0317 | 417.9791 | 414.5655 | 364.0318 | 364.5642 | 416.1361
849.141 | 764.141 | 481.1162 | 416.2301 | 412.9227 | 417.9935 | 414.556 | 364.249 | 365.2368 | 416.168
850.1424 | 765.1424 | 480.9525 | 416.2367 | 413.0011 | 418.0029 | 414.5593 | 364.2066 | 365.5225 | 416.1727
851.1339 | 766.1339 | 480.7249 | 416.2201 | 413.0201 | 418.0063 | 414.519 | 364.2024 | 365.5489 | 416.1734
852.1353 | 767.1353 | 480.5671 | 416.215 | 413.0664 | 417.9795 | 414.4493 | 364.166 | 364.8395 | 416.1579
853.1368 | 768.1368 | 480.4481 | 416.2007 | 413.1737 | 417.9786 | 414.4574 | 364.382 | 364.217 | 416.1639
854.1382 | 769.1382 | 480.2482 | 416.1931 | 413.1502 | 417.9849 | 414.5534 | 364.2982 | 364.7645 | 416.1603
855.1396 | 770.1396 | 480.1077 | 416.1928 | 413.1213 | 418.011 | 414.6693 | 364.5578 | 364.7406 | 416.1893
856.1411 | 771.1411 | 479.9449 | 416.1894 | 413.099 | 418.0238 | 414.6862 | 364.613 | 365.5297 | 416.2085
857.1425 | 772.1425 | 479.8834 | 416.1973 | 413.2041 | 418.041 | 414.7155 | 364.6714 | 365.6494 | 416.2244
858.1339 | 773.1339 | 479.7958 | 416.2127 | 413.2912 | 418.0453 | 414.785 | 364.5938 | 365.2861 | 416.2493
859.1354 | 774.1354 | 479.7233 | 416.231 | 413.2612 | 418.0422 | 414.7945 | 364.5636 | 365.5305 | 416.268
860.1368 | 775.1368 | 479.6883 | 416.2547 | 413.0886 | 418.0529 | 414.7984 | 364.5114 | 365.8577 | 416.2832
861.1383 | 776.1383 | 479.4304 | 416.2759 | 413.0673 | 418.0609 | 414.7688 | 364.4178 | 366.3131 | 416.2933
862.1397 | 777.1397 | 479.3761 | 416.2985 | 413.0745 | 418.0719 | 414.8012 | 364.4261 | 366.6512 | 416.3212
863.1411 | 778.1411 | 479.3494 | 416.3248 | 413.1368 | 418.0856 | 414.878 | 364.4451 | 366.7496 | 416.3229
864.1426 | 779.1426 | 479.29 | 416.3524 | 413.2121 | 418.0992 | 414.8919 | 364.3932 | 366.0073 | 416.3134
865.134 | 780.134 | 479.1942 | 416.3688 | 413.2869 | 418.1174 | 414.9114 | 364.4299 | 365.6622 | 416.3425
866.1354 | 781.1354 | 479.2125 | 416.3844 | 413.3979 | 418.1389 | 414.9408 | 364.4791 | 365.5283 | 416.364
867.1369 | 782.1369 | 479.4358 | 416.4086 | 413.5312 | 418.1524 | 414.9451 | 364.4943 | 365.464 | 416.3758
868.1383 | 783.1383 | 479.5148 | 416.4258 | 413.576 | 418.1719 | 414.9799 | 364.6091 | 364.9198 | 416.3862
869.1398 | 784.1398 | 479.4588 | 416.4552 | 413.6566 | 418.1799 | 415.0657 | 364.5861 | 364.6896 | 416.4116
870.1412 | 785.1412 | 479.4319 | 416.484 | 413.6665 | 418.1828 | 415.1114 | 364.642 | 364.7763 | 416.4129
871.1426 | 786.1426 | 479.5071 | 416.5199 | 413.7881 | 418.1944 | 415.1899 | 364.6232 | 364.7446 | 416.4364
872.1441 | 787.1441 | 479.6008 | 416.5626 | 413.9095 | 418.1953 | 415.2226 | 364.6685 | 364.8046 | 416.4565
873.1355 | 788.1355 | 479.677 | 416.6071 | 413.9504 | 418.209 | 415.1637 | 364.754 | 364.912 | 416.453
874.1369 | 789.1369 | 479.86 | 416.6397 | 413.9283 | 418.2235 | 415.0353 | 364.7169 | 364.717 | 416.4958
875.1384 | 790.1384 | 480.096 | 416.6696 | 413.9526 | 418.2377 | 414.9929 | 364.6473 | 364.9718 | 416.4996
876.1398 | 791.1398 | 480.2905 | 416.7021 | 413.9287 | 418.2574 | 415.0173 | 364.852 | 364.9848 | 416.5109
877.1413 | 792.1413 | 480.3305 | 416.7296 | 413.8707 | 418.2792 | 415.0236 | 364.7341 | 365.5472 | 416.5498
878.1427 | 793.1427 | 480.4725 | 416.7485 | 413.8311 | 418.3015 | 415.0818 | 364.8793 | 365.793 | 416.5751
879.1441 | 794.1441 | 480.4934 | 416.7605 | 413.7896 | 418.3306 | 415.1028 | 364.8936 | 365.1398 | 416.5661
880.1356 | 795.1356 | 480.4638 | 416.7785 | 413.785 | 418.3538 | 415.1295 | 364.9201 | 365.6937 | 416.5804
881.137 | 796.137 | 480.4253 | 416.7923 | 413.8377 | 418.3823 | 415.1094 | 364.9979 | 365.9866 | 416.5995
882.1385 | 797.1385 | 480.3694 | 416.8115 | 413.7751 | 418.4042 | 415.0831 | 364.8715 | 366.1895 | 416.6142
883.1399 | 798.1399 | 480.3182 | 416.8276 | 413.6414 | 418.4293 | 415.1135 | 364.9229 | 366.1773 | 416.6379
884.1413 | 799.1413 | 480.2731 | 416.8472 | 413.5436 | 418.4602 | 415.1066 | 364.9831 | 366.2919 | 416.6492
885.1428 | 800.1428 | 480.2443 | 416.8647 | 413.5157 | 418.4815 | 415.0677 | 365.1988 | 366.4078 | 416.6874
886.1342 | 801.1342 | 480.2235 | 416.8882 | 413.5473 | 418.5 | 415.0998 | 365.1518 | 366.4578 | 416.7242
887.1356 | 802.1356 | 480.3578 | 416.9165 | 413.6309 | 418.5193 | 415.1261 | 365.3462 | 366.7228 | 416.7505
888.1371 | 803.1371 | 480.422 | 416.9537 | 413.6912 | 418.5351 | 415.12 | 365.2779 | 367.1545 | 416.7983
889.1385 | 804.1385 | 480.5275 | 416.9846 | 413.6652 | 418.5479 | 415.0948 | 365.5765 | 366.6124 | 416.8428
890.14 | 805.14 | 480.6357 | 417.0232 | 413.645 | 418.5714 | 415.1505 | 365.3431 | 366.3565 | 416.8787
891.1414 | 806.1414 | 480.8511 | 417.0635 | 413.6937 | 418.5921 | 415.2557 | 365.3456 | 365.604 | 416.8969
892.1428 | 807.1428 | 481.0051 | 417.1014 | 413.7968 | 418.6242 | 415.1995 | 365.5024 | 365.9071 | 416.9297
893.1343 | 808.1343 | 480.9496 | 417.1322 | 413.8701 | 418.6537 | 415.1275 | 365.4887 | 365.6554 | 416.9439
894.1357 | 809.1357 | 480.9275 | 417.1658 | 413.866 | 418.6879 | 415.167 | 365.7356 | 366.309 | 416.9716
895.1371 | 810.1371 | 480.9705 | 417.1896 | 413.9547 | 418.7088 | 415.1946 | 365.9331 | 366.6276 | 416.9974
896.1386 | 811.1386 | 480.9385 | 417.209 | 413.981 | 418.7406 | 415.2988 | 365.8841 | 367.123 | 417.0287
897.14 | 812.14 | 480.8493 | 417.2251 | 413.9607 | 418.7612 | 415.4131 | 366.1842 | 366.9162 | 417.0588
898.1415 | 813.1415 | 480.8041 | 417.2358 | 414.0237 | 418.7881 | 415.5009 | 366.2136 | 366.7391 | 417.0841
899.1429 | 814.1429 | 480.8813 | 417.2559 | 414.0681 | 418.811 | 415.5035 | 366.2632 | 366.6011 | 417.1218
900.1343 | 815.1343 | 480.8075 | 417.2805 | 414.1194 | 418.8398 | 415.4962 | 366.347 | 366.0583 | 417.1423
901.1358 | 816.1358 | 480.6769 | 417.3028 | 414.1294 | 418.8624 | 415.4501 | 366.4938 | 364.953 | 417.1529
902.1372 | 817.1372 | 480.5934 | 417.3275 | 414.1411 | 418.8864 | 415.4383 | 366.744 | 365.1898 | 417.167
903.1386 | 818.1386 | 480.5819 | 417.3437 | 414.032 | 418.9127 | 415.5957 | 366.9619 | 365.7699 | 417.1967
904.1401 | 819.1401 | 480.6245 | 417.3569 | 414.011 | 418.9421 | 415.7169 | 366.9939 | 366.5734 | 417.2124
905.1415 | 820.1415 | 480.6862 | 417.3819 | 414.0834 | 418.975 | 415.7976 | 367.146 | 366.8646 | 417.2466
906.143 | 821.143 | 480.7169 | 417.3965 | 414.1372 | 418.995 | 415.8487 | 367.3685 | 367.0905 | 417.2837
907.1344 | 822.1344 | 480.8793 | 417.4055 | 414.2053 | 419.0228 | 415.8537 | 367.3074 | 365.8927 | 417.3187
908.1358 | 823.1358 | 480.9219 | 417.4164 | 414.3096 | 419.051 | 415.8547 | 367.3772 | 365.5107 | 417.3537
909.1373 | 824.1373 | 481.0201 | 417.4288 | 414.4336 | 419.065 | 415.8623 | 367.5893 | 365.3767 | 417.3548
910.1387 | 825.1387 | 481.0554 | 417.436 | 414.3647 | 419.0862 | 415.8939 | 367.6977 | 365.2302 | 417.3846
911.1402 | 826.1402 | 481.0732 | 417.4365 | 414.3196 | 419.0979 | 415.898 | 367.7247 | 365.4464 | 417.4166
912.1416 | 827.1416 | 481.1607 | 417.442 | 414.3909 | 419.1154 | 415.8589 | 367.8456 | 365.9783 | 417.4354
913.143 | 828.143 | 481.1523 | 417.4461 | 414.446 | 419.1353 | 415.8605 | 367.9755 | 365.8275 | 417.4625
914.1345 | 829.1345 | 481.1555 | 417.4412 | 414.4992 | 419.1589 | 415.9297 | 368.1097 | 366.0685 | 417.4785
915.1359 | 830.1359 | 481.0768 | 417.4526 | 414.2778 | 419.1855 | 415.9838 | 368.0121 | 366.2548 | 417.5068
916.1373 | 831.1373 | 481.0701 | 417.4663 | 414.2755 | 419.2087 | 416.0622 | 367.9757 | 366.239 | 417.5167
917.1388 | 832.1388 | 481.1558 | 417.48 | 414.1518 | 419.2307 | 416.1114 | 367.9845 | 366.283 | 417.5263
918.1402 | 833.1402 | 481.2125 | 417.4959 | 414.0645 | 419.2436 | 416.0938 | 367.7975 | 366.4551 | 417.5593
919.1417 | 834.1417 | 481.2214 | 417.5277 | 414.1436 | 419.2489 | 416.106 | 367.8296 | 366.5024 | 417.5776
920.1431 | 835.1431 | 481.1833 | 417.5594 | 414.153 | 419.2556 | 416.1366 | 367.5656 | 366.4008 | 417.6019
921.1445 | 836.1445 | 481.2065 | 417.6008 | 414.2007 | 419.2755 | 416.1283 | 367.5028 | 366.3362 | 417.6279
922.136 | 837.136 | 481.1808 | 417.6423 | 414.2266 | 419.2873 | 416.0998 | 367.3436 | 366.0553 | 417.6672
923.1374 | 838.1374 | 481.2496 | 417.6945 | 414.2337 | 419.2929 | 416.0375 | 367.1781 | 365.9866 | 417.6826
924.1388 | 839.1388 | 481.2997 | 417.7561 | 414.2734 | 419.3143 | 416.0912 | 367.1509 | 366.7841 | 417.6915
925.1403 | 840.1403 | 481.2589 | 417.8042 | 414.223 | 419.3309 | 416.1112 | 367.2385 | 367.4556 | 417.7065
926.1417 | 841.1417 | 481.3877 | 417.8453 | 414.2588 | 419.3489 | 416.1602 | 367.3983 | 367.0978 | 417.7395
927.1432 | 842.1432 | 481.505 | 417.8875 | 414.2371 | 419.3644 | 416.219 | 367.3406 | 367.4725 | 417.7769
928.1346 | 843.1346 | 481.6891 | 417.9259 | 414.0664 | 419.3814 | 416.3071 | 367.3149 | 368.031 | 417.8185
929.136 | 844.136 | 481.6583 | 417.9581 | 414.09 | 419.3967 | 416.4051 | 367.2399 | 368.1462 | 417.8162
930.1375 | 845.1375 | 481.5157 | 417.9933 | 414.0928 | 419.4182 | 416.4241 | 367.101 | 367.9021 | 417.8192
931.1389 | 846.1389 | 481.431 | 418.0208 | 414.1736 | 419.4347 | 416.3369 | 367.151 | 367.3199 | 417.86
932.1404 | 847.1404 | 481.3224 | 418.0563 | 414.2151 | 419.4541 | 416.2966 | 367.0913 | 367.9149 | 417.8851
933.1418 | 848.1418 | 481.2357 | 418.0881 | 414.3306 | 419.4664 | 416.3111 | 366.9828 | 368.1268 | 417.9174
934.1332 | 849.1332 | 481.405 | 418.1232 | 414.4075 | 419.4938 | 416.2818 | 367.0804 | 368.2138 | 417.9495
935.1347 | 850.1347 | 481.4728 | 418.1555 | 414.4601 | 419.515 | 416.2983 | 366.9933 | 368.6253 | 417.9883
936.1361 | 851.1361 | 481.3161 | 418.1793 | 414.4713 | 419.5384 | 416.3232 | 367.0264 | 368.9276 | 418.0047
937.1375 | 852.1375 | 481.305 | 418.2083 | 414.4803 | 419.576 | 416.3108 | 367.0556 | 368.775 | 418.0315
938.139 | 853.139 | 481.3127 | 418.2275 | 414.4913 | 419.6093 | 416.2508 | 367.1004 | 368.6426 | 418.0351
939.1404 | 854.1404 | 481.3648 | 418.2393 | 414.5095 | 419.6464 | 416.1775 | 367.2686 | 369.1237 | 418.0451
940.1419 | 855.1419 | 481.2922 | 418.241 | 414.5574 | 419.6731 | 416.0561 | 367.3331 | 369.4945 | 418.0792
941.1433 | 856.1433 | 481.0745 | 418.2334 | 414.3389 | 419.7018 | 415.9901 | 367.3157 | 369.193 | 418.1029
942.1347 | 857.1347 | 481.0117 | 418.2319 | 414.3009 | 419.7287 | 416.015 | 367.3703 | 368.4103 | 418.1098
943.1362 | 858.1362 | 480.9544 | 418.2251 | 414.2781 | 419.755 | 416.0991 | 367.5322 | 368.4888 | 418.1201
944.1376 | 859.1376 | 480.9297 | 418.214 | 414.3117 | 419.7804 | 416.0479 | 367.492 | 369.2131 | 418.1595
945.139 | 860.139 | 480.9108 | 418.2159 | 414.324 | 419.7954 | 416.0342 | 367.6022 | 369.5535 | 418.1565
946.1405 | 861.1405 | 480.8504 | 418.2132 | 414.2978 | 419.8244 | 416.0096 | 367.7724 | 368.8946 | 418.1686
947.1419 | 862.1419 | 480.7649 | 418.2196 | 414.2269 | 419.8336 | 416.0623 | 367.816 | 368.5357 | 418.1725
948.1434 | 863.1434 | 480.7052 | 418.2254 | 414.2019 | 419.8413 | 416.0466 | 367.7934 | 368.7023 | 418.1832
949.1348 | 864.1348 | 480.6315 | 418.2279 | 414.2083 | 419.8535 | 416.0863 | 368.0243 | 368.5438 | 418.1749
950.1362 | 865.1362 | 480.496 | 418.2304 | 414.0649 | 419.8648 | 416.1345 | 367.9964 | 368.4916 | 418.1722
951.1377 | 866.1377 | 480.3382 | 418.2252 | 413.9812 | 419.8729 | 416.1519 | 368.1161 | 368.6074 | 418.1693
952.1391 | 867.1391 | 480.1981 | 418.2209 | 414.0567 | 419.8918 | 416.2357 | 368.3179 | 367.7511 | 418.1814
953.1405 | 868.1405 | 480.2967 | 418.2047 | 414.0252 | 419.893 | 416.2531 | 368.4035 | 367.6254 | 418.1736
954.142 | 869.142 | 480.4002 | 418.1944 | 414.0593 | 419.9043 | 416.2155 | 368.5314 | 367.6645 | 418.1489
955.1434 | 870.1434 | 480.4516 | 418.1865 | 414.1274 | 419.9147 | 416.0886 | 368.395 | 367.3606 | 418.1489
956.1449 | 871.1449 | 480.4368 | 418.187 | 414.1874 | 419.9224 | 415.9886 | 368.3684 | 367.523 | 418.1169
957.1363 | 872.1363 | 480.4838 | 418.1796 | 414.207 | 419.9291 | 415.9848 | 368.3223 | 367.4031 | 418.1235
958.1377 | 873.1377 | 480.4738 | 418.1874 | 414.3063 | 419.9309 | 416.0424 | 368.2528 | 367.3416 | 418.1484
959.1392 | 874.1392 | 480.515 | 418.1873 | 414.3826 | 419.9347 | 416.0766 | 368.1438 | 367.6231 | 418.161
960.1406 | 875.1406 | 480.5371 | 418.1882 | 414.4649 | 419.9367 | 416.0635 | 368.1951 | 367.7856 | 418.1965
961.1421 | 876.1421 | 480.5633 | 418.1933 | 414.5496 | 419.9226 | 416.0842 | 368.0715 | 367.2187 | 418.2019
962.1435 | 877.1435 | 480.5948 | 418.2072 | 414.5601 | 419.9196 | 416.0705 | 367.9978 | 367.6419 | 418.2385
963.1449 | 878.1449 | 480.6476 | 418.2206 | 414.5027 | 419.8963 | 415.9785 | 367.9525 | 368.3848 | 418.2433
964.1364 | 879.1364 | 480.7253 | 418.2416 | 414.4975 | 419.8938 | 416.0008 | 367.9754 | 368.8789 | 418.2537
965.1378 | 880.1378 | 480.7445 | 418.2647 | 414.5701 | 419.8825 | 416.1029 | 367.9568 | 368.8954 | 418.2591
966.1392 | 881.1392 | 480.7003 | 418.2887 | 414.6789 | 419.8835 | 416.2351 | 367.8123 | 369.0615 | 418.2689
967.1407 | 882.1407 | 480.7193 | 418.3184 | 414.7274 | 419.8842 | 416.3038 | 367.6224 | 369.0163 | 418.2752
968.1421 | 883.1421 | 480.7926 | 418.3489 | 414.7975 | 419.888 | 416.3338 | 367.783 | 369.1623 | 418.2939
969.1436 | 884.1436 | 480.727 | 418.3705 | 414.7901 | 419.8818 | 416.2939 | 367.729 | 369.129 | 418.3146
970.135 | 885.135 | 480.8427 | 418.402 | 414.8507 | 419.8857 | 416.3695 | 367.7175 | 368.3335 | 418.3321
971.1364 | 886.1364 | 480.8412 | 418.4343 | 414.8983 | 419.8851 | 416.4679 | 367.6399 | 368.3706 | 418.3428
972.1379 | 887.1379 | 480.7489 | 418.4547 | 414.9946 | 419.8912 | 416.5095 | 367.5954 | 368.3002 | 418.368
973.1393 | 888.1393 | 480.7991 | 418.4714 | 415.0671 | 419.9011 | 416.4782 | 367.4907 | 368.9934 | 418.4051
974.1407 | 889.1407 | 480.9867 | 418.4826 | 415.0579 | 419.9076 | 416.4344 | 367.4459 | 369.451 | 418.4208
975.1422 | 890.1422 | 481.0344 | 418.4892 | 415.0831 | 419.924 | 416.3817 | 367.4754 | 369.4919 | 418.4547
976.1336 | 891.1336 | 480.9993 | 418.5014 | 415.1847 | 419.9403 | 416.3563 | 367.4133 | 369.6146 | 418.438
977.1351 | 892.1351 | 481.0616 | 418.5138 | 415.2011 | 419.947 | 416.1888 | 367.6674 | 368.2795 | 418.4315
978.1365 | 893.1365 | 481.0302 | 418.5391 | 415.2801 | 419.9638 | 416.1979 | 367.7038 | 368.446 | 418.4198
979.1379 | 894.1379 | 481.109 | 418.5607 | 415.3623 | 419.9746 | 416.1174 | 367.8236 | 368.6683 | 418.4227
980.1394 | 895.1394 | 481.0604 | 418.5769 | 415.3013 | 419.9816 | 416.0135 | 367.8418 | 368.4874 | 418.398
981.1408 | 896.1408 | 481.0685 | 418.6006 | 415.3299 | 419.9881 | 415.9694 | 367.8525 | 368.9287 | 418.4137
982.1423 | 897.1423 | 481.0724 | 418.6124 | 415.3253 | 419.9968 | 416.0179 | 367.9462 | 368.9377 | 418.4265
983.1337 | 898.1337 | 481.0943 | 418.6244 | 415.4241 | 419.9982 | 416.0831 | 367.9396 | 368.1326 | 418.4454
984.1351 | 899.1351 | 481.0122 | 418.6363 | 415.4532 | 419.9989 | 416.1109 | 367.9585 | 368.3392 | 418.4484
985.1366 | 900.1366 | 480.9907 | 418.6524 | 415.4918 | 419.9989 | 416.1562 | 367.8736 | 368.9229 | 418.4689
986.138 | 901.138 | 481.0884 | 418.6663 | 415.4462 | 419.9933 | 416.169 | 367.9812 | 369.1353 | 418.4849
987.1394 | 902.1394 | 481.1218 | 418.6672 | 415.4277 | 420.0093 | 416.2078 | 368.0357 | 369.6484 | 418.4842
988.1409 | 903.1409 | 481.0057 | 418.671 | 415.42 | 420.0128 | 416.2825 | 368.2123 | 370.2678 | 418.5008
989.1423 | 904.1423 | 480.9246 | 418.6666 | 415.4088 | 420.0203 | 416.3 | 368.3886 | 370.3301 | 418.5137
990.1438 | 905.1438 | 480.8316 | 418.6577 | 415.3888 | 420.0313 | 416.3102 | 368.418 | 370.5656 | 418.5253
991.1352 | 906.1352 | 480.7707 | 418.6442 | 415.2101 | 420.0514 | 416.2709 | 368.2857 | 369.7342 | 418.5135
992.1366 | 907.1366 | 480.7184 | 418.6401 | 415.1654 | 420.0689 | 416.2591 | 368.3503 | 369.3489 | 418.5285
993.1381 | 908.1381 | 480.661 | 418.6216 | 415.1521 | 420.0743 | 416.3143 | 368.4779 | 369.3986 | 418.5432
994.1395 | 909.1395 | 480.5312 | 418.6028 | 415.1838 | 420.0895 | 416.3009 | 368.6095 | 369.3798 | 418.5577
995.1409 | 910.1409 | 480.3956 | 418.5981 | 415.2794 | 420.0928 | 416.3214 | 368.5093 | 369.4009 | 418.5824
996.1424 | 911.1424 | 480.491 | 418.5823 | 415.4117 | 420.1102 | 416.3227 | 368.4814 | 369.5748 | 418.5952
997.1338 | 912.1338 | 480.4454 | 418.5838 | 415.4791 | 420.1212 | 416.3605 | 368.5123 | 369.7285 | 418.6024
998.1352 | 913.1352 | 480.3601 | 418.5867 | 415.5672 | 420.134 | 416.3654 | 368.4479 | 369.2798 | 418.6357
999.1367 | 914.1367 | 480.3018 | 418.5988 | 415.619 | 420.145 | 416.3981 | 368.5321 | 369.6362 | 418.6289
1000.1381 | 915.1381 | 480.323 | 418.6187 | 415.7214 | 420.159 | 416.4177 | 368.5329 | 370.3423 | 418.6704
1001.1396 | 916.1396 | 480.3762 | 418.6297 | 415.7502 | 420.1797 | 416.4245 | 368.4935 | 370.5152 | 418.6685
1002.141 | 917.141 | 480.2865 | 418.6608 | 415.8309 | 420.2016 | 416.4446 | 368.3839 | 370.2018 | 418.6745
1003.1424 | 918.1424 | 480.2396 | 418.6746 | 415.7803 | 420.2176 | 416.4899 | 368.247 | 369.8079 | 418.677
1004.1439 | 919.1439 | 480.2516 | 418.7022 | 415.7087 | 420.2233 | 416.5175 | 368.2792 | 369.4069 | 418.6863
1005.1453 | 920.1453 | 480.198 | 418.7162 | 415.6808 | 420.2412 | 416.3891 | 368.4806 | 369.649 | 418.6817
1006.1368 | 921.1368 | 480.2351 | 418.7351 | 415.6717 | 420.2581 | 416.3724 | 368.5374 | 369.6351 | 418.703
1007.1382 | 922.1382 | 480.208 | 418.7461 | 415.71 | 420.2695 | 416.4478 | 368.5168 | 369.4573 | 418.7059
1008.1396 | 923.1396 | 480.3697 | 418.7474 | 415.6789 | 420.2848 | 416.3913 | 368.5966 | 369.4807 | 418.6962
1009.1411 | 924.1411 | 480.4823 | 418.7547 | 415.651 | 420.3 | 416.3861 | 368.6025 | 370.0208 | 418.7188
1010.1425 | 925.1425 | 480.5537 | 418.75 | 415.6003 | 420.3158 | 416.4953 | 368.6618 | 370.2951 | 418.7197
1011.144 | 926.144 | 480.5338 | 418.7433 | 415.5041 | 420.3275 | 416.5719 | 368.7107 | 370.3205 | 418.7436
1012.1354 | 927.1354 | 480.5639 | 418.7188 | 415.4757 | 420.3298 | 416.5879 | 368.777 | 370.9341 | 418.7432
1013.1368 | 928.1368 | 480.5459 | 418.697 | 415.4675 | 420.3245 | 416.6174 | 368.6761 | 370.9921 | 418.7825
1014.1383 | 929.1383 | 480.649 | 418.6781 | 415.3978 | 420.3225 | 416.6462 | 368.516 | 370.9184 | 418.7918
1015.1397 | 930.1397 | 480.7491 | 418.6583 | 415.3396 | 420.327 | 416.659 | 368.6039 | 369.7316 | 418.8107
1016.1411 | 931.1411 | 480.9234 | 418.639 | 415.2755 | 420.3463 | 416.6806 | 368.5522 | 369.3887 | 418.8351
1017.1426 | 932.1426 | 481.0365 | 418.6364 | 415.2947 | 420.3691 | 416.728 | 368.6613 | 369.8328 | 418.8536
1018.134 | 933.134 | 481.012 | 418.6278 | 415.3154 | 420.3957 | 416.7237 | 368.6054 | 369.9606 | 418.8779
1019.1354 | 934.1354 | 481.1355 | 418.6294 | 415.3136 | 420.4278 | 416.6682 | 368.6365 | 369.9301 | 418.904
1020.1369 | 935.1369 | 481.1744 | 418.6327 | 415.3305 | 420.4447 | 416.6936 | 368.6026 | 370.0368 | 418.9364
1021.1383 | 936.1383 | 481.3363 | 418.6384 | 415.2638 | 420.4678 | 416.718 | 368.6926 | 370.6747 | 418.9566
1022.1398 | 937.1398 | 481.5307 | 418.6455 | 415.1755 | 420.4915 | 416.7332 | 368.7497 | 369.962 | 418.9607
1023.1412 | 938.1412 | 481.4234 | 418.6551 | 415.0584 | 420.5074 | 416.7721 | 368.7119 | 370.1292 | 418.9865
1024.1426 | 939.1426 | 481.2581 | 418.6654 | 415.0243 | 420.5127 | 416.8047 | 368.7059 | 369.7882 | 419.013
1025.1341 | 940.1341 | 481.2027 | 418.6657 | 414.9771 | 420.5207 | 416.7888 | 368.7957 | 369.2498 | 419.0242
1026.1355 | 941.1355 | 481.1859 | 418.6597 | 415.0049 | 420.535 | 416.7889 | 368.7896 | 369.8803 | 419.0368
1027.137 | 942.137 | 481.1906 | 418.6637 | 414.907 | 420.5548 | 416.749 | 368.8269 | 369.7132 | 419.0344
1028.1384 | 943.1384 | 481.1453 | 418.6613 | 414.804 | 420.5593 | 416.6438 | 368.7994 | 369.2991 | 419.0359
1029.1398 | 944.1398 | 481.085 | 418.6644 | 414.8414 | 420.5663 | 416.4193 | 369.0078 | 369.3548 | 419.0091
1030.1413 | 945.1413 | 481.0753 | 418.6779 | 414.9225 | 420.5681 | 416.2072 | 368.9631 | 368.8641 | 419.0071
1031.1427 | 946.1427 | 481.0721 | 418.7102 | 414.9668 | 420.5819 | 416.2791 | 369.0741 | 368.707 | 419.0103
1032.1442 | 947.1442 | 480.9085 | 418.7587 | 414.982 | 420.5849 | 416.2858 | 369.1061 | 368.6261 | 418.985
1033.1356 | 948.1356 | 480.8244 | 418.8051 | 414.9182 | 420.588 | 416.2783 | 369.0381 | 368.3974 | 418.9534
1034.137 | 949.137 | 480.7771 | 418.8527 | 414.8729 | 420.5901 | 416.2721 | 369.0178 | 367.6229 | 418.9366
1035.1385 | 950.1385 | 480.6977 | 418.9034 | 414.8828 | 420.5874 | 416.3032 | 369.0618 | 367.0275 | 418.9444
1036.1399 | 951.1399 | 480.6745 | 418.9502 | 414.5541 | 420.5786 | 416.3377 | 369.057 | 367.0407 | 418.9465
1037.1413 | 952.1413 | 480.7514 | 418.9805 | 414.4696 | 420.5701 | 416.331 | 369.0707 | 366.9117 | 418.9409
1038.1428 | 953.1428 | 480.8446 | 418.9986 | 414.4384 | 420.5628 | 416.325 | 369.1088 | 366.8698 | 418.9464
1039.1342 | 954.1342 | 480.9321 | 419.0007 | 414.4643 | 420.5451 | 416.3692 | 369.1317 | 367.5382 | 418.9609
1040.1356 | 955.1356 | 481.0226 | 418.9845 | 414.4844 | 420.5438 | 416.4328 | 369.2818 | 367.8498 | 418.9638
1041.1371 | 956.1371 | 480.8732 | 418.9587 | 414.3542 | 420.5281 | 416.4523 | 369.138 | 368.0666 | 418.9613
1042.1385 | 957.1385 | 480.6791 | 418.9262 | 414.4069 | 420.5147 | 416.4324 | 368.8818 | 368.4965 | 418.9314
1043.14 | 958.14 | 480.5607 | 418.8981 | 414.4525 | 420.5006 | 416.4807 | 368.8075 | 368.431 | 418.9279
1044.1414 | 959.1414 | 480.548 | 418.8879 | 414.5265 | 420.4941 | 416.4926 | 368.8126 | 368.3738 | 418.9164
1045.1428 | 960.1428 | 480.4549 | 418.8758 | 414.5933 | 420.4856 | 416.5837 | 368.9378 | 369.1907 | 418.9302
1046.1443 | 961.1443 | 480.5204 | 418.8707 | 414.6832 | 420.4804 | 416.6653 | 368.8906 | 368.3775 | 418.9419
1047.1357 | 962.1357 | 480.6583 | 418.8742 | 414.7046 | 420.4803 | 416.7109 | 368.6535 | 367.1638 | 418.9646
1048.1371 | 963.1371 | 480.6466 | 418.866 | 414.7227 | 420.4797 | 416.7679 | 368.5519 | 367.6665 | 418.9519
1049.1386 | 964.1386 | 480.749 | 418.8561 | 414.7505 | 420.4876 | 416.7613 | 368.3555 | 367.7158 | 418.9622
1050.14 | 965.14 | 480.8772 | 418.8599 | 414.7324 | 420.4935 | 416.7994 | 368.2687 | 368.115 | 418.9983
1051.1415 | 966.1415 | 480.8442 | 418.8565 | 414.7397 | 420.4996 | 416.7862 | 368.4665 | 368.8332 | 418.9936
1052.1429 | 967.1429 | 480.8063 | 418.8422 | 414.7564 | 420.5003 | 416.7799 | 368.4035 | 369.5128 | 419.0028
1053.1443 | 968.1443 | 480.7753 | 418.8268 | 414.7744 | 420.516 | 416.8736 | 368.3169 | 369.5734 | 419.0127
1054.1358 | 969.1358 | 480.8219 | 418.8217 | 414.7943 | 420.5164 | 416.9021 | 368.2536 | 369.3155 | 419.0229
1055.1372 | 970.1372 | 480.6854 | 418.8091 | 414.8892 | 420.5357 | 416.9212 | 368.473 | 369.8558 | 419.0371
1056.1387 | 971.1387 | 480.6747 | 418.8162 | 414.8857 | 420.5356 | 416.9603 | 368.2696 | 369.9408 | 419.0494
1057.1401 | 972.1401 | 480.6243 | 418.8157 | 414.9423 | 420.5403 | 417.0321 | 368.1776 | 369.9115 | 419.0491
1058.1415 | 973.1415 | 480.6448 | 418.8274 | 414.9249 | 420.5441 | 417.0475 | 368.231 | 370.2747 | 419.0439
1059.143 | 974.143 | 480.6391 | 418.8309 | 414.9327 | 420.5515 | 417.0681 | 368.2643 | 370.209 | 419.0621
1060.1344 | 975.1344 | 480.7941 | 418.8446 | 414.9985 | 420.5625 | 417.0827 | 368.1589 | 370.3995 | 419.0434
1061.1358 | 976.1358 | 480.8909 | 418.8427 | 415.0801 | 420.5721 | 417.0996 | 368.2962 | 369.9713 | 419.0723
1062.1373 | 977.1373 | 480.7951 | 418.8377 | 415.0985 | 420.577 | 417.1116 | 368.1167 | 370.7634 | 419.0653
1063.1387 | 978.1387 | 480.8871 | 418.8432 | 415.0869 | 420.5924 | 417.1406 | 368.2249 | 371.4229 | 419.0899
1064.1402 | 979.1402 | 481.0118 | 418.8357 | 414.9997 | 420.6116 | 417.0977 | 368.0061 | 371.5074 | 419.0819
1065.1416 | 980.1416 | 481.0623 | 418.8128 | 414.8093 | 420.6312 | 417.0712 | 368.1575 | 371.2345 | 419.0798
1066.143 | 981.143 | 481.1795 | 418.7918 | 414.7937 | 420.6479 | 417.0713 | 368.2226 | 371.4636 | 419.1083
1067.1345 | 982.1345 | 481.2568 | 418.7725 | 414.8503 | 420.6554 | 417.0232 | 368.2864 | 371.3652 | 419.1201
1068.1359 | 983.1359 | 481.2758 | 418.7557 | 414.668 | 420.672 | 416.9786 | 368.0804 | 370.5114 | 419.1377
1069.1373 | 984.1373 | 481.3141 | 418.7355 | 414.6593 | 420.6784 | 417.0276 | 368.0143 | 369.8237 | 419.1597
1070.1388 | 985.1388 | 481.241 | 418.7294 | 414.6604 | 420.6806 | 417.0763 | 367.9612 | 370.9775 | 419.1466
1071.1402 | 986.1402 | 481.2785 | 418.712 | 414.5048 | 420.7015 | 416.9739 | 368.1984 | 371.5435 | 419.1632
1072.1417 | 987.1417 | 481.3586 | 418.701 | 414.4048 | 420.6976 | 416.899 | 368.0441 | 372.0445 | 419.1804
1073.1431 | 988.1431 | 481.2399 | 418.6911 | 414.3781 | 420.7029 | 416.906 | 368.1238 | 371.1293 | 419.1842
1074.1445 | 989.1445 | 481.3153 | 418.6959 | 414.2907 | 420.6983 | 416.9964 | 368.2612 | 371.2722 | 419.1861
1075.136 | 990.136 | 481.483 | 418.6972 | 414.2746 | 420.6998 | 417.1554 | 368.3227 | 370.9278 | 419.1887
1076.1374 | 991.1374 | 481.523 | 418.7001 | 414.2726 | 420.6888 | 417.2665 | 368.2006 | 370.2709 | 419.2164
1077.1388 | 992.1388 | 481.4458 | 418.7146 | 414.1554 | 420.6974 | 417.2999 | 368.1659 | 371.0572 | 419.2055
1078.1403 | 993.1403 | 481.3756 | 418.7121 | 414.1075 | 420.7014 | 417.3316 | 368.2703 | 371.8572 | 419.2054
1079.1417 | 994.1417 | 481.236 | 418.7017 | 413.9593 | 420.6997 | 417.3005 | 368.1186 | 371.2968 | 419.2038
1080.1432 | 995.1432 | 481.1645 | 418.7079 | 413.9611 | 420.7015 | 417.2763 | 368.2343 | 371.0335 | 419.2296
1081.1346 | 996.1346 | 480.9304 | 418.6969 | 414.08 | 420.6984 | 417.2696 | 368.4816 | 371.0269 | 419.2396
1082.136 | 997.136 | 480.7666 | 418.6956 | 414.0647 | 420.6944 | 417.3075 | 368.4224 | 370.6368 | 419.2475
1083.1375 | 998.1375 | 480.5338 | 418.7029 | 414.0577 | 420.6946 | 417.3127 | 368.4401 | 370.196 | 419.2545
1084.1389 | 999.1389 | 480.3314 | 418.7071 | 414.0818 | 420.6934 | 417.3018 | 368.2646 | 370.5532 | 419.2716
1085.1404 | 1000.1404 | 480.1255 | 418.7042 | 414.0185 | 420.696 | 417.2787 | 368.2322 | 370.2476 | 419.2643
1086.1418 | 1001.1418 | 479.9466 | 418.7173 | 414.0424 | 420.7039 | 417.246 | 368.2542 | 370.9616 | 419.2667
1087.1332 | 1002.1332 | 479.8889 | 418.7314 | 414.0944 | 420.7063 | 417.2268 | 368.1962 | 370.7053 | 419.2527
1088.1447 | 1003.1447 | 479.7893 | 418.7357 | 414.1062 | 420.7126 | 417.2241 | 368.1368 | 370.9764 | 419.2725
1089.1361 | 1004.1361 | 479.7002 | 418.7475 | 413.9856 | 420.7179 | 417.1336 | 368.1057 | 371.5377 | 419.2762
1090.1375 | 1005.1375 | 479.7957 | 418.7484 | 414.0157 | 420.7168 | 417.0683 | 367.9321 | 371.1356 | 419.2684
1091.139 | 1006.139 | 479.8348 | 418.7375 | 414.0539 | 420.7172 | 417.0516 | 367.8468 | 371.5248 | 419.248
1092.1404 | 1007.1404 | 479.7671 | 418.7282 | 414.087 | 420.7121 | 417.0544 | 367.8493 | 371.4221 | 419.2405
1093.1419 | 1008.1419 | 479.8323 | 418.7163 | 414.112 | 420.7013 | 417.097 | 367.8454 | 370.8892 | 419.2423
1094.1433 | 1009.1433 | 479.8807 | 418.6982 | 414.0301 | 420.701 | 417.133 | 367.8276 | 370.5016 | 419.2436
1095.1347 | 1010.1347 | 479.858 | 418.6705 | 414.0161 | 420.6904 | 417.1747 | 367.5826 | 371.1531 | 419.2488
1096.1362 | 1011.1362 | 479.7623 | 418.6459 | 414.1013 | 420.6791 | 417.2057 | 367.7215 | 371.6174 | 419.2577
1097.1376 | 1012.1376 | 479.7189 | 418.6132 | 414.1403 | 420.6814 | 417.1978 | 367.8053 | 371.9807 | 419.2615
1098.139 | 1013.139 | 479.683 | 418.5832 | 414.1982 | 420.6817 | 417.1678 | 367.7071 | 371.9793 | 419.2394
1099.1405 | 1014.1405 | 479.7629 | 418.5552 | 414.14 | 420.6806 | 417.1522 | 367.8338 | 371.834 | 419.2385
1100.1419 | 1015.1419 | 479.7914 | 418.5386 | 414.1434 | 420.6709 | 416.9794 | 367.9242 | 372.2591 | 419.2108
1101.1434 | 1016.1434 | 479.7838 | 418.5148 | 414.1565 | 420.6719 | 416.8733 | 367.8691 | 372.0563 | 419.2149
1102.1348 | 1017.1348 | 479.8888 | 418.5048 | 414.1677 | 420.6876 | 416.9537 | 367.8275 | 371.2714 | 419.193
1103.1362 | 1018.1362 | 480.0043 | 418.493 | 414.1945 | 420.6914 | 417.0898 | 367.8395 | 370.8521 | 419.1801
1104.1377 | 1019.1377 | 480.251 | 418.4827 | 414.2365 | 420.7 | 417.1454 | 367.8136 | 371.3592 | 419.1772
1105.1391 | 1020.1391 | 480.4551 | 418.4713 | 414.2609 | 420.7104 | 417.1016 | 367.6734 | 372.0704 | 419.1865
1106.1406 | 1021.1406 | 480.5625 | 418.4658 | 414.2441 | 420.7144 | 417.0753 | 367.8701 | 371.6322 | 419.202
1107.142 | 1022.142 | 480.6695 | 418.4568 | 414.2947 | 420.7196 | 417.0642 | 367.9713 | 372.3148 | 419.2144
1108.1434 | 1023.1434 | 480.6709 | 418.453 | 414.3358 | 420.7298 | 417.1054 | 368.0187 | 371.4955 | 419.1806
1109.1349 | 1024.1349 | 480.6113 | 418.4527 | 414.2949 | 420.7369 | 417.1615 | 368.0293 | 370.9743 | 419.1921
1110.1363 | 1025.1363 | 480.6677 | 418.453 | 414.3418 | 420.7451 | 417.2516 | 367.956 | 371.3461 | 419.1851
1111.1377 | 1026.1377 | 480.6781 | 418.4348 | 414.4366 | 420.7404 | 417.3332 | 367.9286 | 371.2497 | 419.1946
1112.1392 | 1027.1392 | 480.8928 | 418.4168 | 414.3767 | 420.7441 | 417.3211 | 367.9657 | 371.2089 | 419.217
1113.1406 | 1028.1406 | 480.9517 | 418.4007 | 414.409 | 420.7467 | 417.3309 | 368.1602 | 370.4643 | 419.1899
1114.1421 | 1029.1421 | 480.8423 | 418.3832 | 414.4695 | 420.7465 | 417.3625 | 368.2122 | 370.8264 | 419.1753
1115.1335 | 1030.1335 | 480.8399 | 418.3738 | 414.4195 | 420.7391 | 417.3054 | 368.2795 | 370.787 | 419.1578
1116.1449 | 1031.1449 | 480.8119 | 418.361 | 414.3011 | 420.7319 | 417.2384 | 368.1857 | 370.6308 | 419.1582
1117.1364 | 1032.1364 | 480.6956 | 418.3587 | 414.1474 | 420.717 | 417.1945 | 368.3412 | 371.0314 | 419.1673
1118.1378 | 1033.1378 | 480.6648 | 418.3668 | 414.1735 | 420.7091 | 417.2373 | 368.534 | 371.5691 | 419.1846
1119.1392 | 1034.1392 | 480.7337 | 418.3885 | 414.1726 | 420.6992 | 417.2234 | 368.6757 | 372.1758 | 419.1866
1120.1407 | 1035.1407 | 480.8087 | 418.4157 | 414.2506 | 420.681 | 417.2296 | 368.6543 | 371.7919 | 419.1852
1121.1421 | 1036.1421 | 481.0082 | 418.4574 | 414.2702 | 420.6643 | 417.2265 | 368.8246 | 370.9733 | 419.1803
1122.1436 | 1037.1436 | 481.0799 | 418.5118 | 414.2582 | 420.65 | 417.081 | 368.918 | 370.9543 | 419.1356
1123.135 | 1038.135 | 481.1131 | 418.5554 | 414.3481 | 420.6312 | 416.9408 | 368.9141 | 371.6431 | 419.1206
1124.1364 | 1039.1364 | 481.0207 | 418.6076 | 414.4208 | 420.6138 | 416.8968 | 368.9142 | 371.1317 | 419.0404
1125.1379 | 1040.1379 | 481.0193 | 418.6468 | 414.4427 | 420.5956 | 416.9435 | 369.142 | 370.725 | 419.0245
1126.1393 | 1041.1393 | 480.9961 | 418.693 | 414.4323 | 420.571 | 416.9993 | 369.3415 | 370.0473 | 419.0196
1127.1407 | 1042.1407 | 481.0257 | 418.7363 | 414.4509 | 420.5521 | 417.0798 | 369.0371 | 370.6326 | 419.0245
1128.1422 | 1043.1422 | 481.0934 | 418.7651 | 414.4687 | 420.5278 | 417.0604 | 369.0063 | 370.2327 | 419.0666
1129.1336 | 1044.1336 | 481.1033 | 418.7935 | 414.4671 | 420.5028 | 417.0411 | 369.1815 | 370.4344 | 419.0666
1130.1451 | 1045.1451 | 481.1337 | 418.8095 | 414.4664 | 420.4728 | 417.0674 | 369.3524 | 370.2544 | 419.1026
1131.1365 | 1046.1365 | 481.1437 | 418.8111 | 414.5301 | 420.4458 | 417.1571 | 368.938 | 370.4009 | 419.1168
1132.1379 | 1047.1379 | 481.1455 | 418.8153 | 414.5705 | 420.4182 | 417.2348 | 368.8481 | 370.0373 | 419.1304
1133.1394 | 1048.1394 | 481.2369 | 418.8088 | 414.5606 | 420.4099 | 417.258 | 368.9383 | 370.9401 | 419.162
1134.1408 | 1049.1408 | 481.2918 | 418.8111 | 414.4373 | 420.3791 | 417.288 | 369.1338 | 371.6147 | 419.1873
1135.1423 | 1050.1423 | 481.2639 | 418.819 | 414.3724 | 420.3838 | 417.3549 | 368.9125 | 371.9813 | 419.176
1136.1437 | 1051.1437 | 481.1986 | 418.8229 | 414.3224 | 420.3855 | 417.3632 | 369.0613 | 372.275 | 419.2214
1137.1451 | 1052.1451 | 481.2607 | 418.8314 | 414.326 | 420.3692 | 417.4016 | 369.1284 | 372.6491 | 419.2513
1138.1366 | 1053.1366 | 481.3944 | 418.8257 | 414.323 | 420.3696 | 417.4221 | 369.2669 | 372.8143 | 419.2636
1139.138 | 1054.138 | 481.5317 | 418.8366 | 414.3436 | 420.3698 | 417.4909 | 369.1519 | 373.06 | 419.2777
1140.1394 | 1055.1394 | 481.5168 | 418.8363 | 414.3789 | 420.3786 | 417.5219 | 369.1801 | 373.0662 | 419.3179
1141.1409 | 1056.1409 | 481.5287 | 418.847 | 414.3371 | 420.3905 | 417.602 | 369.2583 | 372.3367 | 419.3453
1142.1423 | 1057.1423 | 481.5381 | 418.8477 | 414.3561 | 420.4164 | 417.6246 | 369.4296 | 372.1069 | 419.3823
1143.1438 | 1058.1438 | 481.6456 | 418.8595 | 414.2952 | 420.4298 | 417.6431 | 369.3014 | 371.7513 | 419.394
1144.1352 | 1059.1352 | 481.8438 | 418.8802 | 414.2939 | 420.4647 | 417.6659 | 369.3827 | 371.8923 | 419.4497
1145.1366 | 1060.1366 | 481.8706 | 418.904 | 414.2324 | 420.4812 | 417.6995 | 369.3289 | 371.1945 | 419.4799
1146.1381 | 1061.1381 | 481.781 | 418.925 | 414.2025 | 420.5052 | 417.7287 | 369.5899 | 371.7733 | 419.5018
1147.1395 | 1062.1395 | 481.7134 | 418.9428 | 414.3491 | 420.5302 | 417.7704 | 369.7935 | 372.323 | 419.5232
1148.1409 | 1063.1409 | 481.6684 | 418.9574 | 414.3662 | 420.5568 | 417.7722 | 369.7399 | 372.7176 | 419.5545
1149.1424 | 1064.1424 | 481.5977 | 418.9815 | 414.4172 | 420.5753 | 417.7704 | 369.7594 | 372.017 | 419.5728
1150.1438 | 1065.1438 | 481.6242 | 419.0035 | 414.4658 | 420.5939 | 417.7439 | 369.6879 | 371.5522 | 419.6137
1151.1353 | 1066.1353 | 481.5474 | 419.0317 | 414.4724 | 420.6142 | 417.6759 | 369.549 | 371.6135 | 419.6192
1152.1367 | 1067.1367 | 481.5187 | 419.0543 | 414.47 | 420.6291 | 417.6771 | 369.5374 | 372.5047 | 419.614
1153.1381 | 1068.1381 | 481.4426 | 419.0887 | 414.3389 | 420.641 | 417.7308 | 369.7303 | 372.8657 | 419.6402
1154.1396 | 1069.1396 | 481.3161 | 419.1134 | 414.4071 | 420.6569 | 417.7901 | 369.7997 | 371.7334 | 419.6384
1155.141 | 1070.141 | 481.3147 | 419.1441 | 414.4496 | 420.6588 | 417.7719 | 369.6951 | 371.3527 | 419.6364
1156.1425 | 1071.1425 | 481.2763 | 419.1713 | 414.5693 | 420.6721 | 417.7574 | 369.7625 | 371.1695 | 419.6488
1157.1339 | 1072.1339 | 481.2404 | 419.1983 | 414.6886 | 420.6817 | 417.7369 | 369.5357 | 371.4951 | 419.672
1158.1353 | 1073.1353 | 481.0964 | 419.2172 | 414.7677 | 420.6889 | 417.7583 | 369.4839 | 371.8296 | 419.6807
1159.1368 | 1074.1368 | 481.1586 | 419.2453 | 414.8197 | 420.7063 | 417.73 | 369.5049 | 371.0272 | 419.6937
1160.1382 | 1075.1382 | 481.151 | 419.2741 | 414.8413 | 420.7215 | 417.68 | 369.4228 | 370.8716 | 419.7102
1161.1396 | 1076.1396 | 481.0981 | 419.2964 | 414.9829 | 420.7343 | 417.6244 | 369.4861 | 371.2336 | 419.725
1162.1411 | 1077.1411 | 481.0499 | 419.3072 | 415.0321 | 420.7444 | 417.6031 | 369.504 | 370.3774 | 419.7414
1163.2427 | 1078.2427 | 481.0668 | 419.3179 | 414.9113 | 420.7544 | 417.5627 | 369.2725 | 371.225 | 419.776
1164.144 | 1079.144 | 481.0252 | 419.3204 | 414.8709 | 420.7585 | 417.5753 | 369.2244 | 371.4218 | 419.7694
1165.1354 | 1080.1354 | 480.7875 | 419.3237 | 414.8059 | 420.7509 | 417.5955 | 369.4924 | 371.6693 | 419.8029
1166.1368 | 1081.1368 | 480.673 | 419.3239 | 414.7694 | 420.7372 | 417.5853 | 369.2291 | 371.9246 | 419.804
1167.1383 | 1082.1383 | 480.5485 | 419.3047 | 414.7355 | 420.7439 | 417.6234 | 369.2699 | 372.1572 | 419.8251
1168.1397 | 1083.1397 | 480.3865 | 419.3073 | 414.6628 | 420.7499 | 417.6645 | 369.4914 | 371.565 | 419.8165
1169.1411 | 1084.1411 | 480.3231 | 419.2946 | 414.7308 | 420.764 | 417.7197 | 369.5946 | 371.148 | 419.8167
1170.1426 | 1085.1426 | 480.0761 | 419.2886 | 414.7475 | 420.7733 | 417.7602 | 369.495 | 371.2365 | 419.8187
1171.134 | 1086.134 | 479.9062 | 419.2825 | 414.6688 | 420.7866 | 417.7803 | 369.5492 | 371.2424 | 419.8425
1172.1354 | 1087.1354 | 479.8582 | 419.2842 | 414.6196 | 420.8005 | 417.7892 | 369.2082 | 371.2272 | 419.8283
1173.1369 | 1088.1369 | 479.7346 | 419.2829 | 414.6477 | 420.8066 | 417.6782 | 369.277 | 370.7583 | 419.8401
1174.1383 | 1089.1383 | 479.7401 | 419.2629 | 414.6366 | 420.8201 | 417.6027 | 369.5045 | 370.8123 | 419.8338
1175.1398 | 1090.1398 | 479.5716 | 419.2471 | 414.6801 | 420.8312 | 417.6287 | 369.5824 | 371.4735 | 419.8505
1176.1412 | 1091.1412 | 479.3702 | 419.22 | 414.5458 | 420.834 | 417.5909 | 369.5082 | 371.3381 | 419.8555
1177.1426 | 1092.1426 | 479.2831 | 419.1987 | 414.541 | 420.835 | 417.6805 | 369.5122 | 371.2297 | 419.8673
1178.1441 | 1093.1441 | 479.3822 | 419.1665 | 414.3248 | 420.8501 | 417.7839 | 369.5223 | 372.2365 | 419.8753
1179.1455 | 1094.1455 | 479.4457 | 419.1291 | 414.3189 | 420.8535 | 417.7879 | 369.5472 | 372.9488 | 419.8869
1180.137 | 1095.137 | 479.4143 | 419.0844 | 414.2863 | 420.8518 | 417.8196 | 369.6143 | 373.219 | 419.9035
1181.1384 | 1096.1384 | 479.3385 | 419.035 | 414.2937 | 420.861 | 417.8426 | 369.7972 | 373.0799 | 419.9314
1182.1398 | 1097.1398 | 479.372 | 418.9607 | 414.2175 | 420.8563 | 417.7874 | 369.7164 | 373.0399 | 419.9508
1183.1413 | 1098.1413 | 479.499 | 418.8845 | 414.2488 | 420.8641 | 417.8107 | 369.8744 | 372.4337 | 419.9716
1184.1427 | 1099.1427 | 479.7004 | 418.8113 | 414.1449 | 420.8702 | 417.838 | 369.9338 | 371.5173 | 419.9705
1185.1442 | 1100.1442 | 479.7148 | 418.7338 | 414.0696 | 420.8725 | 417.8414 | 369.695 | 371.848 | 419.9798
1186.1356 | 1101.1356 | 479.7433 | 418.6741 | 414.0274 | 420.8716 | 417.8615 | 369.5904 | 371.4272 | 419.9955
1187.137 | 1102.137 | 479.8174 | 418.5982 | 413.9372 | 420.8608 | 417.8443 | 369.6306 | 370.656 | 419.9858
1188.1385 | 1103.1385 | 479.9273 | 418.5376 | 413.8457 | 420.861 | 417.8153 | 369.8692 | 371.1611 | 420.0111
1189.1399 | 1104.1399 | 479.9488 | 418.4767 | 413.8122 | 420.855 | 417.7528 | 369.5839 | 371.15 | 420.002
1190.1413 | 1105.1413 | 479.9858 | 418.4244 | 413.6766 | 420.8532 | 417.7521 | 369.6804 | 370.9537 | 420.0145
1191.1428 | 1106.1428 | 480.1531 | 418.3849 | 413.7025 | 420.836 | 417.7579 | 369.7071 | 371.2521 | 419.9823
1192.1342 | 1107.1342 | 480.357 | 418.3584 | 413.6689 | 420.832 | 417.7437 | 369.6432 | 371.2712 | 419.9826
1193.1356 | 1108.1356 | 480.4612 | 418.3224 | 413.5549 | 420.8303 | 417.7201 | 369.5556 | 372.1621 | 419.977
1194.1371 | 1109.1371 | 480.4131 | 418.265 | 413.5023 | 420.8238 | 417.6668 | 369.4812 | 371.2822 | 419.9761
1195.1385 | 1110.1385 | 480.4248 | 418.2252 | 413.4792 | 420.8157 | 417.6495 | 369.3884 | 370.3879 | 419.9519
1196.14 | 1111.14 | 480.4506 | 418.1797 | 413.4479 | 420.8106 | 417.6775 | 369.294 | 370.5035 | 419.9542
1197.1414 | 1112.1414 | 480.5522 | 418.1305 | 413.4686 | 420.8117 | 417.6774 | 369.2815 | 371.3488 | 419.9706
1198.1428 | 1113.1428 | 480.7671 | 418.1079 | 413.5596 | 420.8266 | 417.6604 | 369.07 | 371.9405 | 419.9833
1199.1343 | 1114.1343 | 480.8378 | 418.0948 | 413.5261 | 420.8338 | 417.6141 | 369.2515 | 371.6713 | 419.9988
1200.1357 | 1115.1357 | 480.8565 | 418.094 | 413.6399 | 420.8416 | 417.6406 | 369.4328 | 371.3326 | 420.0025
1201.1372 | 1116.1372 | 480.8443 | 418.0983 | 413.5333 | 420.8473 | 417.6916 | 369.2778 | 370.8778 | 420.0239
1202.1386 | 1117.1386 | 480.8226 | 418.1044 | 413.5735 | 420.8471 | 417.7187 | 369.3927 | 370.6218 | 420.0267
1203.14 | 1118.14 | 480.8633 | 418.1151 | 413.6581 | 420.8467 | 417.6181 | 369.5976 | 370.6763 | 420.0443
1204.1415 | 1119.1415 | 481.0575 | 418.1401 | 413.6008 | 420.8525 | 417.5554 | 369.4822 | 370.5887 | 420.0733
1205.1429 | 1120.1429 | 481.0405 | 418.1776 | 413.4557 | 420.8574 | 417.5611 | 369.3829 | 371.0512 | 420.0769
1206.1444 | 1121.1444 | 480.9998 | 418.1978 | 413.349 | 420.8556 | 417.6332 | 369.3422 | 371.7745 | 420.075
1207.1358 | 1122.1358 | 481.0707 | 418.2086 | 413.4327 | 420.8497 | 417.5649 | 369.3733 | 371.9883 | 420.0791
1208.1372 | 1123.1372 | 481.0302 | 418.2163 | 413.4352 | 420.8529 | 417.501 | 369.4494 | 371.9804 | 420.1187
1209.1387 | 1124.1387 | 481.0781 | 418.206 | 413.05 | 420.8335 | 417.5168 | 369.6063 | 371.3383 | 420.1111
1210.1401 | 1125.1401 | 481.0249 | 418.1872 | 412.9215 | 420.805 | 417.4801 | 369.4834 | 370.9782 | 420.1031
1211.1415 | 1126.1415 | 481.0484 | 418.1562 | 412.7735 | 420.7835 | 417.5492 | 369.5645 | 371.5557 | 420.1021
1212.133 | 1127.133 | 481.1222 | 418.137 | 412.6787 | 420.7771 | 417.6163 | 369.4954 | 371.8541 | 420.0885
1213.1344 | 1128.1344 | 481.0463 | 418.1241 | 412.6323 | 420.768 | 417.5946 | 369.6802 | 372.4992 | 420.1168
1214.1358 | 1129.1358 | 480.8793 | 418.1086 | 412.6035 | 420.7584 | 417.5552 | 369.5908 | 373.0605 | 420.1633
1215.1373 | 1130.1373 | 480.8553 | 418.1021 | 412.6417 | 420.7493 | 417.5167 | 369.4049 | 372.6988 | 420.184
1216.1387 | 1131.1387 | 480.914 | 418.0841 | 412.6616 | 420.7297 | 417.4935 | 369.4592 | 371.8017 | 420.1899
1217.1402 | 1132.1402 | 480.6887 | 418.0768 | 412.6137 | 420.7163 | 417.4876 | 369.3822 | 371.3952 | 420.2045
1218.1416 | 1133.1416 | 480.654 | 418.0808 | 412.492 | 420.7108 | 417.4254 | 369.1787 | 371.8472 | 420.2046
1219.143 | 1134.143 | 480.551 | 418.086 | 412.4136 | 420.698 | 417.3562 | 369.1597 | 371.6169 | 420.2022
1220.1345 | 1135.1345 | 480.407 | 418.0948 | 412.3267 | 420.6962 | 417.2473 | 369.1233 | 372.4228 | 420.1938
1221.1359 | 1136.1359 | 480.3729 | 418.1017 | 412.3524 | 420.6801 | 417.2622 | 369.0231 | 372.6778 | 420.1964
1222.1373 | 1137.1373 | 480.4125 | 418.1042 | 412.3571 | 420.6587 | 417.3167 | 369.1614 | 373.0492 | 420.2275
1223.1388 | 1138.1388 | 480.4007 | 418.1065 | 412.3335 | 420.639 | 417.3431 | 369.2686 | 371.8767 | 420.2425
1224.1402 | 1139.1402 | 480.4651 | 418.099 | 412.1183 | 420.6085 | 417.4021 | 369.4073 | 371.8892 | 420.2485
1225.1417 | 1140.1417 | 480.5616 | 418.1054 | 411.9976 | 420.5942 | 417.4432 | 369.3703 | 372.5628 | 420.2522
1226.1431 | 1141.1431 | 480.7041 | 418.0926 | 411.8655 | 420.5636 | 417.3621 | 369.3902 | 372.9548 | 420.2651
1227.1445 | 1142.1445 | 480.5996 | 418.1058 | 411.6678 | 420.534 | 417.3893 | 369.4545 | 373.4627 | 420.2913
1228.136 | 1143.136 | 480.4163 | 418.0984 | 411.5654 | 420.5105 | 417.4321 | 369.3249 | 372.5398 | 420.294
1229.1374 | 1144.1374 | 480.4739 | 418.0984 | 411.4178 | 420.4937 | 417.3291 | 369.1101 | 371.8804 | 420.269
1230.1389 | 1145.1389 | 480.6497 | 418.1096 | 411.3127 | 420.4729 | 417.353 | 369.2779 | 371.1003 | 420.2872
1231.1403 | 1146.1403 | 480.5756 | 418.1049 | 411.1162 | 420.4626 | 417.4112 | 369.2572 | 371.1335 | 420.2733
1232.1417 | 1147.1417 | 480.6159 | 418.1019 | 411.0746 | 420.4422 | 417.5035 | 369.1645 | 372.1526 | 420.2944
1233.1332 | 1148.1332 | 480.6438 | 418.096 | 411.0983 | 420.4431 | 417.6026 | 369.1772 | 372.6153 | 420.2932
1234.1346 | 1149.1346 | 480.602 | 418.0802 | 411.1729 | 420.4363 | 417.6246 | 369.12 | 372.8118 | 420.3002
1235.136 | 1150.136 | 480.563 | 418.0603 | 411.148 | 420.4341 | 417.5846 | 369.1362 | 373.3274 | 420.307
1236.1375 | 1151.1375 | 480.2419 | 418.0342 | 411.0907 | 420.4202 | 417.547 | 368.8288 | 373.0023 | 420.2935
1237.1389 | 1152.1389 | 480.0437 | 418.0141 | 411.0631 | 420.4256 | 417.4943 | 368.695 | 372.8716 | 420.2845
1238.1404 | 1153.1404 | 479.8664 | 418.0001 | 411.0133 | 420.4213 | 417.4562 | 368.5257 | 372.9226 | 420.2715
1239.1418 | 1154.1418 | 479.7044 | 417.9786 | 411.0939 | 420.4189 | 417.3634 | 368.795 | 373.2052 | 420.2524
1240.1332 | 1155.1332 | 479.6971 | 417.9686 | 411.1631 | 420.413 | 417.3399 | 368.7981 | 372.6301 | 420.2287
1241.1347 | 1156.1347 | 479.6312 | 417.9535 | 411.1834 | 420.4155 | 417.3462 | 368.8933 | 372.4107 | 420.2303
1242.1361 | 1157.1361 | 479.5692 | 417.9387 | 411.1476 | 420.3923 | 417.3386 | 368.8978 | 371.8554 | 420.2105
1243.1375 | 1158.1375 | 479.4838 | 417.9339 | 411.2028 | 420.3873 | 417.3192 | 368.804 | 371.7328 | 420.1935
1244.139 | 1159.139 | 479.3507 | 417.9459 | 411.289 | 420.3709 | 417.2926 | 369.0243 | 371.2263 | 420.183
1245.1404 | 1160.1404 | 479.3507 | 417.9639 | 411.3671 | 420.366 | 417.1149 | 368.9941 | 371.0947 | 420.1864
1246.1419 | 1161.1419 | 479.2593 | 417.99 | 411.4841 | 420.349 | 416.9379 | 368.9587 | 371.5322 | 420.1537
1247.1433 | 1162.1433 | 479.2469 | 418.0253 | 411.6134 | 420.3319 | 416.85 | 369.0072 | 371.9695 | 420.1586
1248.1347 | 1163.1347 | 479.1532 | 418.0583 | 411.6954 | 420.3221 | 416.8163 | 368.9942 | 371.7241 | 420.1628
1249.1362 | 1164.1362 | 479.1712 | 418.0842 | 411.793 | 420.3055 | 416.8284 | 369.0617 | 372.3755 | 420.1316
1250.1376 | 1165.1376 | 479.3417 | 418.1213 | 411.6508 | 420.2904 | 416.8437 | 368.9418 | 372.1751 | 420.1235
1251.139 | 1166.139 | 479.5808 | 418.1558 | 411.6093 | 420.2672 | 416.9043 | 368.9711 | 372.3274 | 420.1433
1252.1405 | 1167.1405 | 479.8926 | 418.1934 | 411.5717 | 420.2634 | 416.9185 | 368.9398 | 372.2872 | 420.1456
1253.1419 | 1168.1419 | 480.183 | 418.2122 | 411.5805 | 420.2403 | 416.8846 | 369.1354 | 372.4641 | 420.1545
1254.1434 | 1169.1434 | 480.1706 | 418.2401 | 411.5645 | 420.236 | 416.9177 | 369.0606 | 372.071 | 420.1468
1255.1348 | 1170.1348 | 480.1758 | 418.2702 | 411.5383 | 420.226 | 416.8119 | 368.9598 | 371.3063 | 420.1442
1256.1362 | 1171.1362 | 480.0891 | 418.2778 | 411.5553 | 420.22 | 416.6964 | 368.976 | 370.4957 | 420.1443
1257.1377 | 1172.1377 | 480.0365 | 418.2701 | 411.5909 | 420.2078 | 416.7185 | 368.8304 | 370.2974 | 420.1431
1258.1391 | 1173.1391 | 479.994 | 418.266 | 411.6186 | 420.2003 | 416.7743 | 368.77 | 369.539 | 420.1283
1259.1406 | 1174.1406 | 480.0023 | 418.2428 | 411.5728 | 420.187 | 416.6806 | 368.5827 | 369.4225 | 420.1105
1260.142 | 1175.142 | 479.8991 | 418.2265 | 411.4909 | 420.1721 | 416.6078 | 368.5123 | 369.7757 | 420.1131
1261.1434 | 1176.1434 | 479.8463 | 418.2166 | 411.3266 | 420.1502 | 416.5985 | 368.645 | 370.1239 | 420.1178
1262.1449 | 1177.1449 | 479.7509 | 418.2106 | 411.3294 | 420.1341 | 416.5844 | 368.421 | 370.5172 | 420.1055
1263.1363 | 1178.1363 | 479.7514 | 418.194 | 411.2896 | 420.1159 | 416.6593 | 368.2658 | 370.7944 | 420.1106
1264.1377 | 1179.1377 | 479.719 | 418.1778 | 411.3475 | 420.097 | 416.7066 | 368.2433 | 371.0271 | 420.1304
1265.1392 | 1180.1392 | 479.8341 | 418.1598 | 411.4015 | 420.0849 | 416.7756 | 368.2475 | 370.131 | 420.1325
1266.1406 | 1181.1406 | 479.7925 | 418.1357 | 411.4495 | 420.0727 | 416.8186 | 368.1848 | 370.2558 | 420.1462
1267.1421 | 1182.1421 | 479.8987 | 418.1206 | 411.6038 | 420.0655 | 416.8493 | 368.0731 | 370.8307 | 420.1556
1268.1435 | 1183.1435 | 479.8338 | 418.1021 | 411.6905 | 420.0641 | 416.834 | 368.1012 | 371.0754 | 420.1608
1269.1449 | 1184.1449 | 479.874 | 418.0985 | 411.748 | 420.0617 | 416.8588 | 368.0118 | 371.0298 | 420.1615
1270.1364 | 1185.1364 | 480.0376 | 418.0911 | 411.7855 | 420.0622 | 416.9046 | 367.8543 | 371.0331 | 420.1616
1271.1378 | 1186.1378 | 480.1781 | 418.0756 | 411.6795 | 420.0691 | 416.9944 | 367.847 | 370.7854 | 420.1723
1272.1392 | 1187.1392 | 480.1829 | 418.0734 | 411.65 | 420.0674 | 417.1058 | 367.6227 | 371.2074 | 420.1659
1273.1407 | 1188.1407 | 480.1568 | 418.0746 | 411.7213 | 420.0821 | 417.1787 | 367.6012 | 371.0886 | 420.168
1274.1421 | 1189.1421 | 480.2315 | 418.0728 | 411.7523 | 420.0831 | 417.2392 | 367.7284 | 370.6447 | 420.1737
1275.1336 | 1190.1336 | 480.3249 | 418.0679 | 411.7672 | 420.0957 | 417.2907 | 367.6287 | 371.0916 | 420.189
1276.135 | 1191.135 | 480.3645 | 418.0702 | 411.7871 | 420.1095 | 417.2805 | 367.6066 | 371.2313 | 420.2154
1277.1364 | 1192.1364 | 480.2791 | 418.0678 | 411.8645 | 420.1053 | 417.1964 | 367.3972 | 371.9285 | 420.199
1278.1379 | 1193.1379 | 480.1852 | 418.0588 | 411.9553 | 420.1204 | 417.1841 | 367.5757 | 372.0425 | 420.209
1279.1393 | 1194.1393 | 480.1674 | 418.0606 | 412.0344 | 420.1339 | 417.2476 | 367.457 | 371.8847 | 420.1991
1280.1408 | 1195.1408 | 480.3901 | 418.0537 | 411.9096 | 420.1444 | 417.2685 | 367.4353 | 371.2855 | 420.1965
1281.1422 | 1196.1422 | 480.5173 | 418.0519 | 411.9651 | 420.1658 | 417.2399 | 367.4596 | 371.6227 | 420.1992
1282.1336 | 1197.1336 | 480.4765 | 418.0574 | 412.0188 | 420.1907 | 417.31 | 367.5219 | 372.0134 | 420.2019
1283.1351 | 1198.1351 | 480.4673 | 418.0636 | 412.1685 | 420.2171 | 417.3326 | 367.4659 | 372.5767 | 420.2306
1284.1365 | 1199.1365 | 480.3754 | 418.0731 | 412.0882 | 420.2498 | 417.3169 | 367.7666 | 373.0236 | 420.2374
1285.1379 | 1200.1379 | 480.3796 | 418.105 | 411.9397 | 420.2867 | 417.3393 | 367.7401 | 373.2227 | 420.2317
1286.1394 | 1201.1394 | 480.3599 | 418.1221 | 411.6959 | 420.3162 | 417.4027 | 367.6995 | 372.8154 | 420.2547
1287.1408 | 1202.1408 | 480.3342 | 418.1156 | 411.6232 | 420.3467 | 417.5266 | 367.5036 | 372.6872 | 420.261
1288.1423 | 1203.1423 | 480.4515 | 418.0997 | 411.6391 | 420.3902 | 417.5862 | 367.8715 | 372.6312 | 420.2915
1289.1437 | 1204.1437 | 480.5588 | 418.113 | 411.7126 | 420.4319 | 417.684 | 367.9362 | 372.3405 | 420.3288
1290.1451 | 1205.1451 | 480.477 | 418.1206 | 411.688 | 420.467 | 417.6822 | 367.7196 | 373.012 | 420.3293
1291.1366 | 1206.1366 | 480.4416 | 418.1231 | 411.4597 | 420.486 | 417.6844 | 367.8315 | 373.4844 | 420.341
1292.138 | 1207.138 | 480.4617 | 418.1322 | 411.477 | 420.5084 | 417.6111 | 368.086 | 373.0516 | 420.3346
1293.1394 | 1208.1394 | 480.4922 | 418.1595 | 411.5289 | 420.5235 | 417.5248 | 368.2921 | 373.5621 | 420.3414
1294.1409 | 1209.1409 | 480.5457 | 418.1811 | 411.5952 | 420.5369 | 417.4963 | 368.2219 | 372.8489 | 420.3463
1295.1423 | 1210.1423 | 480.5862 | 418.206 | 411.5211 | 420.5526 | 417.4992 | 368.2418 | 372.2811 | 420.371
1296.1438 | 1211.1438 | 480.4781 | 418.2177 | 411.6019 | 420.5612 | 417.4264 | 368.3951 | 372.1186 | 420.3705
1297.1352 | 1212.1352 | 480.4187 | 418.2298 | 411.6439 | 420.5629 | 417.4615 | 368.3634 | 372.7802 | 420.3853
1298.1366 | 1213.1366 | 480.4931 | 418.2385 | 411.7584 | 420.5707 | 417.531 | 368.7059 | 372.2094 | 420.3951
1299.1381 | 1214.1381 | 480.4539 | 418.2431 | 411.8168 | 420.5717 | 417.533 | 368.6659 | 372.5831 | 420.3847
1300.1395 | 1215.1395 | 480.5269 | 418.2544 | 411.8926 | 420.5781 | 417.5323 | 368.8476 | 372.11 | 420.3833
1301.1409 | 1216.1409 | 480.6383 | 418.2801 | 412.0426 | 420.5839 | 417.521 | 368.7831 | 372.3954 | 420.3763
1302.1424 | 1217.1424 | 480.7697 | 418.2766 | 411.9658 | 420.5872 | 417.5865 | 368.904 | 372.4634 | 420.3666
1303.1438 | 1218.1438 | 480.6604 | 418.2731 | 412.0352 | 420.5961 | 417.6414 | 368.5919 | 372.2513 | 420.3743
1304.1453 | 1219.1453 | 480.5112 | 418.2725 | 412.107 | 420.6054 | 417.6522 | 368.399 | 372.5736 | 420.3969
1305.1367 | 1220.1367 | 480.521 | 418.2678 | 412.2134 | 420.6254 | 417.729 | 368.6458 | 372.6723 | 420.4081
1306.1381 | 1221.1381 | 480.4812 | 418.2738 | 412.3214 | 420.6411 | 417.8196 | 368.6539 | 371.5662 | 420.4245
1307.1396 | 1222.1396 | 480.3413 | 418.2972 | 412.4049 | 420.6598 | 417.8412 | 368.5515 | 371.902 | 420.3945
1308.141 | 1223.141 | 480.2965 | 418.3277 | 412.5173 | 420.6789 | 417.8888 | 368.5936 | 371.584 | 420.3929
1309.1425 | 1224.1425 | 480.2354 | 418.3563 | 412.6158 | 420.6941 | 417.9503 | 368.6389 | 371.1055 | 420.4077
1310.1439 | 1225.1439 | 480.2183 | 418.3913 | 412.5785 | 420.7201 | 418.0175 | 368.6609 | 370.9658 | 420.4168
1311.1453 | 1226.1453 | 480.288 | 418.4176 | 412.6838 | 420.7408 | 417.981 | 368.9108 | 370.9787 | 420.4114
1312.1368 | 1227.1368 | 480.2889 | 418.46 | 412.6847 | 420.759 | 417.9584 | 368.6712 | 371.2256 | 420.4097
1313.1382 | 1228.1382 | 480.4051 | 418.4958 | 412.717 | 420.7701 | 417.9738 | 368.687 | 371.1078 | 420.4114
1314.1396 | 1229.1396 | 480.5689 | 418.5296 | 412.8292 | 420.7849 | 418.0688 | 368.7507 | 371.0708 | 420.4149
1315.1411 | 1230.1411 | 480.6775 | 418.5563 | 412.9244 | 420.7903 | 418.1015 | 368.6342 | 371.9588 | 420.4218
1316.1425 | 1231.1425 | 480.7253 | 418.5639 | 412.8679 | 420.8053 | 418.0854 | 368.742 | 372.2699 | 420.4272
1317.1339 | 1232.1339 | 480.8008 | 418.5655 | 412.9016 | 420.8182 | 418.0555 | 368.5778 | 372.8874 | 420.4356
1318.1354 | 1233.1354 | 480.7758 | 418.5956 | 412.8633 | 420.8296 | 417.9697 | 368.6443 | 372.5773 | 420.473
1319.1368 | 1234.1368 | 480.902 | 418.6226 | 412.8292 | 420.8329 | 417.8976 | 368.7151 | 371.9378 | 420.4827
1320.1383 | 1235.1383 | 481.0866 | 418.6445 | 412.8476 | 420.8379 | 417.8515 | 368.5814 | 372.4296 | 420.4972
1321.1397 | 1236.1397 | 481.1849 | 418.6598 | 412.9336 | 420.846 | 417.8065 | 368.6326 | 372.4726 | 420.5115
1322.1411 | 1237.1411 | 481.2016 | 418.7014 | 413.0685 | 420.852 | 417.7247 | 368.7659 | 371.544 | 420.527
1323.1426 | 1238.1426 | 481.3123 | 418.7427 | 412.9495 | 420.858 | 417.6475 | 368.8466 | 371.2544 | 420.523
1324.134 | 1239.134 | 481.3393 | 418.7884 | 413.0041 | 420.8534 | 417.6259 | 368.7369 | 371.1053 | 420.5287
1325.1355 | 1240.1355 | 481.2061 | 418.8271 | 412.9327 | 420.8457 | 417.5248 | 368.6092 | 371.1056 | 420.4927
1326.1369 | 1241.1369 | 480.9516 | 418.8606 | 412.8249 | 420.8112 | 417.546 | 368.7349 | 371.0763 | 420.4972
1327.1383 | 1242.1383 | 480.9358 | 418.8896 | 412.825 | 420.7897 | 417.6045 | 368.9746 | 371.0218 | 420.4749
1328.1398 | 1243.1398 | 480.8795 | 418.9372 | 412.8 | 420.785 | 417.5696 | 368.8103 | 371.4538 | 420.4695
1329.1412 | 1244.1412 | 480.7472 | 418.9647 | 412.7437 | 420.7666 | 417.3558 | 368.7781 | 371.6395 | 420.4331
1330.1427 | 1245.1427 | 480.8419 | 418.9771 | 412.8057 | 420.7495 | 417.3083 | 368.7409 | 370.9311 | 420.413
1331.1441 | 1246.1441 | 480.8061 | 418.977 | 412.8325 | 420.7179 | 417.2544 | 368.4937 | 370.8577 | 420.3931
1332.1455 | 1247.1455 | 480.6963 | 418.9742 | 412.9036 | 420.7036 | 417.3413 | 368.2623 | 371.0002 | 420.3969
1333.137 | 1248.137 | 480.5045 | 418.9736 | 412.9262 | 420.679 | 417.4161 | 368.3311 | 371.6057 | 420.3998
1334.1384 | 1249.1384 | 480.3854 | 418.9674 | 412.8418 | 420.6508 | 417.4969 | 368.1437 | 371.8242 | 420.4042
1335.1398 | 1250.1398 | 480.2961 | 418.9636 | 412.6681 | 420.6204 | 417.4933 | 368.0608 | 371.5936 | 420.4281
1336.1413 | 1251.1413 | 480.2064 | 418.9543 | 412.5345 | 420.5944 | 417.5457 | 368.2864 | 371.8076 | 420.4364
1337.1427 | 1252.1427 | 480.0738 | 418.9524 | 412.5721 | 420.5686 | 417.6263 | 368.0325 | 372.3918 | 420.4491
1338.1442 | 1253.1442 | 480.0828 | 418.932 | 412.2158 | 420.5543 | 417.5556 | 367.9045 | 372.7228 | 420.4724
1339.1356 | 1254.1356 | 480.0643 | 418.9113 | 412.2019 | 420.5539 | 417.5548 | 368.0956 | 372.0457 | 420.5063
1340.137 | 1255.137 | 480.1085 | 418.8967 | 412.1464 | 420.5357 | 417.6172 | 368.1444 | 371.4506 | 420.513
1341.1385 | 1256.1385 | 480.2255 | 418.8593 | 412.1635 | 420.5278 | 417.6605 | 368.1523 | 371.7432 | 420.5288
1342.1399 | 1257.1399 | 480.3249 | 418.8264 | 411.9657 | 420.5229 | 417.7092 | 368.2096 | 371.607 | 420.5637
1343.1413 | 1258.1413 | 480.3646 | 418.8034 | 411.932 | 420.5275 | 417.7454 | 368.1648 | 371.9376 | 420.5524
1344.1428 | 1259.1428 | 480.3188 | 418.7767 | 411.9699 | 420.5338 | 417.7383 | 368.0773 | 372.4024 | 420.5532
1345.1342 | 1260.1342 | 480.3102 | 418.7428 | 412.0063 | 420.5395 | 417.6976 | 368.1605 | 372.3057 | 420.562
1346.1356 | 1261.1356 | 480.3245 | 418.7307 | 412.0418 | 420.5387 | 417.5366 | 368.099 | 371.7047 | 420.5385
1347.1371 | 1262.1371 | 480.4907 | 418.723 | 412.1423 | 420.5248 | 417.505 | 368.1316 | 371.5884 | 420.5386
1348.1385 | 1263.1385 | 480.6028 | 418.7334 | 412.2394 | 420.5288 | 417.4609 | 368.3059 | 371.4736 | 420.5155
1349.14 | 1264.14 | 480.8067 | 418.7455 | 412.3557 | 420.5193 | 417.4688 | 368.3133 | 371.5104 | 420.5173
1350.1414 | 1265.1414 | 480.9449 | 418.7766 | 412.4789 | 420.5048 | 417.4063 | 368.0154 | 371.2069 | 420.4916
1351.1428 | 1266.1428 | 480.9756 | 418.7833 | 412.5933 | 420.488 | 417.4718 | 368.1461 | 371.1191 | 420.51
1352.1443 | 1267.1443 | 481.0149 | 418.7968 | 412.701 | 420.4624 | 417.4606 | 368.1986 | 371.4969 | 420.5316
1353.1357 | 1268.1357 | 480.9901 | 418.8044 | 412.7257 | 420.4378 | 417.3967 | 368.008 | 372.2273 | 420.5513
1354.1372 | 1269.1372 | 481.062 | 418.8265 | 412.7652 | 420.4033 | 417.3735 | 368.1231 | 371.8785 | 420.5602
1355.1386 | 1270.1386 | 481.1508 | 418.8581 | 412.8575 | 420.369 | 417.4419 | 368.0667 | 371.3966 | 420.5803
1356.14 | 1271.14 | 481.1244 | 418.8872 | 412.9367 | 420.3295 | 417.5403 | 368.2458 | 371.5402 | 420.6161
1357.1415 | 1272.1415 | 481.1513 | 418.9048 | 413.0193 | 420.2949 | 417.5907 | 368.0261 | 372.2414 | 420.6187
1358.1429 | 1273.1429 | 481.1027 | 418.9364 | 413.0798 | 420.265 | 417.6045 | 368.1413 | 371.9637 | 420.6369
1359.1444 | 1274.1444 | 481.1289 | 418.9654 | 413.2126 | 420.2356 | 417.5988 | 368.3133 | 372.5153 | 420.6465
1360.1358 | 1275.1358 | 481.1887 | 418.9896 | 413.2628 | 420.222 | 417.6782 | 368.2733 | 373.3945 | 420.6622
1361.1372 | 1276.1372 | 481.2735 | 419.014 | 413.4428 | 420.2132 | 417.7062 | 368.0106 | 372.9221 | 420.694
1362.1387 | 1277.1387 | 481.3961 | 419.0349 | 413.5788 | 420.2243 | 417.7334 | 367.9902 | 372.6815 | 420.7203
1363.1401 | 1278.1401 | 481.4905 | 419.0619 | 413.673 | 420.2242 | 417.7363 | 368.0641 | 373.1607 | 420.7243
1364.1415 | 1279.1415 | 481.5259 | 419.0877 | 413.8163 | 420.2291 | 417.7038 | 367.9266 | 373.1082 | 420.7483
1365.133 | 1280.133 | 481.4652 | 419.1132 | 413.9266 | 420.2415 | 417.6905 | 368.0645 | 373.5615 | 420.7816
1366.1344 | 1281.1344 | 481.244 | 419.1126 | 414.0137 | 420.2614 | 417.6329 | 368.1459 | 373.575 | 420.8286
1367.1358 | 1282.1358 | 481.1376 | 419.1147 | 414.0251 | 420.2829 | 417.6386 | 368.1259 | 373.3632 | 420.8703
1368.1373 | 1283.1373 | 481.0927 | 419.1252 | 414.021 | 420.3083 | 417.7045 | 368.1136 | 373.651 | 420.9024
1369.1387 | 1284.1387 | 481.0356 | 419.1254 | 414.1114 | 420.3351 | 417.7057 | 368.0973 | 373.465 | 420.9222
1370.1402 | 1285.1402 | 480.9467 | 419.1304 | 414.1955 | 420.3673 | 417.7156 | 367.8264 | 373.431 | 420.9642
1371.1416 | 1286.1416 | 480.9436 | 419.1289 | 414.2591 | 420.3908 | 417.7859 | 367.9025 | 373.2556 | 420.986
1372.143 | 1287.143 | 481.1023 | 419.1157 | 414.3219 | 420.4231 | 417.8067 | 367.7884 | 372.7224 | 421.0066
1373.1445 | 1288.1445 | 481.0811 | 419.1104 | 414.4116 | 420.4516 | 417.815 | 367.9443 | 373.4619 | 421.0315
1374.1359 | 1289.1359 | 481.0658 | 419.1141 | 414.4356 | 420.4862 | 417.8208 | 367.9206 | 373.8733 | 421.0384
1375.1374 | 1290.1374 | 481.0783 | 419.1127 | 414.5228 | 420.5231 | 417.8336 | 367.9235 | 373.3138 | 421.073
1376.1388 | 1291.1388 | 481.0837 | 419.1072 | 414.6451 | 420.5613 | 417.8179 | 367.7426 | 373.3161 | 421.0907
1377.1402 | 1292.1402 | 481.1422 | 419.1198 | 414.651 | 420.5937 | 417.8485 | 367.9131 | 373.5798 | 421.1055
1378.1417 | 1293.1417 | 481.0701 | 419.1122 | 414.7106 | 420.6237 | 417.7765 | 368.0165 | 373.6894 | 421.1182
1379.1431 | 1294.1431 | 481.1003 | 419.1087 | 414.74 | 420.6524 | 417.686 | 367.9174 | 373.3236 | 421.1257
1380.1446 | 1295.1446 | 481.0404 | 419.1199 | 414.8698 | 420.6828 | 417.7477 | 367.9609 | 373.0399 | 421.1315
1381.136 | 1296.136 | 481.0279 | 419.1349 | 414.9439 | 420.702 | 417.7793 | 367.706 | 372.7933 | 421.1289
1382.1374 | 1297.1374 | 481.0002 | 419.139 | 415.1097 | 420.7233 | 417.826 | 367.6425 | 372.4816 | 421.14
1383.1389 | 1298.1389 | 480.9621 | 419.1506 | 415.1619 | 420.7385 | 417.9375 | 367.6145 | 372.6912 | 421.1478
1384.1403 | 1299.1403 | 480.9107 | 419.1665 | 415.235 | 420.7255 | 417.9475 | 367.5614 | 372.5916 | 421.1596
1385.1417 | 1300.1417 | 480.8303 | 419.168 | 415.366 | 420.739 | 417.9567 | 367.0718 | 373.0713 | 421.169
1386.1332 | 1301.1332 | 480.6688 | 419.2056 | 415.4139 | 420.7644 | 417.9667 | 367.2386 | 372.7717 | 421.1942
1387.1346 | 1302.1346 | 480.5825 | 419.2186 | 415.4678 | 420.7811 | 417.957 | 366.9282 | 373.2553 | 421.1973
1388.136 | 1303.136 | 480.558 | 419.2383 | 415.4737 | 420.8064 | 417.928 | 367.065 | 372.8126 | 421.2059
1389.1375 | 1304.1375 | 480.4762 | 419.2556 | 415.492 | 420.8214 | 417.9251 | 366.796 | 372.0923 | 421.223
1390.1389 | 1305.1389 | 480.4473 | 419.2701 | 415.4681 | 420.8364 | 417.7523 | 366.6303 | 372.2714 | 421.1981
1391.1404 | 1306.1404 | 480.3875 | 419.2925 | 415.4802 | 420.8531 | 417.7351 | 366.8619 | 371.4334 | 421.2009
1392.1418 | 1307.1418 | 480.4035 | 419.3095 | 415.4244 | 420.8643 | 417.7688 | 366.8025 | 371.4966 | 421.1929
1393.1432 | 1308.1432 | 480.4261 | 419.3276 | 415.365 | 420.8826 | 417.7153 | 367.1505 | 371.5982 | 421.1896
1394.1447 | 1309.1447 | 480.4285 | 419.3169 | 415.381 | 420.889 | 417.7115 | 367.1917 | 372.0304 | 421.2077
1395.1361 | 1310.1361 | 480.478 | 419.3058 | 415.3512 | 420.9094 | 417.7076 | 367.4586 | 371.5759 | 421.2056
1396.1375 | 1311.1375 | 480.59 | 419.2931 | 415.4252 | 420.9182 | 417.7506 | 367.5561 | 370.6097 | 421.1955
1397.139 | 1312.139 | 480.6367 | 419.266 | 415.4864 | 420.9339 | 417.8557 | 367.4472 | 370.6371 | 421.1785
1398.1404 | 1313.1404 | 480.6406 | 419.2423 | 415.4942 | 420.9446 | 417.9188 | 367.3547 | 371.044 | 421.2095
1399.1419 | 1314.1419 | 480.5278 | 419.2247 | 415.5589 | 420.9586 | 417.9999 | 367.6817 | 370.9371 | 421.205
1400.1433 | 1315.1433 | 480.5261 | 419.2074 | 415.5082 | 420.9705 | 418.0377 | 367.4408 | 370.8867 | 421.2174
1401.1347 | 1316.1347 | 480.6518 | 419.1859 | 415.4824 | 420.9995 | 418.0417 | 367.6959 | 370.4569 | 421.2416
1402.1362 | 1317.1362 | 480.6708 | 419.1593 | 415.4177 | 421.0108 | 417.9502 | 367.7665 | 370.8323 | 421.2436
1403.1376 | 1318.1376 | 480.7459 | 419.1608 | 415.4915 | 421.0327 | 417.9314 | 367.9215 | 371.8179 | 421.252
1404.1391 | 1319.1391 | 480.8179 | 419.1541 | 415.5872 | 421.0456 | 417.9772 | 367.6591 | 371.675 | 421.2602
1405.1405 | 1320.1405 | 480.9705 | 419.1437 | 415.6309 | 421.0529 | 417.9666 | 367.7367 | 372.5299 | 421.274
1406.1419 | 1321.1419 | 480.9325 | 419.1467 | 415.6713 | 421.0615 | 417.9561 | 367.6205 | 372.4469 | 421.2882
1407.1334 | 1322.1334 | 480.9061 | 419.152 | 415.7684 | 421.0933 | 417.9294 | 367.5811 | 371.807 | 421.3257
1408.1348 | 1323.1348 | 481.0857 | 419.1747 | 415.7641 | 421.1131 | 417.9454 | 367.6286 | 371.6332 | 421.3169
1409.1362 | 1324.1362 | 481.1908 | 419.1711 | 415.8285 | 421.1437 | 417.9431 | 367.6812 | 371.8515 | 421.3324
1410.1377 | 1325.1377 | 481.3367 | 419.187 | 415.775 | 421.1655 | 417.9734 | 367.6997 | 372.4628 | 421.346
1411.1391 | 1326.1391 | 481.236 | 419.1807 | 415.7918 | 421.1969 | 418.0041 | 368.081 | 372.5336 | 421.363
1412.1406 | 1327.1406 | 481.1984 | 419.164 | 415.8016 | 421.2155 | 417.9209 | 368.0816 | 372.7298 | 421.3525
1413.142 | 1328.142 | 481.05 | 419.1507 | 415.7337 | 421.2405 | 417.8846 | 367.9876 | 372.6958 | 421.3444
1414.1434 | 1329.1434 | 480.9226 | 419.1504 | 415.7142 | 421.264 | 417.9311 | 367.8838 | 372.4263 | 421.3432
1415.1449 | 1330.1449 | 480.783 | 419.1446 | 415.6225 | 421.2855 | 417.9666 | 367.6129 | 372.8936 | 421.3235
1416.1363 | 1331.1363 | 480.6942 | 419.1354 | 415.5635 | 421.3015 | 417.9873 | 367.9049 | 373.1902 | 421.314
1417.1377 | 1332.1377 | 480.6512 | 419.1234 | 415.5332 | 421.3143 | 417.9902 | 367.7428 | 373.3477 | 421.3041
1418.1392 | 1333.1392 | 480.5706 | 419.1065 | 415.5592 | 421.3289 | 417.9404 | 367.5943 | 373.5621 | 421.3318
1419.1406 | 1334.1406 | 480.5447 | 419.0814 | 415.5038 | 421.3318 | 417.8729 | 367.8692 | 373.5604 | 421.3274
1420.1421 | 1335.1421 | 480.4396 | 419.0506 | 415.5091 | 421.3321 | 417.8406 | 367.9914 | 373.1235 | 421.3133
1421.1435 | 1336.1435 | 480.3885 | 419.0174 | 415.4188 | 421.3394 | 417.8637 | 368.1005 | 373.5406 | 421.3167
1422.1449 | 1337.1449 | 480.4635 | 419.0015 | 415.2904 | 421.3242 | 417.8701 | 368.285 | 373.8431 | 421.3263
1423.1364 | 1338.1364 | 480.4301 | 418.9769 | 415.1558 | 421.3123 | 417.8309 | 368.1074 | 373.7402 | 421.3016
1424.1378 | 1339.1378 | 480.4364 | 418.976 | 415.0667 | 421.3107 | 417.828 | 368.0221 | 373.9512 | 421.2986
1425.1392 | 1340.1392 | 480.3822 | 418.9739 | 415.0731 | 421.2943 | 417.8485 | 368.1018 | 373.7482 | 421.271
1426.1407 | 1341.1407 | 480.3884 | 418.9652 | 415.1715 | 421.278 | 417.9219 | 367.9157 | 373.8948 | 421.2693
1427.1421 | 1342.1421 | 480.5243 | 418.9459 | 415.1779 | 421.2303 | 417.942 | 368.0139 | 373.9886 | 421.2595
1428.1436 | 1343.1436 | 480.5875 | 418.9217 | 415.1116 | 421.1969 | 417.969 | 367.9707 | 374.1673 | 421.2461
1429.135 | 1344.135 | 480.6372 | 418.8951 | 415.1126 | 421.1698 | 417.9806 | 368.0619 | 373.4796 | 421.2691
1430.1364 | 1345.1364 | 480.728 | 418.8817 | 415.044 | 421.1747 | 417.963 | 368.0532 | 372.76 | 421.2597
1431.1379 | 1346.1379 | 480.7903 | 418.8691 | 415.0014 | 421.1823 | 417.9684 | 367.8623 | 373.18 | 421.2316
1432.1393 | 1347.1393 | 480.9578 | 418.856 | 414.8922 | 421.178 | 417.9704 | 368.2937 | 373.8863 | 421.2345
1433.1408 | 1348.1408 | 480.9651 | 418.8624 | 414.8294 | 421.1925 | 417.9213 | 368.2937 | 372.9091 | 421.2172
1434.1422 | 1349.1422 | 480.9302 | 418.8693 | 414.7567 | 421.1927 | 417.9287 | 368.339 | 373.206 | 421.2243
1435.1436 | 1350.1436 | 480.8665 | 418.8839 | 414.7298 | 421.1978 | 417.9487 | 368.4657 | 373.9268 | 421.2434
1436.1451 | 1351.1451 | 481.0291 | 418.8929 | 414.6807 | 421.2024 | 417.96 | 368.3985 | 374.4778 | 421.2311
1437.1365 | 1352.1365 | 481.1251 | 418.8983 | 414.7529 | 421.194 | 417.8352 | 368.7482 | 374.5372 | 421.2507
1438.1379 | 1353.1379 | 481.1248 | 418.9325 | 414.7625 | 421.1915 | 417.8795 | 368.7504 | 374.1385 | 421.2378
1439.1394 | 1354.1394 | 480.8821 | 418.9659 | 414.6816 | 421.1828 | 417.9629 | 368.5593 | 374.1681 | 421.2199
1440.1408 | 1355.1408 | 480.793 | 418.9801 | 414.4834 | 421.1864 | 418.0274 | 368.4742 | 373.3318 | 421.2379
1441.1423 | 1356.1423 | 480.6036 | 419.0021 | 414.433 | 421.1835 | 418.0315 | 368.5583 | 373.8719 | 421.249
1442.1437 | 1357.1437 | 480.6158 | 419.034 | 414.4124 | 421.1817 | 418.0637 | 368.4235 | 373.3649 | 421.2392
1443.1351 | 1358.1351 | 480.5532 | 419.0626 | 414.4018 | 421.1668 | 418.0975 | 368.3082 | 372.7352 | 421.2413
1444.1366 | 1359.1366 | 480.4754 | 419.1017 | 414.4279 | 421.1613 | 418.1355 | 368.1138 | 372.6233 | 421.2358
1445.138 | 1360.138 | 480.5183 | 419.1517 | 414.4784 | 421.1591 | 418.1814 | 368.2294 | 372.0635 | 421.2421
1446.1394 | 1361.1394 | 480.5311 | 419.171 | 414.4418 | 421.1437 | 418.2485 | 368.158 | 372.6048 | 421.2488
1447.1409 | 1362.1409 | 480.5493 | 419.1985 | 414.4422 | 421.1385 | 418.3194 | 368.199 | 372.6091 | 421.2611
1448.1423 | 1363.1423 | 480.4267 | 419.2384 | 414.3612 | 421.1401 | 418.3554 | 368.0493 | 372.4279 | 421.2678
1449.1338 | 1364.1338 | 480.3422 | 419.2626 | 414.2954 | 421.1495 | 418.3174 | 367.8934 | 372.9515 | 421.2719
1450.1352 | 1365.1352 | 480.4419 | 419.2858 | 414.2787 | 421.1422 | 418.3157 | 367.9989 | 373.5714 | 421.2842
1451.1366 | 1366.1366 | 480.5777 | 419.2992 | 414.2971 | 421.1507 | 418.2986 | 368.0938 | 373.7029 | 421.2889
1452.1381 | 1367.1381 | 480.5346 | 419.3282 | 414.3796 | 421.1524 | 418.2895 | 368.086 | 373.8201 | 421.3138
1453.1395 | 1368.1395 | 480.5692 | 419.3494 | 414.3574 | 421.1567 | 418.3203 | 367.7939 | 373.615 | 421.3075
1454.141 | 1369.141 | 480.6899 | 419.3525 | 414.2875 | 421.163 | 418.3379 | 367.6481 | 373.6821 | 421.3356
1455.1424 | 1370.1424 | 480.9529 | 419.3611 | 414.1656 | 421.1677 | 418.251 | 367.6591 | 373.1546 | 421.3296
1456.1338 | 1371.1338 | 481.1165 | 419.3541 | 413.9448 | 421.1702 | 418.1822 | 367.7079 | 373.2231 | 421.3365
1457.1453 | 1372.1453 | 481.23 | 419.3594 | 413.8711 | 421.1743 | 418.1097 | 367.6189 | 373.7426 | 421.3409
1458.1367 | 1373.1367 | 481.2351 | 419.3658 | 413.8681 | 421.1666 | 418.1514 | 367.8151 | 373.8945 | 421.3528
1459.1381 | 1374.1381 | 481.3601 | 419.3369 | 413.8344 | 421.1665 | 418.1986 | 367.9935 | 373.8311 | 421.3603
1460.1396 | 1375.1396 | 481.5206 | 419.3107 | 413.8233 | 421.1597 | 418.2776 | 367.9418 | 373.6416 | 421.3557
1461.141 | 1376.141 | 481.4495 | 419.2671 | 413.8252 | 421.1652 | 418.2261 | 367.6656 | 373.5113 | 421.3741
1462.1425 | 1377.1425 | 481.3533 | 419.2436 | 413.8424 | 421.1642 | 418.2307 | 367.8692 | 373.4551 | 421.3893
1463.1439 | 1378.1439 | 481.2889 | 419.2039 | 413.8913 | 421.1698 | 418.2732 | 367.5167 | 373.4358 | 421.3944
1464.1353 | 1379.1353 | 481.2764 | 419.1719 | 413.9631 | 421.1824 | 418.3467 | 367.908 | 373.0882 | 421.4194
1465.1368 | 1380.1368 | 481.2686 | 419.1253 | 414.0319 | 421.2009 | 418.3548 | 367.7577 | 373.1878 | 421.4487
1466.1382 | 1381.1382 | 481.2549 | 419.085 | 414.1104 | 421.2235 | 418.3551 | 367.8286 | 373.8443 | 421.4684
1467.1396 | 1382.1396 | 481.2571 | 419.0488 | 414.1373 | 421.2431 | 418.3829 | 367.9111 | 373.9927 | 421.4723
1468.1411 | 1383.1411 | 481.2525 | 419.0269 | 414.2236 | 421.2724 | 418.3871 | 368.1533 | 373.6925 | 421.5145
1469.1425 | 1384.1425 | 481.2973 | 419.0219 | 414.2752 | 421.3058 | 418.39 | 368.2495 | 373.6139 | 421.5419
1470.1339 | 1385.1339 | 481.2947 | 419.0117 | 414.2553 | 421.3304 | 418.4314 | 368.1995 | 373.6572 | 421.5606
1471.1354 | 1386.1354 | 481.1995 | 418.9889 | 414.3161 | 421.3456 | 418.439 | 368.2164 | 373.2308 | 421.5663
1472.1368 | 1387.1368 | 481.1585 | 418.9808 | 414.2672 | 421.3711 | 418.478 | 368.1867 | 373.3073 | 421.5727
1473.1383 | 1388.1383 | 481.0176 | 418.9633 | 414.1755 | 421.3953 | 418.4975 | 368.4811 | 373.184 | 421.5759
1474.1397 | 1389.1397 | 480.9615 | 418.9427 | 414.2061 | 421.4225 | 418.5386 | 368.2621 | 373.3461 | 421.572
1475.1411 | 1390.1411 | 480.7644 | 418.9258 | 414.0928 | 421.4384 | 418.4579 | 368.1458 | 373.0075 | 421.5746
1476.1426 | 1391.1426 | 480.6741 | 418.8869 | 414.1143 | 421.467 | 418.3933 | 368.0216 | 373.7672 | 421.6013
1477.144 | 1392.144 | 480.5877 | 418.8622 | 414.1401 | 421.4829 | 418.3938 | 367.9407 | 374.2235 | 421.5797
1478.1355 | 1393.1355 | 480.5162 | 418.8516 | 414.2348 | 421.45 | 418.4429 | 367.6882 | 374.204 | 421.589
1479.1369 | 1394.1369 | 480.3958 | 418.8609 | 414.2926 | 421.4519 | 418.406 | 367.3646 | 374.1519 | 421.5976
1480.1383 | 1395.1383 | 480.3799 | 418.8904 | 414.1618 | 421.4636 | 418.1181 | 367.3878 | 373.2461 | 421.6266
1481.1398 | 1396.1398 | 480.469 | 418.919 | 414.2175 | 421.4837 | 418.0884 | 367.5965 | 372.9641 | 421.6449
1482.1412 | 1397.1412 | 480.625 | 418.9681 | 414.3023 | 421.4987 | 418.1413 | 367.6328 | 371.8485 | 421.6613
1483.1427 | 1398.1427 | 480.677 | 419.0235 | 414.408 | 421.5093 | 418.198 | 367.967 | 371.5493 | 421.6747
1484.1441 | 1399.1441 | 480.7726 | 419.0566 | 414.5625 | 421.5183 | 418.2632 | 367.6489 | 371.0167 | 421.6827
1485.1355 | 1400.1355 | 480.7637 | 419.0963 | 414.6595 | 421.5248 | 418.2715 | 367.5215 | 370.5132 | 421.6894
1486.137 | 1401.137 | 480.7151 | 419.1356 | 414.7184 | 421.5295 | 418.2689 | 367.4017 | 370.9069 | 421.7188
1487.1384 | 1402.1384 | 480.64 | 419.1889 | 414.6798 | 421.5382 | 418.3511 | 367.311 | 370.5793 | 421.7228
1488.1398 | 1403.1398 | 480.5649 | 419.24 | 414.7132 | 421.5373 | 418.4692 | 367.1174 | 370.1564 | 421.7397
1489.1413 | 1404.1413 | 480.4697 | 419.2713 | 414.8297 | 421.5391 | 418.5867 | 366.8317 | 370.3632 | 421.7586
1490.1427 | 1405.1427 | 480.228 | 419.3259 | 414.8422 | 421.5392 | 418.5154 | 367.1093 | 369.8743 | 421.7539
1491.1442 | 1406.1442 | 479.856 | 419.3663 | 414.8333 | 421.5469 | 418.488 | 366.9454 | 370.0476 | 421.7569
1492.1356 | 1407.1356 | 479.427 | 419.3945 | 414.7249 | 421.564 | 418.472 | 366.6642 | 370.5877 | 421.7223
1493.137 | 1408.137 | 478.8454 | 419.3868 | 414.6917 | 421.574 | 418.4822 | 366.6742 | 371.2688 | 421.7081
1494.1385 | 1409.1385 | 478.2759 | 419.3913 | 414.691 | 421.5851 | 418.4884 | 366.9585 | 371.597 | 421.674
1495.1399 | 1410.1399 | 477.6204 | 419.4084 | 414.6738 | 421.596 | 418.4634 | 366.8836 | 370.6596 | 421.6396
1496.1413 | 1411.1413 | 477.0096 | 419.4312 | 414.6477 | 421.602 | 418.3735 | 367.2194 | 370.5368 | 421.5885
1497.1428 | 1412.1428 | 476.4214 | 419.4184 | 414.5943 | 421.6044 | 418.203 | 367.4228 | 370.594 | 421.5314
1498.1342 | 1413.1342 | 475.7533 | 419.3766 | 414.5396 | 421.607 | 418.0565 | 367.2794 | 370.569 | 421.4415
1499.1357 | 1414.1357 | 475.0463 | 419.3116 | 414.4678 | 421.592 | 417.9 | 367.3535 | 370.9039 | 421.3801
1500.1371 | 1415.1371 | 474.3197 | 419.2564 | 414.3406 | 421.5683 | 417.8635 | 366.9769 | 370.4312 | 421.3003
1501.1385 | 1416.1385 | 473.6223 | 419.1936 | 414.2396 | 421.5336 | 417.8378 | 367.1371 | 370.3568 | 421.2398
1502.14 | 1417.14 | 472.7979 | 419.1331 | 414.0316 | 421.4955 | 417.7731 | 366.7046 | 370.514 | 421.1409
1503.1414 | 1418.1414 | 472.0268 | 419.0772 | 413.892 | 421.449 | 417.7106 | 366.4804 | 369.9242 | 421.0537
1504.1429 | 1419.1429 | 471.3619 | 419.0228 | 413.6646 | 421.3978 | 417.5508 | 366.7742 | 370.0041 | 420.9163
1505.1443 | 1420.1443 | 470.6108 | 418.9711 | 413.4975 | 421.3418 | 417.3629 | 366.9343 | 369.6457 | 420.7916
1506.1357 | 1421.1357 | 469.9276 | 418.8849 | 413.2856 | 421.2795 | 417.1609 | 366.5411 | 369.7023 | 420.6541
1507.1372 | 1422.1372 | 469.2121 | 418.7966 | 412.9631 | 421.2061 | 416.9975 | 366.8636 | 370.0776 | 420.5436
1508.1386 | 1423.1386 | 468.2453 | 418.7127 | 412.6838 | 421.1174 | 416.8289 | 366.7579 | 370.5317 | 420.4093
1509.14 | 1424.14 | 467.3516 | 418.6225 | 412.219 | 421.025 | 416.653 | 366.563 | 369.6953 | 420.2538
1510.1415 | 1425.1415 | 466.4739 | 418.5194 | 411.9175 | 420.9415 | 416.4092 | 366.3897 | 369.2041 | 420.0798
1511.1429 | 1426.1429 | 465.6408 | 418.3972 | 411.5716 | 420.8373 | 416.1649 | 366.3088 | 368.8582 | 419.8969
1512.1444 | 1427.1444 | 464.8265 | 418.2627 | 411.3306 | 420.7269 | 415.8761 | 366.1948 | 368.5553 | 419.7185
1513.1358 | 1428.1358 | 464.0275 | 418.11 | 411.1292 | 420.6078 | 415.5776 | 366.0804 | 368.589 | 419.5132
1514.1372 | 1429.1372 | 463.2217 | 417.9505 | 410.8657 | 420.4756 | 415.2025 | 365.9725 | 367.9841 | 419.3358
1515.1387 | 1430.1387 | 462.4856 | 417.7631 | 410.5754 | 420.3195 | 414.974 | 365.7978 | 368.3465 | 419.166
1516.1401 | 1431.1401 | 461.6904 | 417.5732 | 410.3096 | 420.1634 | 414.7245 | 365.6039 | 368.3793 | 418.9989
1517.1415 | 1432.1415 | 460.835 | 417.3753 | 410.0098 | 419.9959 | 414.5749 | 365.0827 | 367.9813 | 418.7927
1518.133 | 1433.133 | 459.9188 | 417.163 | 409.714 | 419.8215 | 414.386 | 364.9591 | 368.338 | 418.5926
1519.1344 | 1434.1344 | 459.0332 | 416.9702 | 409.4026 | 419.648 | 414.1399 | 364.6318 | 367.5245 | 418.4139
1520.1358 | 1435.1358 | 458.1748 | 416.7691 | 409.1696 | 419.461 | 413.9085 | 364.4577 | 366.6796 | 418.203
1521.1373 | 1436.1373 | 457.4235 | 416.5444 | 408.8728 | 419.2721 | 413.6767 | 364.153 | 366.5349 | 418.0045
1522.1387 | 1437.1387 | 456.5981 | 416.3246 | 408.6378 | 419.09 | 413.462 | 363.8897 | 365.6931 | 417.7981
1523.1402 | 1438.1402 | 455.8375 | 416.095 | 408.3923 | 418.8996 | 413.2456 | 363.7909 | 365.339 | 417.6042
1524.2117 | 1439.2117 | 455.0219 | 415.8422 | 408.0542 | 418.6853 | 412.9985 | 363.9538 | 364.7243 | 417.3386
1525.143 | 1440.143 | 454.2242 | 415.5941 | 407.7698 | 418.504 | 412.7607 | 363.6703 | 364.7986 | 417.1461
1526.1445 | 1441.1445 | 453.3271 | 415.3134 | 407.4201 | 418.302 | 412.5076 | 363.4937 | 364.819 | 416.9009
1527.1359 | 1442.1359 | 452.3692 | 414.9943 | 407.0546 | 418.0947 | 412.2905 | 363.2545 | 364.3667 | 416.6477
1528.1374 | 1443.1374 | 451.4302 | 414.6815 | 406.691 | 417.8839 | 412.0376 | 363.0855 | 364.5454 | 416.3864
1529.1388 | 1444.1388 | 450.5548 | 414.3868 | 406.4184 | 417.675 | 411.7246 | 362.7852 | 364.4151 | 416.161
1530.1402 | 1445.1402 | 449.6486 | 414.0942 | 406.0793 | 417.4573 | 411.3825 | 362.4287 | 363.3075 | 415.8861
1531.1417 | 1446.1417 | 448.8683 | 413.8049 | 405.727 | 417.2353 | 411.0817 | 362.0579 | 362.3842 | 415.6206
1532.1431 | 1447.1431 | 448.1416 | 413.5246 | 405.4496 | 417.0114 | 410.787 | 361.9702 | 362.0623 | 415.3481
1533.1446 | 1448.1446 | 447.382 | 413.2401 | 405.0974 | 416.7743 | 410.4302 | 361.4967 | 361.7326 | 415.0755
1534.136 | 1449.136 | 446.5847 | 412.9585 | 404.7945 | 416.5356 | 410.1496 | 360.974 | 361.9419 | 414.7854
1535.1374 | 1450.1374 | 445.7617 | 412.6697 | 404.4526 | 416.2996 | 409.8561 | 360.7364 | 361.6313 | 414.5119
1536.1389 | 1451.1389 | 444.816 | 412.3906 | 404.1633 | 416.053 | 409.497 | 360.3442 | 360.8551 | 414.2106
1537.1403 | 1452.1403 | 443.9475 | 412.0958 | 403.8927 | 415.7928 | 409.1973 | 359.4919 | 360.9044 | 413.9175
1538.1417 | 1453.1417 | 442.9962 | 411.8053 | 403.6114 | 415.5351 | 408.7995 | 359.1533 | 360.7668 | 413.6177
1539.1332 | 1454.1332 | 442.1246 | 411.5 | 403.2105 | 415.2689 | 408.4884 | 359.3075 | 360.2882 | 413.2931
1540.1346 | 1455.1346 | 441.5561 | 411.1727 | 402.8535 | 414.9863 | 408.1695 | 358.999 | 360.648 | 412.9966
1541.136 | 1456.136 | 440.8249 | 410.8433 | 402.5098 | 414.7183 | 407.7973 | 358.4373 | 360.7126 | 412.6755
1542.1375 | 1457.1375 | 439.8822 | 410.4984 | 402.1646 | 414.4505 | 407.4938 | 358.0978 | 360.359 | 412.3583
1543.1389 | 1458.1389 | 439.1044 | 410.1639 | 401.8096 | 414.1659 | 407.1579 | 357.4684 | 360.0307 | 412.0434
1544.1404 | 1459.1404 | 438.3761 | 409.8177 | 401.4299 | 413.8836 | 406.7969 | 357.395 | 360.1958 | 411.7113
1545.1418 | 1460.1418 | 437.5594 | 409.4763 | 401.0242 | 413.6033 | 406.4673 | 357.01 | 360.0173 | 411.3624
1546.1432 | 1461.1432 | 436.7483 | 409.1343 | 400.6302 | 413.2999 | 406.151 | 356.712 | 359.2429 | 411.0282
1547.1447 | 1462.1447 | 436.0443 | 408.7941 | 400.2393 | 412.9937 | 405.8779 | 356.383 | 358.5089 | 410.6771
1548.1361 | 1463.1361 | 435.1387 | 408.4573 | 399.9008 | 412.684 | 405.5848 | 356.2166 | 357.5703 | 410.3186
1549.1376 | 1464.1376 | 434.2404 | 408.1045 | 399.4884 | 412.3647 | 405.2514 | 355.8323 | 356.7608 | 409.9743
1550.139 | 1465.139 | 433.6421 | 407.7472 | 399.1197 | 412.0511 | 404.8948 | 355.2201 | 355.9938 | 409.6341
1551.1404 | 1466.1404 | 432.9587 | 407.3704 | 398.7901 | 411.7317 | 404.5381 | 354.8999 | 355.8332 | 409.2737
1552.1419 | 1467.1419 | 432.2019 | 406.9977 | 398.436 | 411.4061 | 404.2364 | 354.481 | 355.6525 | 408.9206
1553.1433 | 1468.1433 | 431.3515 | 406.5937 | 397.9801 | 411.0714 | 403.858 | 354.1259 | 355.7891 | 408.5609
1554.1448 | 1469.1448 | 430.5431 | 406.1742 | 397.5464 | 410.7319 | 403.4809 | 353.0907 | 354.9591 | 408.2049
1555.1362 | 1470.1362 | 429.7201 | 405.776 | 397.1207 | 410.3952 | 403.0478 | 352.7726 | 355.3556 | 407.8232
1556.1376 | 1471.1376 | 428.9018 | 405.3835 | 396.7664 | 410.0573 | 402.6495 | 352.5902 | 355.1707 | 407.4505
1557.1391 | 1472.1391 | 428.0835 | 405.0193 | 396.4091 | 409.7183 | 402.2942 | 352.3474 | 354.5949 | 407.0523
1558.1405 | 1473.1405 | 427.2081 | 404.6498 | 396.0183 | 409.3754 | 401.8161 | 351.9107 | 353.6824 | 406.6764
1559.1419 | 1474.1419 | 426.4098 | 404.2591 | 395.6477 | 409.0234 | 401.3899 | 351.569 | 352.9721 | 406.2657
1560.1334 | 1475.1334 | 425.7828 | 403.859 | 395.2508 | 408.6781 | 400.9553 | 351.1512 | 353.4844 | 405.8871
1561.1348 | 1476.1348 | 425.0855 | 403.4576 | 394.8116 | 408.3313 | 400.5435 | 350.8201 | 353.1868 | 405.4904
1562.1362 | 1477.1362 | 424.2759 | 403.0551 | 394.2725 | 407.9764 | 400.207 | 350.6086 | 352.6648 | 405.1035
1563.1377 | 1478.1377 | 423.4585 | 402.6558 | 393.7288 | 407.6182 | 399.8391 | 350.3907 | 352.4108 | 404.7184
1564.1391 | 1479.1391 | 422.666 | 402.263 | 393.2778 | 407.2551 | 399.4554 | 349.932 | 351.7296 | 404.3125
1565.1406 | 1480.1406 | 421.8207 | 401.8653 | 392.7733 | 406.8956 | 399.1224 | 349.372 | 351.5073 | 403.9037
1566.142 | 1481.142 | 420.9665 | 401.4382 | 392.2844 | 406.5229 | 398.7753 | 348.693 | 351.0385 | 403.4983
1567.1434 | 1482.1434 | 420.2737 | 400.9992 | 391.841 | 406.1509 | 398.412 | 348.2669 | 350.923 | 403.0918
1568.1449 | 1483.1449 | 419.623 | 400.5506 | 391.4384 | 405.7759 | 398.0505 | 347.5906 | 350.1444 | 402.6762
1569.1363 | 1484.1363 | 418.8658 | 400.1021 | 391.0036 | 405.4027 | 397.6678 | 347.3057 | 349.6973 | 402.2627
1570.1377 | 1485.1377 | 418.0835 | 399.6533 | 390.4298 | 405.0291 | 397.3031 | 347.1589 | 348.6966 | 401.8316
1571.1392 | 1486.1392 | 417.3417 | 399.2091 | 389.9741 | 404.6517 | 396.9475 | 346.7079 | 348.4719 | 401.3939
1572.1406 | 1487.1406 | 416.489 | 398.7551 | 389.4856 | 404.2791 | 396.5693 | 346.2301 | 348.9159 | 400.988
1573.1421 | 1488.1421 | 415.6902 | 398.2973 | 389.0215 | 403.9069 | 396.2018 | 345.7805 | 348.9189 | 400.5806
1574.1435 | 1489.1435 | 414.9086 | 397.8407 | 388.5059 | 403.5227 | 395.8221 | 345.7044 | 347.9157 | 400.1681
1575.185 | 1490.185 | 414.0947 | 397.3664 | 388.0038 | 403.118 | 395.4092 | 345.2709 | 347.3574 | 399.6936
1576.1364 | 1491.1364 | 413.4307 | 396.9184 | 387.5647 | 402.751 | 395.0348 | 344.7315 | 347.3837 | 399.2904
1577.1378 | 1492.1378 | 412.6875 | 396.4625 | 387.0756 | 402.3672 | 394.6124 | 344.4923 | 346.457 | 398.8393
1578.1393 | 1493.1393 | 411.9543 | 396.0191 | 386.6137 | 401.9794 | 394.1867 | 344.0252 | 346.7352 | 398.4141
1579.1407 | 1494.1407 | 411.1871 | 395.5677 | 386.1464 | 401.5801 | 393.7306 | 343.7148 | 345.4091 | 397.9727
1580.1421 | 1495.1421 | 410.4646 | 395.1267 | 385.6873 | 401.1985 | 393.3055 | 343.0024 | 344.5754 | 397.5412
1581.1336 | 1496.1336 | 409.8123 | 394.6656 | 385.2105 | 400.7986 | 392.8916 | 342.5318 | 343.631 | 397.0974
1582.135 | 1497.135 | 409.0644 | 394.2111 | 384.7891 | 400.4054 | 392.4586 | 342.3563 | 343.2739 | 396.6454
1583.1364 | 1498.1364 | 408.3323 | 393.7659 | 384.3674 | 400.0111 | 392.073 | 342.0424 | 343.1977 | 396.2047
1584.1379 | 1499.1379 | 407.6058 | 393.3268 | 383.8689 | 399.6076 | 391.4972 | 341.7552 | 343.1015 | 395.7488
1585.1393 | 1500.1393 | 406.9307 | 392.8957 | 383.4009 | 399.2016 | 390.9957 | 341.7046 | 342.5115 | 395.286
1586.1408 | 1501.1408 | 406.2061 | 392.4561 | 382.8779 | 398.7916 | 390.545 | 341.6064 | 342.1576 | 394.8367
1587.1422 | 1502.1422 | 405.4883 | 392.0409 | 382.3823 | 398.3717 | 390.1022 | 341.2913 | 342.2575 | 394.3394
1588.1436 | 1503.1436 | 404.7545 | 391.5982 | 381.9765 | 397.9519 | 389.6789 | 340.6707 | 341.8186 | 393.871
1589.1451 | 1504.1451 | 403.9275 | 391.1377 | 381.4614 | 397.5195 | 389.2549 | 340.5347 | 341.0898 | 393.4044
1590.1365 | 1505.1365 | 403.2019 | 390.6857 | 380.9832 | 397.0841 | 388.8794 | 339.9796 | 340.5822 | 392.9524
1591.1379 | 1506.1379 | 402.5024 | 390.2259 | 380.4418 | 396.6397 | 388.4656 | 339.4179 | 341.0142 | 392.4982
1592.1394 | 1507.1394 | 401.7715 | 389.8041 | 379.9536 | 396.2054 | 388.025 | 339.0267 | 340.849 | 392.0426
1593.1408 | 1508.1408 | 401.2793 | 389.3468 | 379.4692 | 395.7726 | 387.5526 | 338.8287 | 339.8344 | 391.586
1594.1423 | 1509.1423 | 400.6502 | 388.9189 | 378.9731 | 395.3339 | 387.0636 | 338.19 | 339.3406 | 391.0974
1595.1437 | 1510.1437 | 399.9559 | 388.5077 | 378.4582 | 394.8913 | 386.6106 | 337.4906 | 338.414 | 390.6287
1596.1351 | 1511.1351 | 399.2355 | 388.0655 | 377.9544 | 394.4581 | 386.1439 | 337.049 | 338.2303 | 390.1563
1597.1366 | 1512.1366 | 398.5748 | 387.6214 | 377.446 | 394.0142 | 385.6846 | 336.7119 | 337.4497 | 389.6938
1598.138 | 1513.138 | 397.9296 | 387.1547 | 376.9592 | 393.5701 | 385.1093 | 336.5371 | 337.0913 | 389.2199
1599.1394 | 1514.1394 | 397.156 | 386.6992 | 376.4459 | 393.1275 | 384.5666 | 336.4636 | 337.2528 | 388.739
1600.1409 | 1515.1409 | 396.4195 | 386.2318 | 375.8172 | 392.6779 | 384.0903 | 335.7683 | 337.389 | 388.2395
1601.1423 | 1516.1423 | 395.7668 | 385.7738 | 375.3303 | 392.22 | 383.5993 | 335.0068 | 337.0725 | 387.772
1602.1338 | 1517.1338 | 395.0776 | 385.3253 | 374.8713 | 391.7803 | 383.1521 | 334.875 | 336.7338 | 387.29
1603.1352 | 1518.1352 | 394.412 | 384.8679 | 374.361 | 391.3222 | 382.7243 | 334.678 | 336.5971 | 386.8184
1604.1366 | 1519.1366 | 393.7059 | 384.4018 | 373.7834 | 390.8747 | 382.3305 | 333.7935 | 336.3913 | 386.3371
1605.1381 | 1520.1381 | 392.9989 | 383.9319 | 373.2235 | 390.4128 | 381.8926 | 333.511 | 335.3958 | 385.8719
1606.1395 | 1521.1395 | 392.2332 | 383.4731 | 372.6914 | 389.9639 | 381.4697 | 332.8554 | 333.7892 | 385.3805
1607.141 | 1522.141 | 391.4299 | 382.987 | 372.2323 | 389.5034 | 380.9818 | 332.761 | 333.1155 | 384.9152
1608.1424 | 1523.1424 | 390.7696 | 382.5101 | 371.7484 | 389.0448 | 380.5094 | 332.3504 | 333.0282 | 384.4413
1609.1438 | 1524.1438 | 390.0148 | 382.0224 | 371.2781 | 388.5913 | 380.0761 | 331.7763 | 332.7933 | 383.9622
1610.1353 | 1525.1353 | 389.3383 | 381.5389 | 370.769 | 388.1313 | 379.6276 | 331.4586 | 332.2608 | 383.5005
1611.1367 | 1526.1367 | 388.625 | 381.0605 | 370.2734 | 387.6695 | 379.1815 | 330.9261 | 332.5156 | 383.0187
1612.1381 | 1527.1381 | 387.9586 | 380.5719 | 369.7276 | 387.1983 | 378.737 | 330.5772 | 332.6405 | 382.5491
1613.1396 | 1528.1396 | 387.1631 | 380.0844 | 369.21 | 386.7444 | 378.2561 | 330.3413 | 332.5649 | 382.0743
1614.141 | 1529.141 | 386.3777 | 379.6051 | 368.726 | 386.2881 | 377.7972 | 330.2062 | 331.9424 | 381.6027
1615.1425 | 1530.1425 | 385.6342 | 379.1246 | 368.1866 | 385.8255 | 377.2792 | 329.7746 | 331.266 | 381.124
1616.1339 | 1531.1339 | 384.992 | 378.6458 | 367.6997 | 385.3652 | 376.8517 | 329.3959 | 330.2959 | 380.6413
1617.1353 | 1532.1353 | 384.3841 | 378.1437 | 367.1412 | 384.9009 | 376.4803 | 329.2745 | 329.0364 | 380.1776
1618.1368 | 1533.1368 | 383.7926 | 377.6333 | 366.6451 | 384.4273 | 376.0603 | 328.8959 | 328.6055 | 379.6955
1619.1382 | 1534.1382 | 383.1305 | 377.1305 | 366.1511 | 383.9531 | 375.5176 | 328.2427 | 328.2757 | 379.2181
1620.1396 | 1535.1396 | 382.4944 | 376.6366 | 365.6688 | 383.4771 | 374.9526 | 327.7458 | 328.6586 | 378.7397
1621.1411 | 1536.1411 | 381.882 | 376.1324 | 365.1016 | 382.9909 | 374.5 | 327.5407 | 328.3572 | 378.2446
1622.1425 | 1537.1425 | 381.2399 | 375.6281 | 364.5779 | 382.5143 | 374.0396 | 326.9906 | 328.4701 | 377.7611
1623.134 | 1538.134 | 380.5985 | 375.1289 | 364.0374 | 382.0414 | 373.5474 | 326.5384 | 328.2424 | 377.2654
1624.1354 | 1539.1354 | 379.8974 | 374.6343 | 363.5114 | 381.5537 | 373.0415 | 325.9112 | 328.0154 | 376.7867
1625.1368 | 1540.1368 | 379.2215 | 374.1453 | 362.9894 | 381.0806 | 372.5915 | 325.5843 | 327.5776 | 376.3017
1626.1383 | 1541.1383 | 378.6647 | 373.651 | 362.4115 | 380.6153 | 372.1364 | 325.415 | 326.4955 | 375.8261
1627.1397 | 1542.1397 | 378.0568 | 373.1461 | 361.814 | 380.142 | 371.6918 | 324.7369 | 326.3548 | 375.3634
1628.1412 | 1543.1412 | 377.3877 | 372.644 | 361.1805 | 379.6634 | 371.2649 | 324.1561 | 325.9045 | 374.8751
1629.1426 | 1544.1426 | 376.7786 | 372.14 | 360.5883 | 379.1897 | 370.7601 | 324.2618 | 324.888 | 374.3936
1630.144 | 1545.144 | 376.1215 | 371.6522 | 360.0604 | 378.7133 | 370.2817 | 323.7316 | 324.3606 | 373.9122
1631.1355 | 1546.1355 | 375.4075 | 371.1462 | 359.4981 | 378.2342 | 369.7865 | 323.3512 | 324.2619 | 373.4191
1632.1369 | 1547.1369 | 374.7572 | 370.6508 | 359.0109 | 377.7614 | 369.2615 | 323.3149 | 323.5728 | 372.9279
1633.1383 | 1548.1383 | 374.0972 | 370.1597 | 358.5405 | 377.2868 | 368.8284 | 322.6277 | 323.1441 | 372.4254
1634.1398 | 1549.1398 | 373.4149 | 369.6608 | 358.0458 | 376.8236 | 368.3016 | 322.0598 | 322.6459 | 371.9451
1635.1412 | 1550.1412 | 372.764 | 369.1572 | 357.5762 | 376.3487 | 367.7761 | 321.6474 | 322.6529 | 371.4527
1636.1427 | 1551.1427 | 372.0707 | 368.645 | 357.1031 | 375.8764 | 367.24 | 321.2403 | 322.8068 | 370.9517
1637.1441 | 1552.1441 | 371.5445 | 368.1218 | 356.505 | 375.415 | 366.786 | 321.2973 | 322.2928 | 370.4859
1638.1355 | 1553.1355 | 370.906 | 367.6075 | 355.9699 | 374.9513 | 366.384 | 320.7768 | 321.7147 | 370.0055
1639.137 | 1554.137 | 370.3602 | 367.0768 | 355.4258 | 374.4653 | 365.9764 | 320.3213 | 321.3639 | 369.512
1640.1384 | 1555.1384 | 369.8176 | 366.535 | 354.883 | 373.9938 | 365.5134 | 319.9223 | 320.7226 | 369.0327
1641.1398 | 1556.1398 | 369.2169 | 366.0271 | 354.3792 | 373.5156 | 365.0697 | 319.8639 | 320.2418 | 368.575
1642.1413 | 1557.1413 | 368.7613 | 365.5559 | 353.8929 | 373.042 | 364.5191 | 319.5501 | 319.6257 | 368.087
1643.1427 | 1558.1427 | 368.1989 | 365.0832 | 353.3988 | 372.5651 | 364.0006 | 319.2761 | 318.8884 | 367.5887
1644.1341 | 1559.1341 | 367.5648 | 364.5389 | 352.7699 | 372.0737 | 363.5115 | 318.773 | 319.2826 | 367.1108
1645.1356 | 1560.1356 | 367.0148 | 364.0147 | 352.1714 | 371.5855 | 363.0667 | 318.443 | 318.5543 | 366.6064
1646.137 | 1561.137 | 366.4379 | 363.5142 | 351.5992 | 371.0886 | 362.6337 | 318.0284 | 317.459 | 366.1198
1647.1385 | 1562.1385 | 365.7666 | 363.0233 | 351.0633 | 370.5812 | 362.1815 | 317.7208 | 316.852 | 365.6378
1648.1399 | 1563.1399 | 365.1045 | 362.5307 | 350.4701 | 370.0788 | 361.6916 | 317.398 | 316.6038 | 365.1544
1649.1413 | 1564.1413 | 364.4902 | 362.0136 | 349.78 | 369.5798 | 361.2424 | 316.8785 | 315.7965 | 364.6539
1650.1428 | 1565.1428 | 364.0047 | 361.5082 | 349.2201 | 369.0773 | 360.7705 | 316.6883 | 315.1756 | 364.1747
1651.1342 | 1566.1342 | 363.5159 | 361.0049 | 348.6971 | 368.5768 | 360.239 | 316.4487 | 314.6921 | 363.6762
1652.1357 | 1567.1357 | 362.9331 | 360.5071 | 348.1663 | 368.0737 | 359.7508 | 316.2724 | 314.3922 | 363.1877
1653.1371 | 1568.1371 | 362.3174 | 360.0166 | 347.6702 | 367.5776 | 359.3039 | 315.9927 | 313.4006 | 362.7036
1654.1385 | 1569.1385 | 361.7716 | 359.521 | 347.1744 | 367.0734 | 358.8224 | 315.3756 | 312.8892 | 362.2222
1655.14 | 1570.14 | 361.2664 | 359.0241 | 346.6744 | 366.583 | 358.3618 | 314.7814 | 312.1183 | 361.7229
1656.1414 | 1571.1414 | 360.6825 | 358.5269 | 346.0859 | 366.0877 | 357.9312 | 314.1588 | 312.0467 | 361.2412
1657.1429 | 1572.1429 | 360.1381 | 358.0305 | 345.5866 | 365.5984 | 357.524 | 313.6694 | 311.4655 | 360.7547
1658.1443 | 1573.1443 | 359.4905 | 357.5426 | 345.085 | 365.1155 | 357.0941 | 313.2274 | 310.7254 | 360.2674
1659.1357 | 1574.1357 | 358.8733 | 357.0534 | 344.6074 | 364.6259 | 356.6696 | 312.8525 | 310.0855 | 359.7887
1660.1372 | 1575.1372 | 358.3378 | 356.567 | 344.1125 | 364.1461 | 356.2242 | 312.7915 | 309.4746 | 359.2951
1661.1386 | 1576.1386 | 357.833 | 356.065 | 343.625 | 363.6688 | 355.7528 | 312.0796 | 309.0202 | 358.8263
1662.14 | 1577.14 | 357.2225 | 355.5567 | 343.1076 | 363.199 | 355.2691 | 311.511 | 309.1786 | 358.322
1663.1415 | 1578.1415 | 356.6094 | 355.0425 | 342.6527 | 362.729 | 354.7373 | 311.0923 | 308.9032 | 357.8417
1664.1429 | 1579.1429 | 356.0773 | 354.5415 | 342.1456 | 362.2582 | 354.2039 | 310.4486 | 307.9445 | 357.3541
1665.1343 | 1580.1343 | 355.5407 | 354.0377 | 341.605 | 361.788 | 353.6842 | 310.0481 | 307.6332 | 356.87
1666.1358 | 1581.1358 | 354.9791 | 353.5405 | 341.0608 | 361.3171 | 353.2085 | 309.6517 | 307.5628 | 356.3849
1667.1372 | 1582.1372 | 354.3657 | 353.0467 | 340.5913 | 360.8455 | 352.7682 | 309.0962 | 307.8565 | 355.9066
1668.1387 | 1583.1387 | 353.8179 | 352.5404 | 340.0832 | 360.3758 | 352.3497 | 308.8282 | 307.4284 | 355.4068
1669.1401 | 1584.1401 | 353.2639 | 352.0591 | 339.5347 | 359.9028 | 351.8789 | 308.6932 | 306.5467 | 354.9312
1670.1415 | 1585.1415 | 352.7212 | 351.5823 | 339.0685 | 359.4298 | 351.4364 | 307.9048 | 305.9104 | 354.4613
1671.143 | 1586.143 | 352.141 | 351.1031 | 338.5944 | 358.9612 | 350.9312 | 307.5016 | 305.4979 | 353.9485
1672.1444 | 1587.1444 | 351.5146 | 350.6288 | 338.1631 | 358.4873 | 350.4248 | 306.8354 | 305.0347 | 353.4686
1673.1359 | 1588.1359 | 350.8495 | 350.147 | 337.7224 | 358.0109 | 349.9186 | 306.3988 | 304.5978 | 352.9793
1674.1373 | 1589.1373 | 350.1684 | 349.6743 | 337.2466 | 357.5374 | 349.4037 | 306.3116 | 304.4481 | 352.5044
1675.1387 | 1590.1387 | 349.4719 | 349.189 | 336.7796 | 357.062 | 348.9312 | 305.8992 | 303.9718 | 352.0159
1676.1402 | 1591.1402 | 348.848 | 348.7022 | 336.3355 | 356.5934 | 348.4366 | 305.2384 | 303.1137 | 351.5311
1677.1416 | 1592.1416 | 348.2837 | 348.1948 | 335.8477 | 356.1175 | 347.9624 | 304.9864 | 302.6193 | 351.0546
1678.1431 | 1593.1431 | 347.6591 | 347.7006 | 335.299 | 355.6472 | 347.4308 | 304.7015 | 302.6815 | 350.5662
1679.1345 | 1594.1345 | 347.1301 | 347.1925 | 334.813 | 355.1695 | 346.9298 | 304.089 | 302.3725 | 350.0803
1680.1359 | 1595.1359 | 346.6176 | 346.6541 | 334.2988 | 354.7028 | 346.5006 | 303.7585 | 302.1062 | 349.5841
1681.1374 | 1596.1374 | 346.1509 | 346.1265 | 333.7628 | 354.2312 | 346.0406 | 303.5508 | 301.7724 | 349.1096
1682.1388 | 1597.1388 | 345.6246 | 345.608 | 333.25 | 353.7588 | 345.5538 | 302.9495 | 301.7805 | 348.6337
1683.1402 | 1598.1402 | 345.1962 | 345.0948 | 332.7767 | 353.2832 | 345.0953 | 302.7854 | 301.7835 | 348.1514
1684.1417 | 1599.1417 | 344.6779 | 344.5748 | 332.2488 | 352.8112 | 344.639 | 302.4578 | 300.7147 | 347.6585
1685.1431 | 1600.1431 | 344.1102 | 344.0683 | 331.7202 | 352.3316 | 344.1892 | 302.2454 | 300.1557 | 347.1841
1686.1345 | 1601.1345 | 343.5591 | 343.5649 | 331.2451 | 351.8644 | 343.7102 | 301.8062 | 299.4901 | 346.7065
1687.136 | 1602.136 | 342.9984 | 343.0688 | 330.7208 | 351.3874 | 343.28 | 301.492 | 298.9035 | 346.2183
1688.1374 | 1603.1374 | 342.4229 | 342.5507 | 330.2113 | 350.9083 | 342.7612 | 300.9929 | 298.3818 | 345.739
1689.1389 | 1604.1389 | 341.811 | 342.0198 | 329.7001 | 350.4357 | 342.2441 | 300.236 | 297.9012 | 345.2476
1690.1403 | 1605.1403 | 341.2665 | 341.5037 | 329.2015 | 349.9601 | 341.7697 | 300.1622 | 297.556 | 344.745
1691.1518 | 1606.1518 | 340.7543 | 340.9794 | 328.6821 | 349.4698 | 341.2817 | 299.7064 | 297.5778 | 344.258
1692.1432 | 1607.1432 | 340.1554 | 340.497 | 328.2319 | 348.9977 | 340.818 | 299.6033 | 296.9814 | 343.7864
1693.1446 | 1608.1446 | 339.5091 | 340.0176 | 327.7747 | 348.519 | 340.3831 | 299.2099 | 296.4564 | 343.3174
1694.136 | 1609.136 | 339.1021 | 339.5323 | 327.3176 | 348.043 | 339.8013 | 299.1611 | 295.7606 | 342.8479
1695.1375 | 1610.1375 | 338.7065 | 339.051 | 326.8569 | 347.5604 | 339.1359 | 298.8648 | 295.6971 | 342.3463
1696.1389 | 1611.1389 | 338.257 | 338.573 | 326.3857 | 347.0703 | 338.4793 | 298.3583 | 296.0468 | 341.831
1697.1404 | 1612.1404 | 337.7516 | 338.1138 | 325.937 | 346.5886 | 338.021 | 297.9558 | 296.1173 | 341.3475
1698.1418 | 1613.1418 | 337.229 | 337.6552 | 325.4696 | 346.0883 | 337.5826 | 297.8241 | 295.3679 | 340.8707
1699.1432 | 1614.1432 | 336.6532 | 337.1977 | 324.9478 | 345.5927 | 337.0808 | 297.2663 | 294.7567 | 340.3871
1700.1447 | 1615.1447 | 336.1107 | 336.7496 | 324.4603 | 345.1053 | 336.6709 | 296.7265 | 293.8029 | 339.9248
1701.1361 | 1616.1361 | 335.5848 | 336.2663 | 323.9633 | 344.6101 | 336.2603 | 296.6307 | 293.5213 | 339.4719
1702.1376 | 1617.1376 | 335.0743 | 335.7931 | 323.5479 | 344.1242 | 335.8373 | 296.2499 | 292.8729 | 339.0072
1703.139 | 1618.139 | 334.5819 | 335.3242 | 323.1098 | 343.6466 | 335.4541 | 296.0052 | 292.4014 | 338.5206
1704.1404 | 1619.1404 | 334.1241 | 334.8639 | 322.6519 | 343.1731 | 335.0365 | 295.8155 | 291.9698 | 338.0673
1705.222 | 1620.222 | 333.5491 | 334.3438 | 322.1742 | 342.6534 | 334.5693 | 295.056 | 291.4536 | 337.5606
1706.1433 | 1621.1433 | 333.0034 | 333.9241 | 321.6825 | 342.2218 | 334.1446 | 295.0921 | 290.895 | 337.1244
1707.1347 | 1622.1347 | 332.6579 | 333.4405 | 321.2176 | 341.7592 | 333.6982 | 294.1412 | 290.2839 | 336.641
1708.1362 | 1623.1362 | 332.2539 | 332.9414 | 320.7397 | 341.2835 | 333.3495 | 293.9982 | 289.8413 | 336.1695
1709.1376 | 1624.1376 | 331.854 | 332.4455 | 320.3067 | 340.8232 | 332.9664 | 293.523 | 289.3719 | 335.6977
1710.1391 | 1625.1391 | 331.4895 | 331.9814 | 319.766 | 340.356 | 332.5477 | 293.286 | 288.8452 | 335.2271
1711.1405 | 1626.1405 | 330.9582 | 331.5121 | 319.2602 | 339.9027 | 332.1109 | 292.9292 | 288.6493 | 334.7611
1712.1419 | 1627.1419 | 330.4689 | 331.0415 | 318.7461 | 339.4452 | 331.6538 | 292.9214 | 288.5942 | 334.3036
1713.1434 | 1628.1434 | 329.9603 | 330.5598 | 318.152 | 338.9848 | 331.0991 | 292.4523 | 288.6538 | 333.8408
1714.1348 | 1629.1348 | 329.4797 | 330.076 | 317.6451 | 338.5184 | 330.5872 | 292.3182 | 288.7881 | 333.3795
1715.1362 | 1630.1362 | 329.1509 | 329.5887 | 317.1614 | 338.0606 | 330.1442 | 292.1449 | 288.0142 | 332.9183
1716.1377 | 1631.1377 | 328.8069 | 329.0885 | 316.7032 | 337.5982 | 329.7989 | 291.5187 | 287.2734 | 332.4601
1717.1391 | 1632.1391 | 328.4015 | 328.5961 | 316.2605 | 337.1491 | 329.4356 | 291.2254 | 286.8308 | 331.9982
1718.1406 | 1633.1406 | 327.9723 | 328.1159 | 315.8136 | 336.682 | 329.0053 | 290.9511 | 286.8907 | 331.5189
1719.142 | 1634.142 | 327.5552 | 327.6479 | 315.3767 | 336.2283 | 328.6408 | 290.6731 | 286.3831 | 331.0629
1720.1434 | 1635.1434 | 327.0714 | 327.1715 | 314.873 | 335.7646 | 328.2769 | 289.9884 | 285.8616 | 330.6036
1721.1449 | 1636.1449 | 326.5652 | 326.7101 | 314.3596 | 335.3081 | 327.8346 | 289.8088 | 285.4517 | 330.1394
1722.1363 | 1637.1363 | 326.0793 | 326.2598 | 313.8538 | 334.8481 | 327.319 | 289.5305 | 285.6167 | 329.6913
1723.1378 | 1638.1378 | 325.4823 | 325.782 | 313.3782 | 334.3825 | 326.7992 | 288.6595 | 284.9761 | 329.2337
1724.1392 | 1639.1392 | 324.9475 | 325.3267 | 312.9362 | 333.9212 | 326.2935 | 288.5348 | 284.8722 | 328.7793
1725.1406 | 1640.1406 | 324.4693 | 324.8884 | 312.5158 | 333.4599 | 325.8395 | 288.1361 | 284.2653 | 328.3226
1726.1421 | 1641.1421 | 323.9842 | 324.4544 | 312.0983 | 333.0014 | 325.4407 | 287.7103 | 283.9058 | 327.8652
1727.1435 | 1642.1435 | 323.3393 | 324.0188 | 311.6405 | 332.5351 | 325.0572 | 287.5629 | 284.0919 | 327.3883
1728.145 | 1643.145 | 322.875 | 323.5849 | 311.1655 | 332.0748 | 324.6002 | 287.2653 | 284.1282 | 326.9112
1729.1364 | 1644.1364 | 322.4707 | 323.1523 | 310.6976 | 331.6074 | 324.0932 | 286.6971 | 283.3085 | 326.453
1730.1378 | 1645.1378 | 321.9862 | 322.7342 | 310.2521 | 331.1531 | 323.6285 | 286.4419 | 282.9514 | 325.9935
1731.1393 | 1646.1393 | 321.4119 | 322.2831 | 309.832 | 330.6914 | 323.1907 | 286.283 | 283.2687 | 325.5372
1732.1407 | 1647.1407 | 320.8935 | 321.9037 | 309.3983 | 330.2385 | 322.7626 | 286.0424 | 282.8564 | 325.0846
1733.1421 | 1648.1421 | 320.4498 | 321.5183 | 308.96 | 329.7816 | 322.3407 | 285.6047 | 282.0779 | 324.627
1734.1436 | 1649.1436 | 319.9231 | 321.092 | 308.4268 | 329.3228 | 321.8052 | 284.7828 | 281.7373 | 324.1964
1735.135 | 1650.135 | 319.5715 | 320.6756 | 307.9718 | 328.8695 | 321.3044 | 284.6527 | 281.2694 | 323.7389
1736.1364 | 1651.1364 | 319.2068 | 320.2453 | 307.5171 | 328.4089 | 320.8728 | 284.2299 | 281.1482 | 323.2918
1737.1379 | 1652.1379 | 318.7662 | 319.8138 | 307.0953 | 327.9588 | 320.4999 | 283.666 | 280.6823 | 322.8483

## C6-7
Penlight Test 22 |  |  | 2006-07-12 | 15:03 |  | Vs = |  | 129 |  | R = | 100
Tefzel | 7-C | Tray
470 C | 17.3 kW/m2 |  | Conductors | 6 & 7
Time-41 | N11 | N12 | Time-42 | N21 | N22 | Penlight Time | DAQ Time | V11 | V12 | V21 | V22 | I11 | I12 | I21 | I22 | Delta-I1 | Delta-I2 | R6-G | R7-G | R6-7
38910.6265 | 0 | 0 | 38910.6265 | 0 | 0 | -28.5 | 56.5 | 0.03052503 | 0 | 0.03052503 | 0 | 0.0003052503 | 0 | 0.0003052503 | 0 | 0.0003052503 | 0.0003052503 | 422504 | 422504 | 422504
38910.6272 | 0 | 0 | 38910.6272 | 0 | 0 | 30 | 115 | 0.03052503 | 0 | 0.03052503 | 0 | 0.0003052503 | 0 | 0.0003052503 | 0 | 0.0003052503 | 0.0003052503 | 422504 | 422504 | 422504
38910.6279 | 0 | 0 | 38910.6279 | 0 | 0 | 89 | 174 | 0.03052503 | 0 | 0.03052503 | 0 | 0.0003052503 | 0 | 0.0003052503 | 0 | 0.0003052503 | 0.0003052503 | 422504 | 422504 | 422504
38910.6286 | 0 | 0 | 38910.6286 | 0 | 0 | 147.5 | 232.5 | 0.03052503 | 0 | 0.03052503 | 0 | 0.0003052503 | 0 | 0.0003052503 | 0 | 0.0003052503 | 0.0003052503 | 422504 | 422504 | 422504
38910.6292 | 0 | 0 | 38910.6292 | 0 | 0 | 206.5 | 291.5 | 0.03052503 | 0 | 0.03052503 | 0 | 0.0003052503 | 0 | 0.0003052503 | 0 | 0.0003052503 | 0.0003052503 | 422504 | 422504 | 422504
38910.6299 | 0 | 0 | 38910.6299 | 0 | 0 | 265.5 | 350.5 | 0.03052503 | 0 | 0.03052503 | 0 | 0.0003052503 | 0 | 0.0003052503 | 0 | 0.0003052503 | 0.0003052503 | 422504 | 422504 | 422504
38910.6306 | 0 | 0 | 38910.6306 | 0 | 0 | 324 | 409 | 0.03052503 | 0 | 0.03052503 | 0 | 0.0003052503 | 0 | 0.0003052503 | 0 | 0.0003052503 | 0.0003052503 | 422504 | 422504 | 422504
38910.6313 | 0 | 0 | 38910.6313 | 0 | 0 | 383 | 468 | 0.03052503 | 0 | 0.03052503 | 0 | 0.0003052503 | 0 | 0.0003052503 | 0 | 0.0003052503 | 0.0003052503 | 422504 | 422504 | 422504
38910.632 | 0 | 0 | 38910.632 | 0 | 0 | 441.5 | 526.5 | 0.03052503 | 0 | 0.03052503 | 0 | 0.0003052503 | 0 | 0.0003052503 | 0 | 0.0003052503 | 0.0003052503 | 422504 | 422504 | 422504
38910.6326 | 894 | 1059 | 38910.6327 | 918 | 1176 | 500.5 | 585.5 | 54.57875 | 64.65201 | 56.04396 | 71.79487 | 0.5457875 | 0.6465201 | 0.5604396 | 0.7179487 | 0.1007326 | 0.1575092 | 277.9576 | 387.1135 | 12.00844
38910.6333 | 1077 | 1002 | 38910.6333 | 1024 | 1197 | 559.5 | 644.5 | 65.75092 | 61.17216 | 62.51526 | 73.07692 | 0.6575092 | 0.6117216 | 0.6251526 | 0.7307692 | 0.04578755 | 0.1056166 | 77.61306 | 79.5331 | 1.504077
38910.634 | 1183 | 976 | 38910.634 | 934 | 1116 | 618 | 703 | 72.22222 | 59.58486 | 57.02076 | 68.13187 | 0.7222222 | 0.5958486 | 0.5702076 | 0.6813187 | 0.1263736 | 0.1111111 | 10.98406 | 11.81599 | 0.4978349
38910.6347 | 1174 | 962 | 38910.6347 | 1184 | 975 | 677 | 762 | 71.67277 | 58.73016 | 72.28327 | 59.52381 | 0.7167277 | 0.5873016 | 0.7228327 | 0.5952381 | 0.1294261 | 0.1275946 | 1597.308 | 627.8867 | 2.060594
38910.6354 | 1035 | 1175 | 38910.6354 | 1112 | 918 | 735.5 | 820.5 | 63.18681 | 71.73382 | 67.88767 | 56.04396 | 0.6318681 | 0.7173382 | 0.6788767 | 0.5604396 | 0.08547009 | 0.1184371 | 0.5347858 | 0.5833009 | 0.04786423
38910.636 | 1147 | 943 | 38910.6361 | 1183 | 1007 | 794.5 | 879.5 | 70.02442 | 57.57021 | 72.22222 | 61.47741 | 0.7002442 | 0.5757021 | 0.7222222 | 0.6147741 | 0.1245421 | 0.1074481 | 215.4525 | 385.8936 | 1.938742
38910.6367 | 948 | 1200 | 38910.6367 | 1137 | 939 | 853.5 | 938.5 | 57.87546 | 73.26007 | 69.41392 | 57.32601 | 0.5787546 | 0.7326007 | 0.6941392 | 0.5732601 | 0.1538462 | 0.1208791 | 123.0438 | 172.7032 | 1.846072
38910.6374 | 1131 | 1022 | 38910.6374 | 903 | 1138 | 912 | 997 | 69.04762 | 62.39316 | 55.12821 | 69.47497 | 0.6904762 | 0.6239316 | 0.5512821 | 0.6947497 | 0.06654457 | 0.1434676 | 23.29918 | 24.89145 | 0.7796675
38910.6381 | 901 | 1071 | 38910.6381 | 1097 | 912 | 970.5 | 1055.5 | 55.00611 | 65.38462 | 66.97192 | 55.67766 | 0.5500611 | 0.6538462 | 0.6697192 | 0.5567766 | 0.1037851 | 0.1129426 | 1002.237 | 2182.66 | 12.5903
38910.6388 | 1135 | 912 | 38910.6388 | 977 | 1154 | 1029.5 | 1114.5 | 69.29182 | 55.67766 | 59.64591 | 70.45177 | 0.6929182 | 0.5567766 | 0.5964591 | 0.7045177 | 0.1361416 | 0.1080586 | 63.76157 | 69.57209 | 2.970034
38910.6394 | 1019 | 878 | 38910.6395 | 1157 | 982 | 1088.5 | 1173.5 | 62.21001 | 53.60195 | 70.63492 | 59.95116 | 0.6221001 | 0.5360195 | 0.7063492 | 0.5995116 | 0.08608059 | 0.1068376 | 974.5226 | 3055.205 | 23.82386
38910.6401 | 1014 | 1011 | 38910.6401 | 945 | 1108 | 1147 | 1232 | 61.90476 | 61.72161 | 57.69231 | 67.64347 | 0.6190476 | 0.6172161 | 0.5769231 | 0.6764347 | 0.001831502 | 0.0995116 | 101.3643 | 93.50477 | 4.206998
38910.6408 | 1056 | 1092 | 38910.6408 | 1144 | 878 | 1206 | 1291 | 64.46886 | 66.66667 | 69.84127 | 53.60195 | 0.6446886 | 0.6666667 | 0.6984127 | 0.5360195 | 0.02197802 | 0.1623932 | 25.62628 | 26.70743 | 0.6751919
38910.6415 | 1174 | 953 | 38910.6415 | 1197 | 939 | 1264.5 | 1349.5 | 71.67277 | 58.18071 | 73.07692 | 57.32601 | 0.7167277 | 0.5818071 | 0.7307692 | 0.5732601 | 0.1349206 | 0.1575092 | 79.90568 | 99.87838 | 0.7330269
38910.6422 | 949 | 1196 | 38910.6422 | 1024 | 1201 | 1323.5 | 1408.5 | 57.93651 | 73.01587 | 62.51526 | 73.32112 | 0.5793651 | 0.7301587 | 0.6251526 | 0.7332112 | 0.1507937 | 0.1080586 | 294.5321 | 806.9637 | 2.379093
38910.6428 | 925 | 1164 | 38910.6429 | 928 | 1017 | 1382.5 | 1467.5 | 56.47131 | 71.06227 | 56.65446 | 62.08791 | 0.5647131 | 0.7106227 | 0.5665446 | 0.6208791 | 0.1459096 | 0.05433455 | 124.7271 | 163.1404 | 1.279364
38910.6435 | 916 | 1007 | 38910.6435 | 986 | 1135 | 1441 | 1526 | 55.92186 | 61.47741 | 60.19536 | 69.29182 | 0.5592186 | 0.6147741 | 0.6019536 | 0.6929182 | 0.05555556 | 0.09096459 | 434.0824 | 545.0353 | 15.9445
38910.6442 | 1203 | 837 | 38910.6442 | 982 | 1112 | 1500 | 1585 | 73.44322 | 51.0989 | 59.95116 | 67.88767 | 0.7344322 | 0.510989 | 0.5995116 | 0.6788767 | 0.2234432 | 0.07936508 | 32.28215 | 34.12208 | 2.219482
38910.6449 | 947 | 1018 | 38910.6449 | 1114 | 719 | 1558.5 | 1643.5 | 57.81441 | 62.14896 | 68.00977 | 43.89499 | 0.5781441 | 0.6214896 | 0.6800977 | 0.4389499 | 0.04334554 | 0.2411477 | 130.7252 | 124.0008 | 8.049104
38910.6456 | 1069 | 1075 | 38910.6456 | 1197 | 863 | 1617.5 | 1702.5 | 65.26252 | 65.62882 | 73.07692 | 52.6862 | 0.6526252 | 0.6562882 | 0.7307692 | 0.526862 | 0.003663004 | 0.2039072 | 8.094438 | 8.33851 | 0.2218087
38910.6462 | 1010 | 1177 | 38910.6463 | 941 | 1039 | 1676.5 | 1761.5 | 61.66056 | 71.85592 | 57.44811 | 63.43101 | 0.6166056 | 0.7185592 | 0.5744811 | 0.6343101 | 0.1019536 | 0.05982906 | 86.90885 | 106.7895 | 3.24592

## C5-7
Penlight Test 22 |  |  | 2006-07-12 | 15:03 |  | Vs = |  | 129 |  | R = | 100
Tefzel | 7-C | Tray
470 C | 17.3 kW/m2 |  | Conductors | 5 & 7
Time-39 | N11 | N12 | Time-40 | N21 | N22 | Penlight Time | DAQ Time | V11 | V12 | V21 | V22 | I11 | I12 | I21 | I22 | Delta-I1 | Delta-I2 | R5-G | R7-G | R5-7
38910.6265 | 0 | 0 | 38910.6265 | 0 | 0 | -31.5 | 53.5 | 0.03052503 | 0 | 0.03052503 | 0 | 0.0003052503 | 0 | 0.0003052503 | 0 | 0.0003052503 | 0.0003052503 | 422504 | 422504 | 422504
38910.6272 | 0 | 0 | 38910.6272 | 0 | 0 | 27.5 | 112.5 | 0.03052503 | 0 | 0.03052503 | 0 | 0.0003052503 | 0 | 0.0003052503 | 0 | 0.0003052503 | 0.0003052503 | 422504 | 422504 | 422504
38910.6278 | 0 | 0 | 38910.6279 | 0 | 0 | 86 | 171 | 0.03052503 | 0 | 0.03052503 | 0 | 0.0003052503 | 0 | 0.0003052503 | 0 | 0.0003052503 | 0.0003052503 | 422504 | 422504 | 422504
38910.6285 | 0 | 0 | 38910.6285 | 0 | 0 | 145 | 230 | 0.03052503 | 0 | 0.03052503 | 0 | 0.0003052503 | 0 | 0.0003052503 | 0 | 0.0003052503 | 0.0003052503 | 422504 | 422504 | 422504
38910.6292 | 0 | 0 | 38910.6292 | 0 | 0 | 203.5 | 288.5 | 0.03052503 | 0 | 0.03052503 | 0 | 0.0003052503 | 0 | 0.0003052503 | 0 | 0.0003052503 | 0.0003052503 | 422504 | 422504 | 422504
38910.6299 | 0 | 0 | 38910.6299 | 0 | 0 | 262.5 | 347.5 | 0.03052503 | 0 | 0.03052503 | 0 | 0.0003052503 | 0 | 0.0003052503 | 0 | 0.0003052503 | 0.0003052503 | 422504 | 422504 | 422504
38910.6306 | 0 | 0 | 38910.6306 | 0 | 0 | 321.5 | 406.5 | 0.03052503 | 0 | 0.03052503 | 0 | 0.0003052503 | 0 | 0.0003052503 | 0 | 0.0003052503 | 0.0003052503 | 422504 | 422504 | 422504
38910.6312 | 0 | 0 | 38910.6313 | 0 | 0 | 380 | 465 | 0.03052503 | 0 | 0.03052503 | 0 | 0.0003052503 | 0 | 0.0003052503 | 0 | 0.0003052503 | 0.0003052503 | 422504 | 422504 | 422504
38910.6319 | 0 | 0 | 38910.6319 | 0 | 0 | 439 | 524 | 0.03052503 | 0 | 0.03052503 | 0 | 0.0003052503 | 0 | 0.0003052503 | 0 | 0.0003052503 | 0.0003052503 | 422504 | 422504 | 422504
38910.6326 | 13 | 42 | 38910.6326 | 897 | 1064 | 497.5 | 582.5 | 0.7936508 | 2.564103 | 54.7619 | 64.95726 | 0.007936508 | 0.02564103 | 0.547619 | 0.6495726 | 0.01770452 | 0.1019536 | 8881.157 | 784.4299 | 4346.013
38910.6333 | 1043 | 1162 | 38910.6333 | 1067 | 1056 | 556.5 | 641.5 | 63.67521 | 70.94017 | 65.14042 | 64.46886 | 0.6367521 | 0.7094017 | 0.6514042 | 0.6446886 | 0.07264957 | 0.006715507 | 96.52203 | 117.424 | 4.275006
38910.634 | 1074 | 1010 | 38910.634 | 1188 | 991 | 615.5 | 700.5 | 65.56777 | 61.66056 | 72.52747 | 60.50061 | 0.6556777 | 0.6166056 | 0.7252747 | 0.6050061 | 0.03907204 | 0.1202686 | 28.47255 | 28.17138 | 0.6315287
38910.6346 | 921 | 1092 | 38910.6347 | 974 | 1164 | 674 | 759 | 56.22711 | 66.66667 | 59.46276 | 71.06227 | 0.5622711 | 0.6666667 | 0.5946276 | 0.7106227 | 0.1043956 | 0.1159951 | 681.8499 | 28575.39 | 9.127399
38910.6353 | 1165 | 1010 | 38910.6353 | 1054 | 1137 | 733 | 818 | 71.12332 | 61.66056 | 64.34676 | 69.41392 | 0.7112332 | 0.6166056 | 0.6434676 | 0.6941392 | 0.09462759 | 0.05067155 | 179.7825 | 271.2756 | 4.483782
38910.636 | 1120 | 990 | 38910.636 | 1191 | 996 | 791.5 | 876.5 | 68.37607 | 60.43956 | 72.71062 | 60.80586 | 0.6837607 | 0.6043956 | 0.7271062 | 0.6080586 | 0.07936508 | 0.1190476 | 96.26753 | 109.8144 | 0.1596598
38910.6367 | 1072 | 1033 | 38910.6367 | 1022 | 1200 | 850.5 | 935.5 | 65.44567 | 63.06471 | 62.39316 | 73.26007 | 0.6544567 | 0.6306471 | 0.6239316 | 0.7326007 | 0.02380952 | 0.1086691 | 73.46678 | 74.96404 | 0.3326429
38910.6374 | 993 | 1182 | 38910.6374 | 1169 | 1089 | 909 | 994 | 60.62271 | 72.16117 | 71.36752 | 66.48352 | 0.6062271 | 0.7216117 | 0.7136752 | 0.6648352 | 0.1153846 | 0.04884005 | 274.1203 | 538.2833 | 4.42213
38910.638 | 1173 | 972 | 38910.6381 | 923 | 1099 | 968 | 1053 | 71.61172 | 59.34066 | 56.34921 | 67.09402 | 0.7161172 | 0.5934066 | 0.5634921 | 0.6709402 | 0.1227106 | 0.1074481 | 74.00632 | 90.91004 | 1.566734
38910.6387 | 941 | 1194 | 38910.6387 | 1079 | 976 | 1026.5 | 1111.5 | 57.44811 | 72.89377 | 65.87302 | 59.58486 | 0.5744811 | 0.7289377 | 0.6587302 | 0.5958486 | 0.1544567 | 0.06288156 | 33.57843 | 36.8815 | 0.4960063
38910.6394 | 948 | 1127 | 38910.6394 | 1086 | 896 | 1085.5 | 1170.5 | 57.87546 | 68.80342 | 66.30037 | 54.70085 | 0.5787546 | 0.6880342 | 0.6630037 | 0.5470085 | 0.1092796 | 0.1159951 | 616.328 | 11240.82 | 3.343811
38910.6401 | 981 | 1161 | 38910.6401 | 1147 | 898 | 1144.5 | 1229.5 | 59.89011 | 70.87912 | 70.02442 | 54.82295 | 0.5989011 | 0.7087912 | 0.7002442 | 0.5482295 | 0.1098901 | 0.1520147 | 44.24789 | 48.81517 | 0.8187923
38910.6408 | 946 | 1103 | 38910.6408 | 1083 | 898 | 1203 | 1288 | 57.75336 | 67.33822 | 66.11722 | 54.82295 | 0.5775336 | 0.6733822 | 0.6611722 | 0.5482295 | 0.0958486 | 0.1129426 | 499.6473 | 1440.535 | 5.427407
38910.6414 | 1096 | 965 | 38910.6415 | 999 | 1160 | 1262 | 1347 | 66.91087 | 58.91331 | 60.98901 | 70.81807 | 0.6691087 | 0.5891331 | 0.6098901 | 0.7081807 | 0.07997558 | 0.0982906 | 144.0398 | 167.806 | 3.377771
38910.6421 | 1170 | 853 | 38910.6421 | 1203 | 1012 | 1320.5 | 1405.5 | 71.42857 | 52.0757 | 73.44322 | 61.78266 | 0.7142857 | 0.520757 | 0.7344322 | 0.6178266 | 0.1935287 | 0.1166056 | 4.03728 | 3.702127 | 0.3767504
38910.6428 | 1140 | 841 | 38910.6428 | 1097 | 891 | 1379.5 | 1464.5 | 69.59707 | 51.3431 | 66.97192 | 54.3956 | 0.6959707 | 0.513431 | 0.6697192 | 0.543956 | 0.1825397 | 0.1257631 | 183.2921 | 362.7226 | 12.30545
38910.6435 | 1196 | 871 | 38910.6435 | 1159 | 819 | 1438.5 | 1523.5 | 73.01587 | 53.1746 | 70.75702 | 50 | 0.7301587 | 0.531746 | 0.7075702 | 0.5 | 0.1984127 | 0.2075702 | 1160.539 | 354.0891 | 4.120026
| 1109 | 1026 | 38910.6442 | 1195 | 822 | 1498 | 1583 | 67.70452 | 62.63736 | 72.95482 | 50.18315 | 0.6770452 | 0.6263736 | 0.7295482 | 0.5018315 | 0.05067155 | 0.2277167 | 25.55884 | 26.68214 | 0.4512171
38910.6448 | 1022 | 1180 | 38910.6449 | 1170 | 977 | 1556 | 1641 | 62.39316 | 72.03907 | 71.42857 | 59.64591 | 0.6239316 | 0.7203907 | 0.7142857 | 0.5964591 | 0.0964591 | 0.1178266 | 157.4827 | 220.6484 | 5.188982
38910.6455 | 1103 | 778 | 38910.6455 | 1094 | 858 | 1614.5 | 1699.5 | 67.33822 | 47.49695 | 66.78877 | 52.38095 | 0.6733822 | 0.4749695 | 0.6678877 | 0.5238095 | 0.1984127 | 0.1440781 | 245.1027 | 893.4274 | 26.82063
38910.6462 | 1080 | 850 | 38910.6462 | 987 | 1147 | 1673.5 | 1758.5 | 65.93407 | 51.89255 | 60.25641 | 70.02442 | 0.6593407 | 0.5189255 | 0.6025641 | 0.7002442 | 0.1404151 | 0.0976801 | 153.0689 | 191.066 | 14.13421

## C5-6
Penlight Test 22 |  |  | 2006-07-12 | 15:03 |  | Vs = |  | 129 |  | R = | 100
Tefzel | 7-C | Tray
470 C | 17.3 kW/m2 |  | Conductors | 5 & 6
Time-37 | N11 | N12 | Time-38 | N21 | N22 | Penlight Time | DAQ Time | V11 | V12 | V21 | V22 | I11 | I12 | I21 | I22 | Delta-I1 | Delta-I2 | R5-G | R6-G | R5-6
38910.6264 | 0 | 0 | 38910.6265 | 0 | 0 | -34.5 | 50.5 | 0.03052503 | 0 | 0.03052503 | 0 | 0.0003052503 | 0 | 0.0003052503 | 0 | 0.0003052503 | 0.0003052503 | 422504 | 422504 | 422504
38910.6271 | 0 | 0 | 38910.6271 | 0 | 0 | 24.5 | 109.5 | 0.03052503 | 0 | 0.03052503 | 0 | 0.0003052503 | 0 | 0.0003052503 | 0 | 0.0003052503 | 0.0003052503 | 422504 | 422504 | 422504
38910.6278 | 0 | 0 | 38910.6278 | 0 | 0 | 83.5 | 168.5 | 0.03052503 | 0 | 0.03052503 | 0 | 0.0003052503 | 0 | 0.0003052503 | 0 | 0.0003052503 | 0.0003052503 | 422504 | 422504 | 422504
38910.6285 | 0 | 0 | 38910.6285 | 0 | 0 | 142 | 227 | 0.03052503 | 0 | 0.03052503 | 0 | 0.0003052503 | 0 | 0.0003052503 | 0 | 0.0003052503 | 0.0003052503 | 422504 | 422504 | 422504
38910.6292 | 0 | 0 | 38910.6292 | 0 | 0 | 201 | 286 | 0.03052503 | 0 | 0.03052503 | 0 | 0.0003052503 | 0 | 0.0003052503 | 0 | 0.0003052503 | 0.0003052503 | 422504 | 422504 | 422504
38910.6298 | 0 | 0 | 38910.6299 | 0 | 0 | 259.5 | 344.5 | 0.03052503 | 0 | 0.03052503 | 0 | 0.0003052503 | 0 | 0.0003052503 | 0 | 0.0003052503 | 0.0003052503 | 422504 | 422504 | 422504
38910.6305 | 0 | 0 | 38910.6305 | 0 | 0 | 318.5 | 403.5 | 0.03052503 | 0 | 0.03052503 | 0 | 0.0003052503 | 0 | 0.0003052503 | 0 | 0.0003052503 | 0.0003052503 | 422504 | 422504 | 422504
38910.6312 | 0 | 0 | 38910.6312 | 0 | 1 | 377.5 | 462.5 | 0.03052503 | 0 | 0.03052503 | 0.06105006 | 0.0003052503 | 0 | 0.0003052503 | 0.0006105006 | 0.0003052503 | 0.0003052503 | 422504 | 422504 | 422504
38910.6319 | 0 | 0 | 38910.6319 | 0 | 0 | 436 | 521 | 0.03052503 | 0 | 0.03052503 | 0 | 0.0003052503 | 0 | 0.0003052503 | 0 | 0.0003052503 | 0.0003052503 | 422504 | 422504 | 422504
38910.6326 | 17 | 55 | 38910.6326 | 15 | 50 | 495 | 580 | 1.037851 | 3.357753 | 0.9157509 | 3.052503 | 0.01037851 | 0.03357753 | 0.009157509 | 0.03052503 | 0.02319902 | 0.02136752 | 5648.786 | 6149.872 | 3651.569
38910.6333 | 1065 | 1074 | 38910.6333 | 1124 | 917 | 553.5 | 638.5 | 65.01832 | 65.56777 | 68.62027 | 55.98291 | 0.6501832 | 0.6556777 | 0.6862027 | 0.5598291 | 0.005494505 | 0.1263736 | 24.20369 | 24.85535 | 0.4815569
38910.6339 | 1009 | 1042 | 38910.6339 | 1015 | 1197 | 612.5 | 697.5 | 61.59951 | 63.61416 | 61.96581 | 73.07692 | 0.6159951 | 0.6361416 | 0.6196581 | 0.7307692 | 0.02014652 | 0.1111111 | 22.83952 | 21.70465 | 1.061475
38910.6346 | 1111 | 981 | 38910.6346 | 1151 | 947 | 671.5 | 756.5 | 67.82662 | 59.89011 | 70.26862 | 57.81441 | 0.6782662 | 0.5989011 | 0.7026862 | 0.5781441 | 0.07936508 | 0.1245421 | 46.57025 | 48.52517 | 0.7000527
38910.6353 | 979 | 1045 | 38910.6353 | 902 | 1064 | 730 | 815 | 59.76801 | 63.79731 | 55.06716 | 64.95726 | 0.5976801 | 0.6379731 | 0.5506716 | 0.6495726 | 0.04029304 | 0.0989011 | 292.5616 | 324.9201 | 6.513893
38910.636 | 1144 | 943 | 38910.636 | 1147 | 947 | 788.5 | 873.5 | 69.84127 | 57.57021 | 70.02442 | 57.81441 | 0.6984127 | 0.5757021 | 0.7002442 | 0.5781441 | 0.1227106 | 0.1221001 | 773.2773 | 1245.927 | 2.554269
38910.6367 | 980 | 1173 | 38910.6367 | 1184 | 1004 | 847.5 | 932.5 | 59.82906 | 71.61172 | 72.28327 | 61.29426 | 0.5982906 | 0.7161172 | 0.7228327 | 0.6129426 | 0.1178266 | 0.1098901 | 392.893 | 1229.834 | 3.152055
38910.6373 | 1177 | 1011 | 38910.6373 | 999 | 1191 | 906.5 | 991.5 | 71.85592 | 61.72161 | 60.98901 | 72.71062 | 0.7185592 | 0.6172161 | 0.6098901 | 0.7271062 | 0.1013431 | 0.1172161 | 1756.795 | 896.9125 | 6.672481
38910.638 | 1014 | 1200 | 38910.638 | 1142 | 945 | 965.5 | 1050.5 | 61.90476 | 73.26007 | 69.71917 | 57.69231 | 0.6190476 | 0.7326007 | 0.6971917 | 0.5769231 | 0.1135531 | 0.1202686 | 119.7872 | 164.0516 | 5.228123
38910.6387 | 1175 | 1011 | 38910.6387 | 969 | 1176 | 1024 | 1109 | 71.73382 | 61.72161 | 59.15751 | 71.79487 | 0.7173382 | 0.6172161 | 0.5915751 | 0.7179487 | 0.1001221 | 0.1263736 | 534.7856 | 8867.53 | 7.138098
38910.6394 | 1064 | 918 | 38910.6394 | 969 | 1025 | 1082.5 | 1167.5 | 64.95726 | 56.04396 | 59.15751 | 62.57631 | 0.6495726 | 0.5604396 | 0.5915751 | 0.6257631 | 0.08913309 | 0.03418803 | 224.1414 | 285.0781 | 10.56598
38910.6401 | 1116 | 995 | 38910.6401 | 1094 | 859 | 1141.5 | 1226.5 | 68.13187 | 60.74481 | 66.78877 | 52.442 | 0.6813187 | 0.6074481 | 0.6678877 | 0.52442 | 0.07387057 | 0.1434676 | 145.9221 | 176.966 | 0.1297154
38910.6407 | 1184 | 914 | 38910.6408 | 914 | 1046 | 1200.5 | 1285.5 | 72.28327 | 55.79976 | 55.79976 | 63.85836 | 0.7228327 | 0.5579976 | 0.5579976 | 0.6385836 | 0.1648352 | 0.08058608 | 77.73479 | 98.79854 | 0.8166972
38910.6414 | 1165 | 997 | 38910.6414 | 1057 | 1196 | 1259 | 1344 | 71.12332 | 60.86691 | 64.52991 | 73.01587 | 0.7112332 | 0.6086691 | 0.6452991 | 0.7301587 | 0.1025641 | 0.08485958 | 492.6397 | 4079.915 | 4.795206
38910.6421 | 1037 | 1210 | 38910.6421 | 1115 | 806 | 1318 | 1403 | 63.30891 | 73.87057 | 68.07082 | 49.20635 | 0.6330891 | 0.7387057 | 0.6807082 | 0.4920635 | 0.1056166 | 0.1886447 | 49.01269 | 59.83018 | 4.14492
38910.6428 | 1081 | 860 | 38910.6428 | 1203 | 920 | 1376.5 | 1461.5 | 65.99512 | 52.50305 | 73.44322 | 56.16606 | 0.6599512 | 0.5250305 | 0.7344322 | 0.5616606 | 0.1349206 | 0.1727717 | 350.0693 | 1165.241 | 18.42142
38910.6435 | 1098 | 966 | 38910.6435 | 1007 | 1175 | 1435.5 | 1520.5 | 67.03297 | 58.97436 | 61.47741 | 71.73382 | 0.6703297 | 0.5897436 | 0.6147741 | 0.7173382 | 0.08058608 | 0.1025641 | 76.21252 | 80.51151 | 2.263337
38910.6441 | 1196 | 818 | 38910.6442 | 1172 | 787 | 1494.5 | 1579.5 | 73.01587 | 49.93895 | 71.55067 | 48.0464 | 0.7301587 | 0.4993895 | 0.7155067 | 0.480464 | 0.2307692 | 0.2350427 | 537.4988 | 394.4236 | 9.656802
38910.6448 | 1175 | 733 | 38910.6448 | 916 | 1091 | 1553 | 1638 | 71.73382 | 44.74969 | 55.92186 | 66.60562 | 0.7173382 | 0.4474969 | 0.5592186 | 0.6660562 | 0.2698413 | 0.1068376 | 80.61861 | 101.59 | 14.0953
38910.6455 | 942 | 1061 | 38910.6455 | 1141 | 1023 | 1612 | 1697 | 57.50916 | 64.77411 | 69.65812 | 62.45421 | 0.5750916 | 0.6477411 | 0.6965812 | 0.6245421 | 0.07264957 | 0.07203907 | 554.7226 | 1152.007 | 9.541236
38910.6462 | 1198 | 1001 | 38910.6462 | 954 | 957 | 1670.5 | 1755.5 | 73.13797 | 61.11111 | 58.24176 | 58.42491 | 0.7313797 | 0.6111111 | 0.5824176 | 0.5842491 | 0.1202686 | 0.001831502 | 45.5209 | 55.20901 | 3.055318

## C4-7
Penlight Test 22 |  |  | 2006-07-12 | 15:03 |  | Vs = |  | 129 |  | R = | 100
Tefzel | 7-C | Tray
470 C | 17.3 kW/m2 |  | Conductors | 4 & 7
Time-35 | N11 | N12 | Time-36 | N21 | N22 | Penlight Time | DAQ Time | V11 | V12 | V21 | V22 | I11 | I12 | I21 | I22 | Delta-I1 | Delta-I2 | R4-G | R7-G | R4-7
38910.6264 | 0 | 0 | 38910.6264 | 0 | 0 | -37 | 48 | 0.03052503 | 0 | 0.03052503 | 0 | 0.0003052503 | 0 | 0.0003052503 | 0 | 0.0003052503 | 0.0003052503 | 422504 | 422504 | 422504
38910.6271 | 0 | 0 | 38910.6271 | 0 | 0 | 22 | 107 | 0.03052503 | 0 | 0.03052503 | 0 | 0.0003052503 | 0 | 0.0003052503 | 0 | 0.0003052503 | 0.0003052503 | 422504 | 422504 | 422504
38910.6278 | 0 | 0 | 38910.6278 | 0 | 0 | 80.5 | 165.5 | 0.03052503 | 0 | 0.03052503 | 0 | 0.0003052503 | 0 | 0.0003052503 | 0 | 0.0003052503 | 0.0003052503 | 422504 | 422504 | 422504
38910.6285 | 0 | 0 | 38910.6285 | 0 | 0 | 139.5 | 224.5 | 0.03052503 | 0 | 0.03052503 | 0 | 0.0003052503 | 0 | 0.0003052503 | 0 | 0.0003052503 | 0.0003052503 | 422504 | 422504 | 422504
38910.6291 | 0 | 0 | 38910.6292 | 0 | 0 | 198 | 283 | 0.03052503 | 0 | 0.03052503 | 0 | 0.0003052503 | 0 | 0.0003052503 | 0 | 0.0003052503 | 0.0003052503 | 422504 | 422504 | 422504
38910.6298 | 0 | 0 | 38910.6298 | 0 | 0 | 257 | 342 | 0.03052503 | 0 | 0.03052503 | 0 | 0.0003052503 | 0 | 0.0003052503 | 0 | 0.0003052503 | 0.0003052503 | 422504 | 422504 | 422504
38910.6305 | 0 | 0 | 38910.6305 | 0 | 0 | 315.5 | 400.5 | 0.03052503 | 0 | 0.03052503 | 0 | 0.0003052503 | 0 | 0.0003052503 | 0 | 0.0003052503 | 0.0003052503 | 422504 | 422504 | 422504
38910.6312 | 0 | 0 | 38910.6312 | 0 | 0 | 374.5 | 459.5 | 0.03052503 | 0 | 0.03052503 | 0 | 0.0003052503 | 0 | 0.0003052503 | 0 | 0.0003052503 | 0.0003052503 | 422504 | 422504 | 422504
38910.6319 | 0 | 1 | 38910.6319 | 0 | 0 | 433.5 | 518.5 | 0.03052503 | 0.06105006 | 0.03052503 | 0 | 0.0003052503 | 0.0006105006 | 0.0003052503 | 0 | 0.0003052503 | 0.0003052503 | 422704.1 | 422504 | 211102
38910.6325 | 1014 | 1027 | 38910.6326 | 1187 | 995 | 492 | 577 | 61.90476 | 62.69841 | 72.46642 | 60.74481 | 0.6190476 | 0.6269841 | 0.7246642 | 0.6074481 | 0.007936508 | 0.1172161 | 2.241747 | 2.095399 | 0.1439273
38910.6332 | 940 | 1043 | 38910.6332 | 1159 | 1012 | 551 | 636 | 57.38706 | 63.67521 | 70.75702 | 61.78266 | 0.5738706 | 0.6367521 | 0.7075702 | 0.6178266 | 0.06288156 | 0.08974359 | 115.4596 | 114.2442 | 6.647386
38910.6339 | 918 | 1092 | 38910.6339 | 1058 | 1115 | 609.5 | 694.5 | 56.04396 | 66.66667 | 64.59096 | 68.07082 | 0.5604396 | 0.6666667 | 0.6459096 | 0.6807082 | 0.1062271 | 0.03479853 | 35.59728 | 34.30668 | 2.409794
38910.6346 | 914 | 1171 | 38910.6346 | 941 | 1195 | 668.5 | 753.5 | 55.79976 | 71.48962 | 57.44811 | 72.95482 | 0.5579976 | 0.7148962 | 0.5744811 | 0.7295482 | 0.1568987 | 0.1550672 | 157.0914 | 231.3029 | 1.670579
38910.6353 | 1053 | 1034 | 38910.6353 | 1192 | 990 | 727 | 812 | 64.28571 | 63.12576 | 72.77167 | 60.43956 | 0.6428571 | 0.6312576 | 0.7277167 | 0.6043956 | 0.01159951 | 0.1233211 | 24.74825 | 24.24832 | 0.491109
38910.6359 | 1082 | 1028 | 38910.636 | 917 | 1172 | 786 | 871 | 66.05617 | 62.75946 | 55.98291 | 71.55067 | 0.6605617 | 0.6275946 | 0.5598291 | 0.7155067 | 0.03296703 | 0.1556777 | 14.32743 | 14.39347 | 0.03696393
38910.6366 | 1001 | 1188 | 38910.6366 | 1007 | 961 | 844.5 | 929.5 | 61.11111 | 72.52747 | 61.47741 | 58.66911 | 0.6111111 | 0.7252747 | 0.6147741 | 0.5866911 | 0.1141636 | 0.02808303 | 57.99032 | 68.64688 | 2.603307
38910.6373 | 991 | 1184 | 38910.6373 | 1174 | 1039 | 903.5 | 988.5 | 60.50061 | 72.28327 | 71.67277 | 63.43101 | 0.6050061 | 0.7228327 | 0.7167277 | 0.6343101 | 0.1178266 | 0.08241758 | 825.4777 | 2074.417 | 4.994052
38910.638 | 1189 | 1070 | 38910.638 | 978 | 1165 | 962.5 | 1047.5 | 72.58852 | 65.32357 | 59.70696 | 71.12332 | 0.7258852 | 0.6532357 | 0.5970696 | 0.7112332 | 0.07264957 | 0.1141636 | 304.1539 | 579.0038 | 11.63372
38910.6387 | 1180 | 1010 | 38910.6387 | 1139 | 1020 | 1021 | 1106 | 72.03907 | 61.66056 | 69.53602 | 62.27106 | 0.7203907 | 0.6166056 | 0.6953602 | 0.6227106 | 0.1037851 | 0.07264957 | 267.4835 | 564.8326 | 6.475361
38910.6393 | 999 | 1181 | 38910.6394 | 1066 | 1056 | 1080 | 1165 | 60.98901 | 72.10012 | 65.07937 | 64.46886 | 0.6098901 | 0.7210012 | 0.6507937 | 0.6446886 | 0.1111111 | 0.006105006 | 45.16691 | 51.6973 | 1.932793
38910.64 | 1030 | 884 | 38910.64 | 1147 | 978 | 1138.5 | 1223.5 | 62.88156 | 53.96825 | 70.02442 | 59.70696 | 0.6288156 | 0.5396825 | 0.7002442 | 0.5970696 | 0.08913309 | 0.1031746 | 2173.809 | 919.1224 | 20.30446
38910.6407 | 910 | 1145 | 38910.6407 | 1168 | 901 | 1197.5 | 1282.5 | 55.55556 | 69.90232 | 71.30647 | 55.00611 | 0.5555556 | 0.6990232 | 0.7130647 | 0.5500611 | 0.1434676 | 0.1630037 | 125.8236 | 158.7816 | 3.109131
38910.6414 | 942 | 1094 | 38910.6414 | 1205 | 1069 | 1256.5 | 1341.5 | 57.50916 | 66.78877 | 73.56532 | 65.26252 | 0.5750916 | 0.6678877 | 0.7356532 | 0.6526252 | 0.09279609 | 0.08302808 | 986.315 | 3287.929 | 6.832416
38910.6421 | 1092 | 948 | 38910.6421 | 957 | 1096 | 1315 | 1400 | 66.66667 | 57.87546 | 58.42491 | 66.91087 | 0.6666667 | 0.5787546 | 0.5842491 | 0.6691087 | 0.08791209 | 0.08485958 | 407.298 | 888.6278 | 6.923418
38910.6427 | 961 | 1106 | 38910.6428 | 1167 | 1062 | 1374 | 1459 | 58.66911 | 67.52137 | 71.24542 | 64.83516 | 0.5866911 | 0.6752137 | 0.7124542 | 0.6483516 | 0.08852259 | 0.06410256 | 402.6918 | 783.9535 | 3.690221
38910.6434 | 950 | 1075 | 38910.6434 | 1068 | 826 | 1432.5 | 1517.5 | 57.99756 | 65.62882 | 65.20147 | 50.42735 | 0.5799756 | 0.6562882 | 0.6520147 | 0.5042735 | 0.07631258 | 0.1477411 | 252.7971 | 320.8375 | 6.242285
38910.6441 | 1117 | 896 | 38910.6441 | 1043 | 1201 | 1491.5 | 1576.5 | 68.19292 | 54.70085 | 63.67521 | 73.32112 | 0.6819292 | 0.5470085 | 0.6367521 | 0.7332112 | 0.1349206 | 0.0964591 | 10.88934 | 10.03838 | 1.018353
38910.6448 | 1062 | 1163 | 38910.6448 | 1198 | 889 | 1550.5 | 1635.5 | 64.83516 | 71.00122 | 73.13797 | 54.2735 | 0.6483516 | 0.7100122 | 0.7313797 | 0.542735 | 0.06166056 | 0.1886447 | 27.04727 | 30.72766 | 2.263199
38910.6455 | 1154 | 753 | 38910.6455 | 1140 | 841 | 1609 | 1694 | 70.45177 | 45.9707 | 69.59707 | 51.3431 | 0.7045177 | 0.459707 | 0.6959707 | 0.513431 | 0.2448107 | 0.1825397 | 181.7035 | 593.8775 | 23.41685
38910.6461 | 1086 | 958 | 38910.6462 | 1101 | 834 | 1668 | 1753 | 66.30037 | 58.48596 | 67.21612 | 50.91575 | 0.6630037 | 0.5848596 | 0.6721612 | 0.5091575 | 0.07814408 | 0.1630037 | 190.414 | 232.8851 | 5.040305

## C4-6
Penlight Test 22 |  |  | 2006-07-12 | 15:03 |  | Vs = |  | 129 |  | R = | 100
Tefzel | 7-C | Tray
470 C | 17.3 kW/m2 |  | Conductors | 4 & 6
Time-33 | N11 | N12 | Time-34 | N21 | N22 | Penlight Time | DAQ Time | V11 | V12 | V21 | V22 | I11 | I12 | I21 | I22 | Delta-I1 | Delta-I2 | R4-G | R6-G | R4-6
38910.6264 | 0 | 0 | 38910.6264 | 0 | 0 | -39.5 | 45.5 | 0.03052503 | 0 | 0.03052503 | 0 | 0.0003052503 | 0 | 0.0003052503 | 0 | 0.0003052503 | 0.0003052503 | 422504 | 422504 | 422504
38910.6271 | 0 | 0 | 38910.6271 | 0 | 0 | 19 | 104 | 0.03052503 | 0 | 0.03052503 | 0 | 0.0003052503 | 0 | 0.0003052503 | 0 | 0.0003052503 | 0.0003052503 | 422504 | 422504 | 422504
38910.6277 | 0 | 0 | 38910.6278 | 0 | 0 | 77.5 | 162.5 | 0.03052503 | 0 | 0.03052503 | 0 | 0.0003052503 | 0 | 0.0003052503 | 0 | 0.0003052503 | 0.0003052503 | 422504 | 422504 | 422504
38910.6284 | 0 | 0 | 38910.6284 | 0 | 0 | 136.5 | 221.5 | 0.03052503 | 0 | 0.03052503 | 0 | 0.0003052503 | 0 | 0.0003052503 | 0 | 0.0003052503 | 0.0003052503 | 422504 | 422504 | 422504
38910.6291 | 0 | 0 | 38910.6291 | 0 | 0 | 195.5 | 280.5 | 0.03052503 | 0 | 0.03052503 | 0 | 0.0003052503 | 0 | 0.0003052503 | 0 | 0.0003052503 | 0.0003052503 | 422504 | 422504 | 422504
38910.6298 | 0 | 0 | 38910.6298 | 0 | 0 | 254 | 339 | 0.03052503 | 0 | 0.03052503 | 0 | 0.0003052503 | 0 | 0.0003052503 | 0 | 0.0003052503 | 0.0003052503 | 422504 | 422504 | 422504
38910.6305 | 0 | 0 | 38910.6305 | 0 | 0 | 313 | 398 | 0.03052503 | 0 | 0.03052503 | 0 | 0.0003052503 | 0 | 0.0003052503 | 0 | 0.0003052503 | 0.0003052503 | 422504 | 422504 | 422504
38910.6311 | 0 | 0 | 38910.6312 | 0 | 0 | 371.5 | 456.5 | 0.03052503 | 0 | 0.03052503 | 0 | 0.0003052503 | 0 | 0.0003052503 | 0 | 0.0003052503 | 0.0003052503 | 422504 | 422504 | 422504
38910.6318 | 0 | 0 | 38910.6318 | 0 | 0 | 430.5 | 515.5 | 0.03052503 | 0 | 0.03052503 | 0 | 0.0003052503 | 0 | 0.0003052503 | 0 | 0.0003052503 | 0.0003052503 | 422504 | 422504 | 422504
38910.6325 | 1018 | 1196 | 38910.6325 | 1045 | 1157 | 489.5 | 574.5 | 62.14896 | 73.01587 | 63.79731 | 70.63492 | 0.6214896 | 0.7301587 | 0.6379731 | 0.7063492 | 0.1086691 | 0.06837607 | 381.5628 | 1097.42 | 7.738033
38910.6332 | 1138 | 931 | 38910.6332 | 1174 | 961 | 548 | 633 | 69.47497 | 56.83761 | 71.67277 | 58.66911 | 0.6947497 | 0.5683761 | 0.7167277 | 0.5866911 | 0.1263736 | 0.1300366 | 531.6614 | 3943.441 | 4.611313
38910.6339 | 1118 | 917 | 38910.6339 | 1051 | 1146 | 607 | 692 | 68.25397 | 55.98291 | 64.16361 | 69.96337 | 0.6825397 | 0.5598291 | 0.6416361 | 0.6996337 | 0.1227106 | 0.05799756 | 4.629278 | 4.306567 | 0.3512822
38910.6345 | 1181 | 1075 | 38910.6346 | 1151 | 1017 | 665.5 | 750.5 | 72.10012 | 65.62882 | 70.26862 | 62.08791 | 0.7210012 | 0.6562882 | 0.7026862 | 0.6208791 | 0.06471306 | 0.08180708 | 467.3773 | 1150.78 | 12.23709
38910.6352 | 1180 | 1003 | 38910.6352 | 920 | 1094 | 724.5 | 809.5 | 72.03907 | 61.23321 | 56.16606 | 66.78877 | 0.7203907 | 0.6123321 | 0.5616606 | 0.6678877 | 0.1080586 | 0.1062271 | 43.19984 | 50.58564 | 2.343779
38910.6359 | 1090 | 916 | 38910.6359 | 1116 | 920 | 783 | 868 | 66.54457 | 55.92186 | 68.13187 | 56.16606 | 0.6654457 | 0.5592186 | 0.6813187 | 0.5616606 | 0.1062271 | 0.1196581 | 2927.588 | 658.728 | 10.14354
38910.6366 | 1185 | 981 | 38910.6366 | 1007 | 1041 | 842 | 927 | 72.34432 | 59.89011 | 61.47741 | 63.55311 | 0.7234432 | 0.5989011 | 0.6147741 | 0.6355311 | 0.1245421 | 0.02075702 | 2.698065 | 2.869113 | 0.1506279
38910.6373 | 1182 | 1051 | 38910.6373 | 1085 | 927 | 901 | 986 | 72.16117 | 64.16361 | 66.23932 | 56.59341 | 0.7216117 | 0.6416361 | 0.6623932 | 0.5659341 | 0.07997558 | 0.0964591 | 54.70294 | 66.90193 | 4.575973
38910.638 | 989 | 1078 | 38910.638 | 1184 | 1006 | 959.5 | 1044.5 | 60.37851 | 65.81197 | 72.28327 | 61.41636 | 0.6037851 | 0.6581197 | 0.7228327 | 0.6141636 | 0.05433455 | 0.1086691 | 36.84111 | 36.3944 | 1.139111
38910.6386 | 962 | 1197 | 38910.6386 | 966 | 1155 | 1018.5 | 1103.5 | 58.73016 | 73.07692 | 58.97436 | 70.51282 | 0.5873016 | 0.7307692 | 0.5897436 | 0.7051282 | 0.1434676 | 0.1153846 | 143.8061 | 211.7095 | 2.608946
38910.6393 | 1052 | 1118 | 38910.6393 | 963 | 1136 | 1077.5 | 1162.5 | 64.22466 | 68.25397 | 58.79121 | 69.35287 | 0.6422466 | 0.6825397 | 0.5879121 | 0.6935287 | 0.04029304 | 0.1056166 | 42.42417 | 45.91414 | 1.603724
38910.64 | 933 | 1092 | 38910.64 | 1062 | 1061 | 1136 | 1221 | 56.95971 | 66.66667 | 64.83516 | 64.77411 | 0.5695971 | 0.6666667 | 0.6483516 | 0.6477411 | 0.0970696 | 0.0006105006 | 49.15825 | 48.71843 | 2.640506
38910.6407 | 1129 | 863 | 38910.6407 | 1143 | 863 | 1194.5 | 1279.5 | 68.92552 | 52.6862 | 69.78022 | 52.6862 | 0.6892552 | 0.526862 | 0.6978022 | 0.526862 | 0.1623932 | 0.1709402 | 1280.11 | 456.2998 | 11.50238
38910.6414 | 936 | 1059 | 38910.6414 | 935 | 1134 | 1253.5 | 1338.5 | 57.14286 | 64.65201 | 57.08181 | 69.23077 | 0.5714286 | 0.6465201 | 0.5708181 | 0.6923077 | 0.07509158 | 0.1214896 | 281.9476 | 359.6407 | 8.71987
38910.642 | 924 | 1152 | 38910.642 | 1154 | 848 | 1312.5 | 1397.5 | 56.41026 | 70.32967 | 70.45177 | 51.77045 | 0.5641026 | 0.7032967 | 0.7045177 | 0.5177045 | 0.1391941 | 0.1868132 | 122.0705 | 154.4145 | 1.950429
38910.6427 | 1063 | 1161 | 38910.6427 | 1130 | 920 | 1371 | 1456 | 64.89621 | 70.87912 | 68.98657 | 56.16606 | 0.6489621 | 0.7087912 | 0.6898657 | 0.5616606 | 0.05982906 | 0.1282051 | 24.36316 | 27.56497 | 2.065564
38910.6434 | 1014 | 1181 | 38910.6434 | 1041 | 1207 | 1430 | 1515 | 61.90476 | 72.10012 | 63.55311 | 73.68742 | 0.6190476 | 0.7210012 | 0.6355311 | 0.7368742 | 0.1019536 | 0.1013431 | 1453.085 | 1292.597 | 6.443112
38910.6441 | 1076 | 907 | 38910.6441 | 1184 | 798 | 1488.5 | 1573.5 | 65.68987 | 55.37241 | 72.28327 | 48.71795 | 0.6568987 | 0.5537241 | 0.7228327 | 0.4871795 | 0.1031746 | 0.2356532 | 124.0959 | 136.0514 | 8.262268
38910.6448 | 914 | 936 | 38910.6448 | 968 | 1198 | 1547.5 | 1632.5 | 55.79976 | 57.14286 | 59.09646 | 73.13797 | 0.5579976 | 0.5714286 | 0.5909646 | 0.7313797 | 0.01343101 | 0.1404151 | 132.3449 | 105.8846 | 14.4518
38910.6454 | 1062 | 940 | 38910.6455 | 1097 | 830 | 1606.5 | 1691.5 | 64.83516 | 57.38706 | 66.97192 | 50.67155 | 0.6483516 | 0.5738706 | 0.6697192 | 0.5067155 | 0.07448107 | 0.1630037 | 226.4563 | 274.7605 | 8.659122
38910.6461 | 1203 | 973 | 38910.6461 | 1002 | 1161 | 1665 | 1750 | 73.44322 | 59.40171 | 61.17216 | 70.87912 | 0.7344322 | 0.5940171 | 0.6117216 | 0.7087912 | 0.1404151 | 0.0970696 | 117.6291 | 178.9803 | 4.152614

## C4-5
Penlight Test 22 |  |  | 2006-07-12 | 15:03 |  | Vs = |  | 129 |  | R = | 100
Tefzel | 7-C | Tray
470 C | 17.3 kW/m2 |  | Conductors | 4 & 5
Time-31 | N11 | N12 | Time-32 | N21 | N22 | Penlight Time | DAQ Time | V11 | V12 | V21 | V22 | I11 | I12 | I21 | I22 | Delta-I1 | Delta-I2 | R4-G | R5-G | R4-5
38910.6264 | 0 | 0 | 38910.6264 | 0 | 0 | -42.5 | 42.5 | 0.03052503 | 0 | 0.03052503 | 0 | 0.0003052503 | 0 | 0.0003052503 | 0 | 0.0003052503 | 0.0003052503 | 422504 | 422504 | 422504
38910.627 | 0 | 0 | 38910.627 | 0 | 0 | 16 | 101 | 0.03052503 | 0 | 0.03052503 | 0 | 0.0003052503 | 0 | 0.0003052503 | 0 | 0.0003052503 | 0.0003052503 | 422504 | 422504 | 422504
38910.6277 | 0 | 0 | 38910.6277 | 0 | 0 | 75 | 160 | 0.03052503 | 0 | 0.03052503 | 0 | 0.0003052503 | 0 | 0.0003052503 | 0 | 0.0003052503 | 0.0003052503 | 422504 | 422504 | 422504
38910.6284 | 0 | 0 | 38910.6284 | 0 | 0 | 133.5 | 218.5 | 0.03052503 | 0 | 0.03052503 | 0 | 0.0003052503 | 0 | 0.0003052503 | 0 | 0.0003052503 | 0.0003052503 | 422504 | 422504 | 422504
38910.6291 | 0 | 0 | 38910.6291 | 0 | 0 | 192.5 | 277.5 | 0.03052503 | 0 | 0.03052503 | 0 | 0.0003052503 | 0 | 0.0003052503 | 0 | 0.0003052503 | 0.0003052503 | 422504 | 422504 | 422504
38910.6298 | 0 | 0 | 38910.6298 | 0 | 0 | 251.5 | 336.5 | 0.03052503 | 0 | 0.03052503 | 0 | 0.0003052503 | 0 | 0.0003052503 | 0 | 0.0003052503 | 0.0003052503 | 422504 | 422504 | 422504
38910.6304 | 0 | 0 | 38910.6305 | 0 | 0 | 310 | 395 | 0.03052503 | 0 | 0.03052503 | 0 | 0.0003052503 | 0 | 0.0003052503 | 0 | 0.0003052503 | 0.0003052503 | 422504 | 422504 | 422504
38910.6311 | 0 | 0 | 38910.6311 | 0 | 0 | 369 | 454 | 0.03052503 | 0 | 0.03052503 | 0 | 0.0003052503 | 0 | 0.0003052503 | 0 | 0.0003052503 | 0.0003052503 | 422504 | 422504 | 422504
38910.6318 | 0 | 0 | 38910.6318 | 0 | 0 | 427.5 | 512.5 | 0.03052503 | 0 | 0.03052503 | 0 | 0.0003052503 | 0 | 0.0003052503 | 0 | 0.0003052503 | 0.0003052503 | 422504 | 422504 | 422504
38910.6325 | 17 | 54 | 38910.6325 | 14 | 49 | 486.5 | 571.5 | 1.037851 | 3.296703 | 0.8547009 | 2.991453 | 0.01037851 | 0.03296703 | 0.008547009 | 0.02991453 | 0.02258852 | 0.02136752 | 5802.725 | 6145.469 | 3720.97
38910.6331 | 923 | 1179 | 38910.6332 | 949 | 1137 | 545 | 630 | 56.34921 | 71.97802 | 57.93651 | 69.41392 | 0.5634921 | 0.7197802 | 0.5793651 | 0.6941392 | 0.1562882 | 0.1147741 | 58.53519 | 66.34781 | 0.3728012
38910.6338 | 921 | 1179 | 38910.6339 | 935 | 1117 | 604 | 689 | 56.22711 | 71.97802 | 57.08181 | 68.19292 | 0.5622711 | 0.7197802 | 0.5708181 | 0.6819292 | 0.1575092 | 0.1111111 | 97.68245 | 122.5188 | 0.6080415
38910.6345 | 1041 | 922 | 38910.6345 | 1044 | 1167 | 662.5 | 747.5 | 63.55311 | 56.28816 | 63.73626 | 71.24542 | 0.6355311 | 0.5628816 | 0.6373626 | 0.7124542 | 0.07264957 | 0.07509158 | 507.2419 | 998.4521 | 14.78987
38910.6352 | 986 | 1177 | 38910.6352 | 956 | 1140 | 721.5 | 806.5 | 60.19536 | 71.85592 | 58.36386 | 69.59707 | 0.6019536 | 0.7185592 | 0.5836386 | 0.6959707 | 0.1166056 | 0.1123321 | 854.5525 | 1991.008 | 4.043311
38910.6359 | 1008 | 1194 | 38910.6359 | 979 | 1169 | 780.5 | 865.5 | 61.53846 | 72.89377 | 59.76801 | 71.36752 | 0.6153846 | 0.7289377 | 0.5976801 | 0.7136752 | 0.1135531 | 0.1159951 | 895.4853 | 1907.318 | 7.081007
38910.6366 | 1001 | 1193 | 38910.6366 | 1067 | 1054 | 839.5 | 924.5 | 61.11111 | 72.83272 | 65.14042 | 64.34676 | 0.6111111 | 0.7283272 | 0.6514042 | 0.6434676 | 0.1172161 | 0.007936508 | 50.8436 | 59.79535 | 2.54004
38910.6372 | 922 | 1096 | 38910.6373 | 941 | 1055 | 898 | 983 | 56.28816 | 66.91087 | 57.44811 | 64.40781 | 0.5628816 | 0.6691087 | 0.5744811 | 0.6440781 | 0.1062271 | 0.06959707 | 303.3636 | 501.3614 | 7.228028
38910.6379 | 1164 | 1031 | 38910.6379 | 1045 | 930 | 956.5 | 1041.5 | 71.06227 | 62.94261 | 63.79731 | 56.77656 | 0.7106227 | 0.6294261 | 0.6379731 | 0.5677656 | 0.08119658 | 0.07020757 | 233.1281 | 376.1662 | 6.281603
38910.6386 | 980 | 1168 | 38910.6386 | 975 | 1164 | 1015.5 | 1100.5 | 59.82906 | 71.30647 | 59.52381 | 71.06227 | 0.5982906 | 0.7130647 | 0.5952381 | 0.7106227 | 0.1147741 | 0.1153846 | 1031.013 | 1495.402 | 2.807145
38910.6393 | 950 | 1114 | 38910.6393 | 906 | 1141 | 1074.5 | 1159.5 | 57.99756 | 68.00977 | 55.31136 | 69.65812 | 0.5799756 | 0.6800977 | 0.5531136 | 0.6965812 | 0.1001221 | 0.1434676 | 207.8901 | 281.7117 | 3.247563
38910.64 | 1154 | 939 | 38910.64 | 898 | 1032 | 1133 | 1218 | 70.45177 | 57.32601 | 54.82295 | 63.00366 | 0.7045177 | 0.5732601 | 0.5482295 | 0.6300366 | 0.1312576 | 0.08180708 | 144.886 | 210.1079 | 1.444535
38910.6406 | 1011 | 876 | 38910.6407 | 969 | 1132 | 1192 | 1277 | 61.72161 | 53.47985 | 59.15751 | 69.10867 | 0.6172161 | 0.5347985 | 0.5915751 | 0.6910867 | 0.08241758 | 0.0995116 | 2308.948 | 1003.761 | 23.46378
38910.6413 | 1171 | 899 | 38910.6413 | 1069 | 1155 | 1250.5 | 1335.5 | 71.48962 | 54.884 | 65.26252 | 70.51282 | 0.7148962 | 0.54884 | 0.6526252 | 0.7051282 | 0.1660562 | 0.05250305 | 26.54477 | 27.43533 | 1.030223
38910.642 | 1103 | 892 | 38910.642 | 988 | 1153 | 1309.5 | 1394.5 | 67.33822 | 54.45665 | 60.31746 | 70.39072 | 0.6733822 | 0.5445665 | 0.6031746 | 0.7039072 | 0.1288156 | 0.1007326 | 119.5317 | 140.6983 | 7.734043
38910.6427 | 988 | 1149 | 38910.6427 | 982 | 1138 | 1368.5 | 1453.5 | 60.31746 | 70.14652 | 59.95116 | 69.47497 | 0.6031746 | 0.7014652 | 0.5995116 | 0.6947497 | 0.0982906 | 0.0952381 | 1232.953 | 1647.216 | 1.967583
38910.6434 | 1159 | 939 | 38910.6434 | 1162 | 946 | 1427 | 1512 | 70.75702 | 57.32601 | 70.94017 | 57.75336 | 0.7075702 | 0.5732601 | 0.7094017 | 0.5775336 | 0.1343101 | 0.1318681 | 296.8268 | 925.9778 | 1.443667
38910.644 | 1156 | 760 | 38910.6441 | 1191 | 810 | 1486 | 1571 | 70.57387 | 46.39805 | 72.71062 | 49.45055 | 0.7057387 | 0.4639805 | 0.7271062 | 0.4945055 | 0.2417582 | 0.2326007 | 353.0861 | 608.2159 | 22.26326
38910.6447 | 1126 | 853 | 38910.6447 | 913 | 1082 | 1544.5 | 1629.5 | 68.74237 | 52.0757 | 55.73871 | 66.05617 | 0.6874237 | 0.520757 | 0.5573871 | 0.6605617 | 0.1666667 | 0.1031746 | 142.5456 | 203.3742 | 10.53265
38910.6454 | 1169 | 775 | 38910.6454 | 1022 | 834 | 1603.5 | 1688.5 | 71.36752 | 47.3138 | 62.39316 | 50.91575 | 0.7136752 | 0.473138 | 0.6239316 | 0.5091575 | 0.2405372 | 0.1147741 | 134.9916 | 253.8341 | 15.6454
38910.6461 | 924 | 1005 | 38910.6461 | 1010 | 1052 | 1662.5 | 1747.5 | 56.41026 | 61.35531 | 61.66056 | 64.22466 | 0.5641026 | 0.6135531 | 0.6166056 | 0.6422466 | 0.04945055 | 0.02564103 | 539.4185 | 720.8111 | 16.07967

## C3-7
Penlight Test 22 |  |  | 2006-07-12 | 15:03 |  | Vs = |  | 129 |  | R = | 100
Tefzel | 7-C | Tray
470 C | 17.3 kW/m2 |  | Conductors | 3 & 7
Time-29 | N11 | N12 | Time-30 | N21 | N22 | Penlight Time | DAQ Time | V11 | V12 | V21 | V22 | I11 | I12 | I21 | I22 | Delta-I1 | Delta-I2 | R3-G | R7-G | R3-7
38910.6263 | 0 | 0 | 38910.6263 | 0 | 0 | -45.5 | 39.5 | 0.03052503 | 0 | 0.03052503 | 0 | 0.0003052503 | 0 | 0.0003052503 | 0 | 0.0003052503 | 0.0003052503 | 422504 | 422504 | 422504
38910.627 | 0 | 0 | 38910.627 | 0 | 0 | 13.5 | 98.5 | 0.03052503 | 0 | 0.03052503 | 0 | 0.0003052503 | 0 | 0.0003052503 | 0 | 0.0003052503 | 0.0003052503 | 422504 | 422504 | 422504
38910.6277 | 0 | 0 | 38910.6277 | 0 | 0 | 72 | 157 | 0.03052503 | 0 | 0.03052503 | 0 | 0.0003052503 | 0 | 0.0003052503 | 0 | 0.0003052503 | 0.0003052503 | 422504 | 422504 | 422504
38910.6284 | 0 | 0 | 38910.6284 | 0 | 0 | 131 | 216 | 0.03052503 | 0 | 0.03052503 | 0 | 0.0003052503 | 0 | 0.0003052503 | 0 | 0.0003052503 | 0.0003052503 | 422504 | 422504 | 422504
38910.629 | 0 | 0 | 38910.6291 | 0 | 0 | 189.5 | 274.5 | 0.03052503 | 0 | 0.03052503 | 0 | 0.0003052503 | 0 | 0.0003052503 | 0 | 0.0003052503 | 0.0003052503 | 422504 | 422504 | 422504
38910.6297 | 0 | 0 | 38910.6297 | 0 | 0 | 248.5 | 333.5 | 0.03052503 | 0 | 0.03052503 | 0 | 0.0003052503 | 0 | 0.0003052503 | 0 | 0.0003052503 | 0.0003052503 | 422504 | 422504 | 422504
38910.6304 | 0 | 0 | 38910.6304 | 0 | 0 | 307.5 | 392.5 | 0.03052503 | 0 | 0.03052503 | 0 | 0.0003052503 | 0 | 0.0003052503 | 0 | 0.0003052503 | 0.0003052503 | 422504 | 422504 | 422504
38910.6311 | 0 | 0 | 38910.6311 | 0 | 0 | 366 | 451 | 0.03052503 | 0 | 0.03052503 | 0 | 0.0003052503 | 0 | 0.0003052503 | 0 | 0.0003052503 | 0.0003052503 | 422504 | 422504 | 422504
38910.6318 | 0 | 0 | 38910.6318 | 0 | 0 | 425 | 510 | 0.03052503 | 0 | 0.03052503 | 0 | 0.0003052503 | 0 | 0.0003052503 | 0 | 0.0003052503 | 0.0003052503 | 422504 | 422504 | 422504
38910.6324 | 983 | 1174 | 38910.6325 | 1021 | 1194 | 483.5 | 568.5 | 60.01221 | 71.67277 | 62.33211 | 72.89377 | 0.6001221 | 0.7167277 | 0.6233211 | 0.7289377 | 0.1166056 | 0.1056166 | 3064.616 | 761.7102 | 3.311431
38910.6331 | 1162 | 1021 | 38910.6331 | 1190 | 989 | 542.5 | 627.5 | 70.94017 | 62.33211 | 72.64957 | 60.37851 | 0.7094017 | 0.6233211 | 0.7264957 | 0.6037851 | 0.08608059 | 0.1227106 | 175.7685 | 255.2092 | 4.924479
38910.6338 | 931 | 1199 | 38910.6338 | 904 | 1075 | 601.5 | 686.5 | 56.83761 | 73.19902 | 55.18926 | 65.62882 | 0.5683761 | 0.7319902 | 0.5518926 | 0.6562882 | 0.1636142 | 0.1043956 | 117.7937 | 163.0259 | 0.8777616
38910.6345 | 1106 | 1026 | 38910.6345 | 921 | 1097 | 660 | 745 | 67.52137 | 62.63736 | 56.22711 | 66.97192 | 0.6752137 | 0.6263736 | 0.5622711 | 0.6697192 | 0.04884005 | 0.1074481 | 87.85602 | 96.22813 | 0.907172
38910.6352 | 1163 | 1007 | 38910.6352 | 1184 | 1001 | 719 | 804 | 71.00122 | 61.47741 | 72.28327 | 61.11111 | 0.7100122 | 0.6147741 | 0.7228327 | 0.6111111 | 0.0952381 | 0.1117216 | 318.6965 | 708.678 | 4.958682
38910.6358 | 1176 | 1043 | 38910.6359 | 1193 | 995 | 777.5 | 862.5 | 71.79487 | 63.67521 | 72.83272 | 60.74481 | 0.7179487 | 0.6367521 | 0.7283272 | 0.6074481 | 0.08119658 | 0.1208791 | 208.7998 | 330.3092 | 7.799732
38910.6365 | 1187 | 1063 | 38910.6365 | 1100 | 1030 | 836.5 | 921.5 | 72.46642 | 64.89621 | 67.15507 | 62.88156 | 0.7246642 | 0.6489621 | 0.6715507 | 0.6288156 | 0.07570208 | 0.04273504 | 306.249 | 595.9361 | 11.03454
38910.6372 | 1078 | 1108 | 38910.6372 | 971 | 1159 | 895.5 | 980.5 | 65.81197 | 67.64347 | 59.27961 | 70.75702 | 0.6581197 | 0.6764347 | 0.5927961 | 0.7075702 | 0.01831502 | 0.1147741 | 58.69712 | 63.92344 | 2.568521
38910.6379 | 982 | 1171 | 38910.6379 | 930 | 1189 | 954 | 1039 | 59.95116 | 71.48962 | 56.77656 | 72.58852 | 0.5995116 | 0.7148962 | 0.5677656 | 0.7258852 | 0.1153846 | 0.1581197 | 68.13166 | 79.60297 | 1.513219
38910.6386 | 1188 | 1065 | 38910.6386 | 1192 | 1070 | 1012.5 | 1097.5 | 72.52747 | 65.01832 | 72.77167 | 65.32357 | 0.7252747 | 0.6501832 | 0.7277167 | 0.6532357 | 0.07509158 | 0.07448107 | 1727.822 | 1533.185 | 12.33887
38910.6392 | 1151 | 895 | 38910.6393 | 1164 | 1018 | 1071.5 | 1156.5 | 70.26862 | 54.6398 | 71.06227 | 62.14896 | 0.7026862 | 0.546398 | 0.7106227 | 0.6214896 | 0.1562882 | 0.08913309 | 1.662126 | 1.553202 | 0.1145291
38910.6399 | 976 | 1151 | 38910.6399 | 993 | 1177 | 1130.5 | 1215.5 | 59.58486 | 70.26862 | 60.62271 | 71.85592 | 0.5958486 | 0.7026862 | 0.6062271 | 0.7185592 | 0.1068376 | 0.1123321 | 514.8244 | 2510.037 | 1.16806
38910.6406 | 1143 | 939 | 38910.6406 | 1183 | 941 | 1189 | 1274 | 69.78022 | 57.32601 | 72.22222 | 57.44811 | 0.6978022 | 0.5732601 | 0.7222222 | 0.5744811 | 0.1245421 | 0.1477411 | 49.41899 | 53.3872 | 1.149805
38910.6413 | 1180 | 1074 | 38910.6413 | 961 | 1210 | 1248 | 1333 | 72.03907 | 65.56777 | 58.66911 | 73.87057 | 0.7203907 | 0.6556777 | 0.5866911 | 0.7387057 | 0.06471306 | 0.1520147 | 154.6207 | 215.912 | 8.971476
38910.642 | 1129 | 903 | 38910.642 | 1201 | 906 | 1306.5 | 1391.5 | 68.92552 | 55.12821 | 73.32112 | 55.31136 | 0.6892552 | 0.5512821 | 0.7332112 | 0.5531136 | 0.1379731 | 0.1800977 | 131.6242 | 173.1219 | 5.687219
38910.6427 | 1079 | 864 | 38910.6427 | 1143 | 926 | 1365.5 | 1450.5 | 65.87302 | 52.74725 | 69.78022 | 56.53236 | 0.6587302 | 0.5274725 | 0.6978022 | 0.5653236 | 0.1312576 | 0.1324786 | 963.4159 | 802.4409 | 17.49768
38910.6433 | 1100 | 897 | 38910.6433 | 1118 | 818 | 1424.5 | 1509.5 | 67.15507 | 54.7619 | 68.25397 | 49.93895 | 0.6715507 | 0.547619 | 0.6825397 | 0.4993895 | 0.1239316 | 0.1831502 | 408.6207 | 1997.235 | 12.3175
38910.644 | 1178 | 788 | 38910.644 | 1162 | 772 | 1483 | 1568 | 71.91697 | 48.10745 | 70.94017 | 47.13065 | 0.7191697 | 0.4810745 | 0.7094017 | 0.4713065 | 0.2380952 | 0.2380952 | 441.8 | 441.8 | 15.21377
38910.6447 | 961 | 1043 | 38910.6447 | 1016 | 1166 | 1542 | 1627 | 58.66911 | 63.67521 | 62.02686 | 71.18437 | 0.5866911 | 0.6367521 | 0.6202686 | 0.7118437 | 0.05006105 | 0.09157509 | 71.66169 | 68.36738 | 4.244366
38910.6454 | 979 | 1108 | 38910.6454 | 1104 | 752 | 1600.5 | 1685.5 | 59.76801 | 67.64347 | 67.39927 | 45.90965 | 0.5976801 | 0.6764347 | 0.6739927 | 0.4590965 | 0.07875458 | 0.2148962 | 119.696 | 135.3833 | 1.350694
38910.6461 | 914 | 973 | 38910.6461 | 918 | 974 | 1659.5 | 1744.5 | 55.79976 | 59.40171 | 56.04396 | 59.46276 | 0.5579976 | 0.5940171 | 0.5604396 | 0.5946276 | 0.03601954 | 0.03418803 | 3028.752 | 5012.345 | 22.77481

## C3-6
Penlight Test 22 |  |  | 2006-07-12 | 15:03 |  | Vs = |  | 129 |  | R = | 100
Tefzel | 7-C | Tray
470 C | 17.3 kW/m2 |  | Conductors | 3 & 6
Time-27 | N11 | N12 | Time-28 | N21 | N22 | Penlight Time | DAQ Time | V11 | V12 | V21 | V22 | I11 | I12 | I21 | I22 | Delta-I1 | Delta-I2 | R3-G | R6-G | R3-6
38910.6263 | 0 | 0 | 38910.6263 | 0 | 0 | -48.5 | 36.5 | 0.03052503 | 0 | 0.03052503 | 0 | 0.0003052503 | 0 | 0.0003052503 | 0 | 0.0003052503 | 0.0003052503 | 422504 | 422504 | 422504
38910.627 | 0 | 0 | 38910.627 | 0 | 0 | 10.5 | 95.5 | 0.03052503 | 0 | 0.03052503 | 0 | 0.0003052503 | 0 | 0.0003052503 | 0 | 0.0003052503 | 0.0003052503 | 422504 | 422504 | 422504
38910.6277 | 0 | 0 | 38910.6277 | 0 | 0 | 69.5 | 154.5 | 0.03052503 | 0 | 0.03052503 | 0 | 0.0003052503 | 0 | 0.0003052503 | 0 | 0.0003052503 | 0.0003052503 | 422504 | 422504 | 422504
38910.6283 | 0 | 0 | 38910.6283 | 0 | 0 | 128 | 213 | 0.03052503 | 0 | 0.03052503 | 0 | 0.0003052503 | 0 | 0.0003052503 | 0 | 0.0003052503 | 0.0003052503 | 422504 | 422504 | 422504
38910.629 | 0 | 0 | 38910.629 | 0 | 0 | 187 | 272 | 0.03052503 | 0 | 0.03052503 | 0 | 0.0003052503 | 0 | 0.0003052503 | 0 | 0.0003052503 | 0.0003052503 | 422504 | 422504 | 422504
38910.6297 | 0 | 0 | 38910.6297 | 0 | 0 | 245.5 | 330.5 | 0.03052503 | 0 | 0.03052503 | 0 | 0.0003052503 | 0 | 0.0003052503 | 0 | 0.0003052503 | 0.0003052503 | 422504 | 422504 | 422504
38910.6304 | 0 | 0 | 38910.6304 | 0 | 0 | 304.5 | 389.5 | 0.03052503 | 0 | 0.03052503 | 0 | 0.0003052503 | 0 | 0.0003052503 | 0 | 0.0003052503 | 0.0003052503 | 422504 | 422504 | 422504
38910.6311 | 0 | 0 | 38910.6311 | 0 | 0 | 363.5 | 448.5 | 0.03052503 | 0 | 0.03052503 | 0 | 0.0003052503 | 0 | 0.0003052503 | 0 | 0.0003052503 | 0.0003052503 | 422504 | 422504 | 422504
38910.6317 | 0 | 0 | 38910.6317 | 0 | 0 | 422 | 507 | 0.03052503 | 0 | 0.03052503 | 0 | 0.0003052503 | 0 | 0.0003052503 | 0 | 0.0003052503 | 0.0003052503 | 422504 | 422504 | 422504
38910.6324 | 912 | 1085 | 38910.6324 | 1162 | 943 | 481 | 566 | 55.67766 | 66.23932 | 70.94017 | 57.57021 | 0.5567766 | 0.6623932 | 0.7094017 | 0.5757021 | 0.1056166 | 0.1336996 | 162.8696 | 192.2355 | 7.034022
38910.6331 | 1139 | 928 | 38910.6331 | 1030 | 907 | 539.5 | 624.5 | 69.53602 | 56.65446 | 62.88156 | 55.37241 | 0.6953602 | 0.5665446 | 0.6288156 | 0.5537241 | 0.1288156 | 0.07509158 | 186.396 | 297.8616 | 3.712626
38910.6338 | 1158 | 1086 | 38910.6338 | 913 | 1085 | 598.5 | 683.5 | 70.69597 | 66.30037 | 55.73871 | 66.23932 | 0.7069597 | 0.6630037 | 0.5573871 | 0.6623932 | 0.04395604 | 0.1050061 | 32.14137 | 37.45718 | 3.286569
38910.6345 | 1039 | 919 | 38910.6345 | 1186 | 1070 | 657.5 | 742.5 | 63.43101 | 56.10501 | 72.40537 | 65.32357 | 0.6343101 | 0.5610501 | 0.7240537 | 0.6532357 | 0.07326007 | 0.07081807 | 265.3506 | 322.7334 | 12.87803
38910.6351 | 1057 | 1035 | 38910.6352 | 963 | 1190 | 716 | 801 | 64.52991 | 63.18681 | 58.79121 | 72.64957 | 0.6452991 | 0.6318681 | 0.5879121 | 0.7264957 | 0.01343101 | 0.1385836 | 8.207167 | 8.057581 | 0.1514404
38910.6358 | 1000 | 986 | 38910.6358 | 965 | 1155 | 775 | 860 | 61.05006 | 60.19536 | 58.91331 | 70.51282 | 0.6105006 | 0.6019536 | 0.5891331 | 0.7051282 | 0.008547009 | 0.1159951 | 81.124 | 72.60686 | 5.418946
38910.6365 | 1068 | 1051 | 38910.6365 | 1064 | 944 | 833.5 | 918.5 | 65.20147 | 64.16361 | 64.95726 | 57.63126 | 0.6520147 | 0.6416361 | 0.6495726 | 0.5763126 | 0.01037851 | 0.07326007 | 96.13639 | 98.22263 | 0.2819401
38910.6372 | 1124 | 930 | 38910.6372 | 1126 | 931 | 892.5 | 977.5 | 68.62027 | 56.77656 | 68.74237 | 56.83761 | 0.6862027 | 0.5677656 | 0.6874237 | 0.5683761 | 0.1184371 | 0.1190476 | 1089.161 | 901.2121 | 5.712381
38910.6379 | 1101 | 913 | 38910.6379 | 998 | 1186 | 951.5 | 1036.5 | 67.21612 | 55.73871 | 60.92796 | 72.40537 | 0.6721612 | 0.5573871 | 0.6092796 | 0.7240537 | 0.1147741 | 0.1147741 | 120.0759 | 139.4283 | 6.315789
38910.6385 | 1090 | 918 | 38910.6386 | 1064 | 1044 | 1010 | 1095 | 66.54457 | 56.04396 | 64.95726 | 63.73626 | 0.6654457 | 0.5604396 | 0.6495726 | 0.6373626 | 0.1050061 | 0.01221001 | 70.81842 | 72.13762 | 4.794191
38910.6392 | 1045 | 1147 | 38910.6392 | 986 | 1161 | 1068.5 | 1153.5 | 63.79731 | 70.02442 | 60.19536 | 70.87912 | 0.6379731 | 0.7002442 | 0.6019536 | 0.7087912 | 0.06227106 | 0.1068376 | 149.2231 | 186.893 | 4.485664
38910.6399 | 1138 | 885 | 38910.6399 | 1138 | 962 | 1127.5 | 1212.5 | 69.47497 | 54.0293 | 69.47497 | 58.73016 | 0.6947497 | 0.540293 | 0.6947497 | 0.5873016 | 0.1544567 | 0.1074481 | 109.2102 | 138.3262 | 5.903757
38910.6406 | 988 | 1062 | 38910.6406 | 1049 | 1113 | 1186.5 | 1271.5 | 60.31746 | 64.83516 | 64.04151 | 67.94872 | 0.6031746 | 0.6483516 | 0.6404151 | 0.6794872 | 0.04517705 | 0.03907204 | 139.6333 | 145.1422 | 3.513416
38910.6413 | 1121 | 836 | 38910.6413 | 1011 | 1040 | 1245 | 1330 | 68.43712 | 51.03785 | 61.72161 | 63.49206 | 0.6843712 | 0.5103785 | 0.6172161 | 0.6349206 | 0.1739927 | 0.01770452 | 77.21235 | 83.61719 | 8.498773
38910.6419 | 1067 | 1130 | 38910.642 | 983 | 1145 | 1304 | 1389 | 65.14042 | 68.98657 | 60.01221 | 69.90232 | 0.6514042 | 0.6898657 | 0.6001221 | 0.6990232 | 0.03846154 | 0.0989011 | 99.96222 | 114.9057 | 3.973663
38910.6426 | 979 | 1129 | 38910.6426 | 1047 | 1205 | 1362.5 | 1447.5 | 59.76801 | 68.92552 | 63.91941 | 73.56532 | 0.5976801 | 0.6892552 | 0.6391941 | 0.7356532 | 0.09157509 | 0.0964591 | 820.158 | 9623.644 | 0.4400685
38910.6433 | 940 | 1009 | 38910.6433 | 1200 | 1058 | 1421.5 | 1506.5 | 57.38706 | 61.59951 | 73.26007 | 64.59096 | 0.5738706 | 0.6159951 | 0.7326007 | 0.6459096 | 0.04212454 | 0.08669109 | 4.320798 | 3.726104 | 0.5839458
38910.644 | 1206 | 954 | 38910.644 | 924 | 983 | 1480.5 | 1565.5 | 73.62637 | 58.24176 | 56.41026 | 60.01221 | 0.7362637 | 0.5824176 | 0.5641026 | 0.6001221 | 0.1538462 | 0.03601954 | 57.81164 | 72.44161 | 2.068763
38910.6447 | 1154 | 698 | 38910.6447 | 1092 | 735 | 1539 | 1624 | 70.45177 | 42.61294 | 66.66667 | 44.87179 | 0.7045177 | 0.4261294 | 0.6666667 | 0.4487179 | 0.2783883 | 0.2179487 | 215.4115 | 6465.181 | 36.82581
38910.6453 | 938 | 925 | 38910.6454 | 1000 | 1042 | 1598 | 1683 | 57.26496 | 56.47131 | 61.05006 | 63.61416 | 0.5726496 | 0.5647131 | 0.6105006 | 0.6361416 | 0.007936508 | 0.02564103 | 1410.83 | 1316.057 | 25.12042
38910.646 | 1170 | 856 | 38910.646 | 1122 | 840 | 1656.5 | 1741.5 | 71.42857 | 52.25885 | 68.49817 | 51.28205 | 0.7142857 | 0.5225885 | 0.6849817 | 0.5128205 | 0.1916972 | 0.1721612 | 308.8078 | 9923.914 | 10.06447

## C3-5
Penlight Test 22 |  |  | 2006-07-12 | 15:03 |  | Vs = |  | 129 |  | R = | 100
Tefzel | 7-C | Tray
470 C | 17.3 kW/m2 |  | Conductors | 3 & 5
Time-25 | N11 | N12 | Time-26 | N21 | N22 | Penlight Time | DAQ Time | V11 | V12 | V21 | V22 | I11 | I12 | I21 | I22 | Delta-I1 | Delta-I2 | R3-G | R5-G | R3-5
38910.6263 | 0 | 0 | 38910.6263 | 0 | 0 | -51 | 34 | 0.03052503 | 0 | 0.03052503 | 0 | 0.0003052503 | 0 | 0.0003052503 | 0 | 0.0003052503 | 0.0003052503 | 422504 | 422504 | 422504
38910.6269 | 0 | 0 | 38910.6269 | 0 | 0 | 7.500001 | 92.5 | 0.03052503 | 0 | 0.03052503 | 0 | 0.0003052503 | 0 | 0.0003052503 | 0 | 0.0003052503 | 0.0003052503 | 422504 | 422504 | 422504
38910.6276 | 0 | 0 | 38910.6276 | 0 | 0 | 66.5 | 151.5 | 0.03052503 | 0 | 0.03052503 | 0 | 0.0003052503 | 0 | 0.0003052503 | 0 | 0.0003052503 | 0.0003052503 | 422504 | 422504 | 422504
38910.6283 | 0 | 0 | 38910.6283 | 0 | 0 | 125.5 | 210.5 | 0.03052503 | 0 | 0.03052503 | 0 | 0.0003052503 | 0 | 0.0003052503 | 0 | 0.0003052503 | 0.0003052503 | 422504 | 422504 | 422504
38910.629 | 0 | 0 | 38910.629 | 0 | 0 | 184 | 269 | 0.03052503 | 0 | 0.03052503 | 0 | 0.0003052503 | 0 | 0.0003052503 | 0 | 0.0003052503 | 0.0003052503 | 422504 | 422504 | 422504
38910.6297 | 0 | 0 | 38910.6297 | 0 | 0 | 243 | 328 | 0.03052503 | 0 | 0.03052503 | 0 | 0.0003052503 | 0 | 0.0003052503 | 0 | 0.0003052503 | 0.0003052503 | 422504 | 422504 | 422504
38910.6303 | 0 | 0 | 38910.6303 | 0 | 0 | 301.5 | 386.5 | 0.03052503 | 0 | 0.03052503 | 0 | 0.0003052503 | 0 | 0.0003052503 | 0 | 0.0003052503 | 0.0003052503 | 422504 | 422504 | 422504
38910.631 | 0 | 0 | 38910.631 | 0 | 0 | 360.5 | 445.5 | 0.03052503 | 0 | 0.03052503 | 0 | 0.0003052503 | 0 | 0.0003052503 | 0 | 0.0003052503 | 0.0003052503 | 422504 | 422504 | 422504
38910.6317 | 0 | 0 | 38910.6317 | 0 | 0 | 419.5 | 504.5 | 0.03052503 | 0 | 0.03052503 | 0 | 0.0003052503 | 0 | 0.0003052503 | 0 | 0.0003052503 | 0.0003052503 | 422504 | 422504 | 422504
38910.6324 | 12 | 39 | 38910.6324 | 11 | 34 | 478 | 563 | 0.7326007 | 2.380952 | 0.6715507 | 2.075702 | 0.007326007 | 0.02380952 | 0.006715507 | 0.02075702 | 0.01648352 | 0.01404151 | 7904.143 | 9313.4 | 5231.064
38910.6331 | 1096 | 964 | 38910.6331 | 1042 | 920 | 537 | 622 | 66.91087 | 58.85226 | 63.61416 | 56.16606 | 0.6691087 | 0.5885226 | 0.6361416 | 0.5616606 | 0.08058608 | 0.07448107 | 851.4824 | 7675.834 | 5.429268
38910.6337 | 906 | 1051 |  | 1078 | 917 | 595 | 680 | 55.31136 | 64.16361 | 65.81197 | 55.98291 | 0.5531136 | 0.6416361 | 0.6581197 | 0.5598291 | 0.08852259 | 0.0982906 | 1492.298 | 1639.199 | 13.99136
38910.6344 | 936 | 1193 | 38910.6344 | 1114 | 913 | 654.5 | 739.5 | 57.14286 | 72.83272 | 68.00977 | 55.73871 | 0.5714286 | 0.7283272 | 0.6800977 | 0.5573871 | 0.1568987 | 0.1227106 | 511.0988 | 4466.836 | 1.31015
38910.6351 | 1089 | 931 | 38910.6351 | 1182 | 1053 | 713.5 | 798.5 | 66.48352 | 56.83761 | 72.16117 | 64.28571 | 0.6648352 | 0.5683761 | 0.7216117 | 0.6428571 | 0.0964591 | 0.07875458 | 99.84349 | 107.3044 | 5.171728
38910.6358 | 939 | 1116 | 38910.6358 | 924 | 1182 | 772 | 857 | 57.32601 | 68.13187 | 56.41026 | 72.16117 | 0.5732601 | 0.6813187 | 0.5641026 | 0.7216117 | 0.1080586 | 0.1575092 | 99.16072 | 110.829 | 2.732981
38910.6365 | 942 | 1199 | 38910.6365 | 1102 | 1031 | 830.5 | 915.5 | 57.50916 | 73.19902 | 67.27717 | 62.94261 | 0.5750916 | 0.7319902 | 0.6727717 | 0.6294261 | 0.1568987 | 0.04334554 | 29.90465 | 32.76989 | 0.5759754
38910.6371 | 947 | 1201 | 38910.6372 | 1114 | 987 | 889.5 | 974.5 | 57.81441 | 73.32112 | 68.00977 | 60.25641 | 0.5781441 | 0.7332112 | 0.6800977 | 0.6025641 | 0.1550672 | 0.07753358 | 20.26168 | 21.83317 | 0.521949
38910.6378 | 936 | 1116 | 38910.6378 | 1079 | 972 | 948.5 | 1033.5 | 57.14286 | 68.13187 | 65.87302 | 59.34066 | 0.5714286 | 0.6813187 | 0.6587302 | 0.5934066 | 0.1098901 | 0.06532357 | 198.3317 | 269.917 | 3.989642
38910.6385 | 1158 | 1027 | 38910.6385 | 1180 | 1005 | 1007 | 1092 | 70.69597 | 62.69841 | 72.03907 | 61.35531 | 0.7069597 | 0.6269841 | 0.7203907 | 0.6135531 | 0.07997558 | 0.1068376 | 245.3631 | 397.7116 | 5.600566
38910.6392 | 1167 | 893 | 38910.6392 | 900 | 1128 | 1066 | 1151 | 71.24542 | 54.5177 | 54.94505 | 68.86447 | 0.7124542 | 0.545177 | 0.5494505 | 0.6886447 | 0.1672772 | 0.1391941 | 108.9107 | 150.1799 | 3.564082
38910.6399 | 1010 | 1187 | 38910.6399 | 1039 | 1164 | 1125 | 1210 | 61.66056 | 72.46642 | 63.43101 | 71.06227 | 0.6166056 | 0.7246642 | 0.6343101 | 0.7106227 | 0.1080586 | 0.07631258 | 472.1275 | 2096.152 | 6.752825
38910.6405 | 1100 | 966 | 38910.6406 | 1127 | 948 | 1183.5 | 1268.5 | 67.15507 | 58.97436 | 68.80342 | 57.87546 | 0.6715507 | 0.5897436 | 0.6880342 | 0.5787546 | 0.08180708 | 0.1092796 | 203.7152 | 265.916 | 3.537273
38910.6412 | 1068 | 975 | 38910.6412 | 919 | 1052 | 1242.5 | 1327.5 | 65.20147 | 59.52381 | 56.10501 | 64.22466 | 0.6520147 | 0.5952381 | 0.5610501 | 0.6422466 | 0.05677656 | 0.08119658 | 1191.955 | 18302.24 | 7.142513
38910.6419 | 1208 | 929 | 38910.6419 | 1204 | 939 | 1301 | 1386 | 73.74847 | 56.71551 | 73.50427 | 57.32601 | 0.7374847 | 0.5671551 | 0.7350427 | 0.5732601 | 0.1703297 | 0.1617827 | 668.091 | 647.2225 | 2.235822
38910.6426 | 960 | 1101 | 38910.6426 | 962 | 1209 | 1360 | 1445 | 58.60806 | 67.21612 | 58.73016 | 73.80952 | 0.5860806 | 0.6721612 | 0.5873016 | 0.7380952 | 0.08608059 | 0.1507937 | 3.611313 | 3.46368 | 0.1581732
38910.6433 | 1048 | 1209 | 38910.6433 | 1079 | 1039 | 1418.5 | 1503.5 | 63.98046 | 73.80952 | 65.87302 | 63.43101 | 0.6398046 | 0.7380952 | 0.6587302 | 0.6343101 | 0.0982906 | 0.02442002 | 131.1401 | 185.6789 | 7.740344
38910.6439 | 1115 | 746 | 38910.644 | 1058 | 1180 | 1477.5 | 1562.5 | 68.07082 | 45.54335 | 64.59096 | 72.03907 | 0.6807082 | 0.4554335 | 0.6459096 | 0.7203907 | 0.2252747 | 0.07448107 | 57.8802 | 55.04374 | 11.99361
38910.6446 | 1096 | 876 | 38910.6446 | 1072 | 1090 | 1536.5 | 1621.5 | 66.91087 | 53.47985 | 65.44567 | 66.54457 | 0.6691087 | 0.5347985 | 0.6544567 | 0.6654457 | 0.1343101 | 0.01098901 | 48.71983 | 46.90797 | 5.140174
38910.6453 | 1069 | 1077 | 38910.6453 | 1198 | 834 | 1595 | 1680 | 65.26252 | 65.75092 | 73.13797 | 50.91575 | 0.6526252 | 0.6575092 | 0.7313797 | 0.5091575 | 0.004884005 | 0.2222222 | 14.83754 | 15.32367 | 0.4068922
38910.646 | 1149 | 867 | 38910.646 | 1189 | 920 | 1654 | 1739 | 70.14652 | 52.9304 | 72.58852 | 56.16606 | 0.7014652 | 0.529304 | 0.7258852 | 0.5616606 | 0.1721612 | 0.1642247 | 340.5177 | 78514.38 | 11.17608

## C3-4
Penlight Test 22 |  |  | 2006-07-12 | 15:03 |  | Vs = |  | 129 |  | R = | 100
Tefzel | 7-C | Tray
470 C | 17.3 kW/m2 |  | Conductors | 3 & 4
Time-23 | N11 | N12 | Time-24 | N21 | N22 | Penlight Time | DAQ Time | V11 | V12 | V21 | V22 | I11 | I12 | I21 | I22 | Delta-I1 | Delta-I2 | R3-G | R4-G | R3-4
38910.6262 | 0 | 0 | 38910.6262 | 0 | 0 | -54 | 31 | 0.03052503 | 0 | 0.03052503 | 0 | 0.0003052503 | 0 | 0.0003052503 | 0 | 0.0003052503 | 0.0003052503 | 422504 | 422504 | 422504
38910.6269 | 0 | 0 | 38910.6269 | 0 | 0 | 5 | 90 | 0.03052503 | 0 | 0.03052503 | 0 | 0.0003052503 | 0 | 0.0003052503 | 0 | 0.0003052503 | 0.0003052503 | 422504 | 422504 | 422504
38910.6276 | 0 | 0 | 38910.6276 | 0 | 0 | 63.5 | 148.5 | 0.03052503 | 0 | 0.03052503 | 0 | 0.0003052503 | 0 | 0.0003052503 | 0 | 0.0003052503 | 0.0003052503 | 422504 | 422504 | 422504
38910.6283 | 0 | 0 | 38910.6283 | 0 | 0 | 122.5 | 207.5 | 0.03052503 | 0 | 0.03052503 | 0 | 0.0003052503 | 0 | 0.0003052503 | 0 | 0.0003052503 | 0.0003052503 | 422504 | 422504 | 422504
38910.6289 | 0 | 0 | 38910.629 | 0 | 0 | 181.5 | 266.5 | 0.03052503 | 0 | 0.03052503 | 0 | 0.0003052503 | 0 | 0.0003052503 | 0 | 0.0003052503 | 0.0003052503 | 422504 | 422504 | 422504
38910.6296 | 0 | 0 | 38910.6296 | 0 | 0 | 240 | 325 | 0.03052503 | 0 | 0.03052503 | 0 | 0.0003052503 | 0 | 0.0003052503 | 0 | 0.0003052503 | 0.0003052503 | 422504 | 422504 | 422504
38910.6303 | 0 | 0 | 38910.6303 | 0 | 0 | 299 | 384 | 0.03052503 | 0 | 0.03052503 | 0 | 0.0003052503 | 0 | 0.0003052503 | 0 | 0.0003052503 | 0.0003052503 | 422504 | 422504 | 422504
38910.631 | 0 | 0 | 38910.631 | 0 | 1 | 357.5 | 442.5 | 0.03052503 | 0 | 0.03052503 | 0.06105006 | 0.0003052503 | 0 | 0.0003052503 | 0.0006105006 | 0.0003052503 | 0.0003052503 | 422504 | 422504 | 422504
38910.6317 | 0 | 0 | 38910.6317 | 0 | 0 | 416.5 | 501.5 | 0.03052503 | 0 | 0.03052503 | 0 | 0.0003052503 | 0 | 0.0003052503 | 0 | 0.0003052503 | 0.0003052503 | 422504 | 422504 | 422504
38910.6323 | 16 | 54 | 38910.6324 | 14 | 49 | 475.5 | 560.5 | 0.976801 | 3.296703 | 0.8547009 | 2.991453 | 0.00976801 | 0.03296703 | 0.008547009 | 0.02991453 | 0.02319902 | 0.02136752 | 5649.011 | 6149.606 | 3722.833
38910.633 | 916 | 1171 | 38910.633 | 1145 | 935 | 534 | 619 | 55.92186 | 71.48962 | 69.90232 | 57.08181 | 0.5592186 | 0.7148962 | 0.6990232 | 0.5708181 | 0.1556777 | 0.1282051 | 6828.607 | 493.1139 | 1.847394
38910.6337 | 1114 | 914 | 38910.6337 | 1126 | 924 | 593 | 678 | 68.00977 | 55.79976 | 68.74237 | 56.41026 | 0.6800977 | 0.5579976 | 0.6874237 | 0.5641026 | 0.1221001 | 0.1233211 | 1107.676 | 832.3514 | 8.30428
38910.6344 | 1137 | 1021 | 38910.6344 | 989 | 1056 | 651.5 | 736.5 | 69.41392 | 62.33211 | 60.37851 | 64.46886 | 0.6941392 | 0.6233211 | 0.6037851 | 0.6446886 | 0.07081807 | 0.04090354 | 30.47791 | 33.08077 | 1.095101
38910.6351 | 1041 | 1157 | 38910.6351 | 1080 | 968 | 710.5 | 795.5 | 63.55311 | 70.63492 | 65.93407 | 59.09646 | 0.6355311 | 0.7063492 | 0.6593407 | 0.5909646 | 0.07081807 | 0.06837607 | 128.7504 | 161.4491 | 4.53557
38910.6357 | 1101 | 910 | 38910.6358 | 1150 | 946 | 769 | 854 | 67.21612 | 55.55556 | 70.20757 | 57.75336 | 0.6721612 | 0.5555556 | 0.7020757 | 0.5775336 | 0.1166056 | 0.1245421 | 6677.832 | 517.501 | 9.395447
38910.6364 | 995 | 1047 | 38910.6364 | 956 | 1143 | 828 | 913 | 60.74481 | 63.91941 | 58.36386 | 69.78022 | 0.6074481 | 0.6391941 | 0.5836386 | 0.6978022 | 0.03174603 | 0.1141636 | 71.41105 | 69.17229 | 2.773556
38910.6371 | 1186 | 985 | 38910.6371 | 959 | 1146 | 886.5 | 971.5 | 72.40537 | 60.13431 | 58.54701 | 69.96337 | 0.7240537 | 0.6013431 | 0.5854701 | 0.6996337 | 0.1227106 | 0.1141636 | 123.5483 | 179.3092 | 3.778847
38910.6378 | 1175 | 973 | 38910.6378 | 977 | 1165 | 945.5 | 1030.5 | 71.73382 | 59.40171 | 59.64591 | 71.12332 | 0.7173382 | 0.5940171 | 0.5964591 | 0.7112332 | 0.1233211 | 0.1147741 | 145.9346 | 220.7513 | 2.47424
38910.6385 | 1021 | 912 | 38910.6385 | 1130 | 936 | 1004.5 | 1089.5 | 62.33211 | 55.67766 | 68.98657 | 57.14286 | 0.6233211 | 0.5567766 | 0.6898657 | 0.5714286 | 0.06654457 | 0.1184371 | 315.0605 | 383.828 | 15.65927
38910.6392 | 993 | 1171 | 38910.6392 | 1169 | 898 | 1063.5 | 1148.5 | 60.62271 | 71.48962 | 71.36752 | 54.82295 | 0.6062271 | 0.7148962 | 0.7136752 | 0.5482295 | 0.1086691 | 0.1654457 | 3.860061 | 4.06067 | 0.1698846
38910.6398 | 1166 | 1005 | 38910.6398 | 972 | 1149 | 1122 | 1207 | 71.18437 | 61.35531 | 59.34066 | 70.14652 | 0.7118437 | 0.6135531 | 0.5934066 | 0.7014652 | 0.0982906 | 0.1080586 | 1274.677 | 1159.102 | 5.310958
38910.6405 | 1058 | 1088 | 38910.6405 | 1066 | 1035 | 1180.5 | 1265.5 | 64.59096 | 66.42247 | 65.07937 | 63.18681 | 0.6459096 | 0.6642247 | 0.6507937 | 0.6318681 | 0.01831502 | 0.01892552 | 925.734 | 1295.766 | 2.814075
38910.6412 | 1124 | 842 | 38910.6412 | 1140 | 959 | 1239.5 | 1324.5 | 68.62027 | 51.40415 | 69.59707 | 58.54701 | 0.6862027 | 0.5140415 | 0.6959707 | 0.5854701 | 0.1721612 | 0.1105006 | 126.9438 | 169.3821 | 10.97901
38910.6419 | 1199 | 910 | 38910.6419 | 1180 | 878 | 1298.5 | 1383.5 | 73.19902 | 55.55556 | 72.03907 | 53.60195 | 0.7319902 | 0.5555556 | 0.7203907 | 0.5360195 | 0.1764347 | 0.1843712 | 1039.534 | 452.5696 | 0.3618121
38910.6425 | 1003 | 1171 | 38910.6426 | 1023 | 1202 | 1357 | 1442 | 61.23321 | 71.48962 | 62.45421 | 73.38217 | 0.6123321 | 0.7148962 | 0.6245421 | 0.7338217 | 0.1025641 | 0.1092796 | 746.0571 | 6094.152 | 5.123443
38910.6432 | 969 | 1126 | 38910.6433 | 970 | 1128 | 1416 | 1501 | 59.15751 | 68.74237 | 59.21856 | 68.86447 | 0.5915751 | 0.6874237 | 0.5921856 | 0.6886447 | 0.0958486 | 0.0964591 | 2426.025 | 1025.092 | 1.458113
38910.6439 | 911 | 967 | 38910.6439 | 972 | 1097 | 1474.5 | 1559.5 | 55.61661 | 59.03541 | 59.34066 | 66.97192 | 0.5561661 | 0.5903541 | 0.5934066 | 0.6697192 | 0.03418803 | 0.07631258 | 545.3517 | 588.157 | 20.77228
38910.6446 | 1185 | 958 | 38910.6446 | 987 | 1103 | 1533.5 | 1618.5 | 72.34432 | 58.48596 | 60.25641 | 67.33822 | 0.7234432 | 0.5848596 | 0.6025641 | 0.6733822 | 0.1385836 | 0.07081807 | 8.101494 | 8.532298 | 0.2460215
38910.6453 | 991 | 1089 | 38910.6453 | 1043 | 713 | 1592.5 | 1677.5 | 60.50061 | 66.48352 | 63.67521 | 43.52869 | 0.6050061 | 0.6648352 | 0.6367521 | 0.4352869 | 0.05982906 | 0.2014652 | 166.6458 | 189.2937 | 1.984021
38910.6459 | 1109 | 810 | 38910.646 | 1162 | 920 | 1651 | 1736 | 67.70452 | 49.45055 | 70.94017 | 56.16606 | 0.6770452 | 0.4945055 | 0.7094017 | 0.5616606 | 0.1825397 | 0.1477411 | 237.3274 | 652.9481 | 20.77185

## C2-7
Penlight Test 22 |  |  | 2006-07-12 | 15:03 |  | Vs = |  | 129 |  | R = | 100
Tefzel | 7-C | Tray
470 C | 17.3 kW/m2 |  | Conductors | 2 & 7
Time-21 | N11 | N12 | Time-22 | N21 | N22 | Penlight Time | DAQ Time | V11 | V12 | V21 | V22 | I11 | I12 | I21 | I22 | Delta-I1 | Delta-I2 | R2-G | R7-G | R2-7
38910.6262 | 0 | 0 | 38910.6262 | 0 | 0 | -56.5 | 28.5 | 0.03052503 | 0 | 0.03052503 | 0 | 0.0003052503 | 0 | 0.0003052503 | 0 | 0.0003052503 | 0.0003052503 | 422504 | 422504 | 422504
38910.6269 | 0 | 0 | 38910.6269 | 0 | 0 | 2 | 87 | 0.03052503 | 0 | 0.03052503 | 0 | 0.0003052503 | 0 | 0.0003052503 | 0 | 0.0003052503 | 0.0003052503 | 422504 | 422504 | 422504
38910.6275 | 0 | 0 | 38910.6276 | 0 | 0 | 61 | 146 | 0.03052503 | 0 | 0.03052503 | 0 | 0.0003052503 | 0 | 0.0003052503 | 0 | 0.0003052503 | 0.0003052503 | 422504 | 422504 | 422504
38910.6282 | 0 | 0 | 38910.6282 | 0 | 0 | 119.5 | 204.5 | 0.03052503 | 0 | 0.03052503 | 0 | 0.0003052503 | 0 | 0.0003052503 | 0 | 0.0003052503 | 0.0003052503 | 422504 | 422504 | 422504
38910.6289 | 0 | 0 | 38910.6289 | 0 | 0 | 178.5 | 263.5 | 0.03052503 | 0 | 0.03052503 | 0 | 0.0003052503 | 0 | 0.0003052503 | 0 | 0.0003052503 | 0.0003052503 | 422504 | 422504 | 422504
38910.6296 | 0 | 0 | 38910.6296 | 0 | 0 | 237.5 | 322.5 | 0.03052503 | 0 | 0.03052503 | 0 | 0.0003052503 | 0 | 0.0003052503 | 0 | 0.0003052503 | 0.0003052503 | 422504 | 422504 | 422504
38910.6303 | 0 | 0 | 38910.6303 | 0 | 0 | 296 | 381 | 0.03052503 | 0 | 0.03052503 | 0 | 0.0003052503 | 0 | 0.0003052503 | 0 | 0.0003052503 | 0.0003052503 | 422504 | 422504 | 422504
38910.6309 | 0 | 0 | 38910.631 | 0 | 0 | 355 | 440 | 0.03052503 | 0 | 0.03052503 | 0 | 0.0003052503 | 0 | 0.0003052503 | 0 | 0.0003052503 | 0.0003052503 | 422504 | 422504 | 422504
38910.6316 | 0 | 0 | 38910.6316 | 0 | 0 | 413.5 | 498.5 | 0.03052503 | 0 | 0.03052503 | 0 | 0.0003052503 | 0 | 0.0003052503 | 0 | 0.0003052503 | 0.0003052503 | 422504 | 422504 | 422504
38910.6323 | 1082 | 947 | 38910.6323 | 943 | 1128 | 472.5 | 557.5 | 66.05617 | 57.81441 | 57.57021 | 68.86447 | 0.6605617 | 0.5781441 | 0.5757021 | 0.6886447 | 0.08241758 | 0.1129426 | 800.9257 | 15100.15 | 8.813859
38910.633 | 1184 | 969 | 38910.633 | 936 | 1116 | 531.5 | 616.5 | 72.28327 | 59.15751 | 57.14286 | 68.13187 | 0.7228327 | 0.5915751 | 0.5714286 | 0.6813187 | 0.1312576 | 0.1098901 | 15.34998 | 16.60027 | 0.587401
38910.6337 | 1082 | 1103 | 38910.6337 | 1072 | 1017 | 590 | 675 | 66.05617 | 67.33822 | 65.44567 | 62.08791 | 0.6605617 | 0.6733822 | 0.6544567 | 0.6208791 | 0.01282051 | 0.03357753 | 124.8301 | 137.0291 | 3.772658
38910.6344 | 1153 | 1016 | 38910.6344 | 1120 | 1022 | 649 | 734 | 70.39072 | 62.02686 | 68.37607 | 62.39316 | 0.7039072 | 0.6202686 | 0.6837607 | 0.6239316 | 0.08363858 | 0.05982906 | 233.1219 | 369.7096 | 4.336811
38910.635 | 911 | 1085 | 38910.635 | 914 | 1089 | 707.5 | 792.5 | 55.61661 | 66.23932 | 55.79976 | 66.48352 | 0.5561661 | 0.6623932 | 0.5579976 | 0.6648352 | 0.1062271 | 0.1068376 | 1384.635 | 1244.428 | 9.983035
38910.6357 | 996 | 1186 | 38910.6357 | 1146 | 1012 | 766.5 | 851.5 | 60.80586 | 72.40537 | 69.96337 | 61.78266 | 0.6080586 | 0.7240537 | 0.6996337 | 0.6178266 | 0.1159951 | 0.08180708 | 483.8867 | 2903.781 | 5.62256
38910.6364 | 942 | 1050 | 38910.6364 | 1087 | 1032 | 825 | 910 | 57.50916 | 64.10256 | 66.36142 | 63.00366 | 0.5750916 | 0.6410256 | 0.6636142 | 0.6300366 | 0.06593407 | 0.03357753 | 222.1817 | 250.5636 | 8.237948
38910.6371 | 1135 | 938 | 38910.6371 | 1187 | 993 | 884 | 969 | 69.29182 | 57.26496 | 72.46642 | 60.62271 | 0.6929182 | 0.5726496 | 0.7246642 | 0.6062271 | 0.1202686 | 0.1184371 | 5676.503 | 521.7757 | 3.580341
38910.6378 | 1023 | 1198 | 38910.6378 | 1165 | 965 | 942.5 | 1027.5 | 62.45421 | 73.13797 | 71.12332 | 58.91331 | 0.6245421 | 0.7313797 | 0.7112332 | 0.5891331 | 0.1068376 | 0.1221001 | 166.5062 | 249.7695 | 6.436414
38910.6384 | 936 | 1191 | 38910.6384 | 982 | 1110 | 1001.5 | 1086.5 | 57.14286 | 72.71062 | 59.95116 | 67.76557 | 0.5714286 | 0.7271062 | 0.5995116 | 0.6776557 | 0.1556777 | 0.07814408 | 6.783626 | 6.966584 | 0.07644818
38910.6391 | 1165 | 948 | 38910.6391 | 945 | 1102 | 1060.5 | 1145.5 | 71.12332 | 57.87546 | 57.69231 | 67.27717 | 0.7112332 | 0.5787546 | 0.5769231 | 0.6727717 | 0.1324786 | 0.0958486 | 59.84298 | 69.33985 | 0.000863864
38910.6398 | 1036 | 884 | 38910.6398 | 1016 | 872 | 1119 | 1204 | 63.24786 | 53.96825 | 62.02686 | 53.23565 | 0.6324786 | 0.5396825 | 0.6202686 | 0.5323565 | 0.09279609 | 0.08791209 | 1040.947 | 1821.381 | 20.69843
38910.6405 | 899 | 1090 | 38910.6405 | 1001 | 948 | 1178 | 1263 | 54.884 | 66.54457 | 61.11111 | 57.87546 | 0.54884 | 0.6654457 | 0.6111111 | 0.5787546 | 0.1166056 | 0.03235653 | 204.8135 | 271.3169 | 8.313758
38910.6412 | 1007 | 1182 | 38910.6412 | 1023 | 820 | 1236.5 | 1321.5 | 61.47741 | 72.16117 | 62.45421 | 50.06105 | 0.6147741 | 0.7216117 | 0.6245421 | 0.5006105 | 0.1068376 | 0.1239316 | 480.4471 | 2141.055 | 6.141255
38910.6418 | 1120 | 830 | 38910.6419 | 1197 | 903 | 1295.5 | 1380.5 | 68.37607 | 50.67155 | 73.07692 | 55.12821 | 0.6837607 | 0.5067155 | 0.7307692 | 0.5512821 | 0.1770452 | 0.1794872 | 740.4867 | 532.4051 | 16.53521
38910.6425 | 1204 | 917 | 38910.6425 | 1033 | 1210 | 1354.5 | 1439.5 | 73.50427 | 55.98291 | 63.06471 | 73.87057 | 0.7350427 | 0.5598291 | 0.6306471 | 0.7387057 | 0.1752137 | 0.1080586 | 86.55901 | 120.1561 | 0.4749509
38910.6432 | 1008 | 966 | 38910.6432 | 1080 | 1065 | 1413 | 1498 | 61.53846 | 58.97436 | 65.93407 | 65.01832 | 0.6153846 | 0.5897436 | 0.6593407 | 0.6501832 | 0.02564103 | 0.009157509 | 390.0695 | 400.3515 | 11.51507
38910.6439 | 1175 | 801 | 38910.6439 | 980 | 1115 | 1472 | 1557 | 71.73382 | 48.9011 | 59.82906 | 68.07082 | 0.7173382 | 0.489011 | 0.5982906 | 0.6807082 | 0.2283272 | 0.08241758 | 53.76193 | 58.43446 | 6.30915
38910.6446 | 1160 | 839 | 38910.6446 | 1182 | 746 | 1530.5 | 1615.5 | 70.81807 | 51.221 | 72.16117 | 45.54335 | 0.7081807 | 0.51221 | 0.7216117 | 0.4554335 | 0.1959707 | 0.2661783 | 390.4407 | 1090.861 | 12.4488
38910.6452 | 920 | 925 | 38910.6453 | 1195 | 955 | 1589.5 | 1674.5 | 56.16606 | 56.47131 | 72.95482 | 58.30281 | 0.5616606 | 0.5647131 | 0.7295482 | 0.5830281 | 0.003052503 | 0.1465201 | 97.43863 | 75.85816 | 12.49871
38910.6459 | 947 | 1182 | 38910.6459 | 945 | 1031 | 1648.5 | 1733.5 | 57.81441 | 72.16117 | 57.69231 | 62.94261 | 0.5781441 | 0.7216117 | 0.5769231 | 0.6294261 | 0.1434676 | 0.05250305 | 82.90832 | 100.9052 | 0.6790185

## C2-6
Penlight Test 22 |  |  | 2006-07-12 | 15:03 |  | Vs = |  | 129 |  | R = | 100
Tefzel | 7-C | Tray
470 C | 17.3 kW/m2 |  | Conductors | 2 & 6
Time-19 | N11 | N12 | Time-20 | N21 | N22 | Penlight Time | DAQ Time | V11 | V12 | V21 | V22 | I11 | I12 | I21 | I22 | Delta-I1 | Delta-I2 | R2-G | R6-G | R2-6
38910.6262 | 0 | 0 | 38910.6262 | 0 | 0 | -59.5 | 25.5 | 0.03052503 | 0 | 0.03052503 | 0 | 0.0003052503 | 0 | 0.0003052503 | 0 | 0.0003052503 | 0.0003052503 | 422504 | 422504 | 422504
38910.6268 | 0 | 0 | 38910.6269 | 0 | 0 | -0.5 | 84.5 | 0.03052503 | 0 | 0.03052503 | 0 | 0.0003052503 | 0 | 0.0003052503 | 0 | 0.0003052503 | 0.0003052503 | 422504 | 422504 | 422504
38910.6275 | 0 | 0 | 38910.6275 | 0 | 0 | 58 | 143 | 0.03052503 | 0 | 0.03052503 | 0 | 0.0003052503 | 0 | 0.0003052503 | 0 | 0.0003052503 | 0.0003052503 | 422504 | 422504 | 422504
38910.6282 | 0 | 0 | 38910.6282 | 0 | 0 | 117 | 202 | 0.03052503 | 0 | 0.03052503 | 0 | 0.0003052503 | 0 | 0.0003052503 | 0 | 0.0003052503 | 0.0003052503 | 422504 | 422504 | 422504
38910.6289 | 0 | 0 | 38910.6289 | 0 | 0 | 176 | 261 | 0.03052503 | 0 | 0.03052503 | 0 | 0.0003052503 | 0 | 0.0003052503 | 0 | 0.0003052503 | 0.0003052503 | 422504 | 422504 | 422504
38910.6296 | 0 | 0 | 38910.6296 | 0 | 0 | 234.5 | 319.5 | 0.03052503 | 0 | 0.03052503 | 0 | 0.0003052503 | 0 | 0.0003052503 | 0 | 0.0003052503 | 0.0003052503 | 422504 | 422504 | 422504
38910.6302 | 0 | 0 | 38910.6303 | 0 | 0 | 293.5 | 378.5 | 0.03052503 | 0 | 0.03052503 | 0 | 0.0003052503 | 0 | 0.0003052503 | 0 | 0.0003052503 | 0.0003052503 | 422504 | 422504 | 422504
38910.6309 | 0 | 0 | 38910.6309 | 0 | 0 | 352 | 437 | 0.03052503 | 0 | 0.03052503 | 0 | 0.0003052503 | 0 | 0.0003052503 | 0 | 0.0003052503 | 0.0003052503 | 422504 | 422504 | 422504
38910.6316 | 0 | 0 | 38910.6316 | 0 | 0 | 411 | 496 | 0.03052503 | 0 | 0.03052503 | 0 | 0.0003052503 | 0 | 0.0003052503 | 0 | 0.0003052503 | 0.0003052503 | 422504 | 422504 | 422504
38910.6323 | 971 | 1159 | 38910.6323 | 966 | 1155 | 469.5 | 554.5 | 59.27961 | 70.75702 | 58.97436 | 70.51282 | 0.5927961 | 0.7075702 | 0.5897436 | 0.7051282 | 0.1147741 | 0.1153846 | 842.0756 | 2212.662 | 1.401707
38910.633 | 1142 | 932 | 38910.633 | 1154 | 940 | 528.5 | 613.5 | 69.71917 | 56.89866 | 70.45177 | 57.38706 | 0.6971917 | 0.5689866 | 0.7045177 | 0.5738706 | 0.1282051 | 0.1306471 | 2833.604 | 530.3531 | 3.522513
38910.6336 | 898 | 1066 | 38910.6337 | 932 | 1108 | 587 | 672 | 54.82295 | 65.07937 | 56.89866 | 67.64347 | 0.5482295 | 0.6507937 | 0.5689866 | 0.6764347 | 0.1025641 | 0.1074481 | 2351.334 | 916.3874 | 12.60397
38910.6343 | 1191 | 993 | 38910.6343 | 1187 | 983 | 646 | 731 | 72.71062 | 60.62271 | 72.46642 | 60.01221 | 0.7271062 | 0.6062271 | 0.7246642 | 0.6001221 | 0.1208791 | 0.1245421 | 636.3672 | 1869.635 | 6.785125
38910.635 | 1035 | 1185 | 38910.635 | 1141 | 934 | 705 | 790 | 63.18681 | 72.34432 | 69.65812 | 57.02076 | 0.6318681 | 0.7234432 | 0.6965812 | 0.5702076 | 0.09157509 | 0.1263736 | 59.23391 | 70.96075 | 3.747193
38910.6357 | 1097 | 967 | 38910.6357 | 933 | 1189 | 763.5 | 848.5 | 66.97192 | 59.03541 | 56.95971 | 72.58852 | 0.6697192 | 0.5903541 | 0.5695971 | 0.7258852 | 0.07936508 | 0.1562882 | 52.21586 | 53.25455 | 1.761531
38910.6364 | 999 | 1185 | 38910.6364 | 898 | 1062 | 822.5 | 907.5 | 60.98901 | 72.34432 | 54.82295 | 64.83516 | 0.6098901 | 0.7234432 | 0.5482295 | 0.6483516 | 0.1135531 | 0.1001221 | 300.3962 | 641.0596 | 5.181588
38910.637 | 1185 | 983 | 38910.6371 | 1123 | 930 | 881.5 | 966.5 | 72.34432 | 60.01221 | 68.55922 | 56.77656 | 0.7234432 | 0.6001221 | 0.6855922 | 0.5677656 | 0.1233211 | 0.1178266 | 44.50407 | 52.19707 | 1.918187
38910.6377 | 982 | 1169 | 38910.6377 | 1048 | 1151 | 940 | 1025 | 59.95116 | 71.36752 | 63.98046 | 70.26862 | 0.5995116 | 0.7136752 | 0.6398046 | 0.7026862 | 0.1141636 | 0.06288156 | 178.993 | 262.7677 | 2.353335
38910.6384 | 1113 | 989 | 38910.6384 | 926 | 1105 | 999 | 1084 | 67.94872 | 60.37851 | 56.53236 | 67.46032 | 0.6794872 | 0.6037851 | 0.5653236 | 0.6746032 | 0.07570208 | 0.1092796 | 315.6739 | 512.9963 | 0.9324846
38910.6391 | 1104 | 851 | 38910.6391 | 1181 | 930 | 1057.5 | 1142.5 | 67.39927 | 51.9536 | 72.10012 | 56.77656 | 0.6739927 | 0.519536 | 0.7210012 | 0.5677656 | 0.1544567 | 0.1532357 | 671.155 | 828.9566 | 16.56986
38910.6398 | 909 | 1035 | 38910.6398 | 936 | 1186 | 1116.5 | 1201.5 | 55.49451 | 63.18681 | 57.14286 | 72.40537 | 0.5549451 | 0.6318681 | 0.5714286 | 0.7240537 | 0.07692308 | 0.1526252 | 171.7097 | 179.939 | 10.49687
38910.6404 | 1175 | 996 | 38910.6405 | 928 | 965 | 1175 | 1260 | 71.73382 | 60.80586 | 56.65446 | 58.91331 | 0.7173382 | 0.6080586 | 0.5665446 | 0.5891331 | 0.1092796 | 0.02258852 | 85.83066 | 108.9867 | 3.035804
38910.6411 | 1150 | 870 | 38910.6411 | 1172 | 894 | 1234 | 1319 | 70.20757 | 53.11355 | 71.55067 | 54.57875 | 0.7020757 | 0.5311355 | 0.7155067 | 0.5457875 | 0.1709402 | 0.1697192 | 593.9307 | 738.1858 | 9.416347
38910.6418 | 1120 | 1073 | 38910.6418 | 1062 | 849 | 1292.5 | 1377.5 | 68.37607 | 65.50672 | 64.83516 | 51.8315 | 0.6837607 | 0.6550672 | 0.6483516 | 0.518315 | 0.02869353 | 0.1300366 | 74.07541 | 82.94984 | 3.379599
38910.6425 | 997 | 1123 | 38910.6425 | 985 | 993 | 1351.5 | 1436.5 | 60.86691 | 68.55922 | 60.13431 | 60.62271 | 0.6086691 | 0.6855922 | 0.6013431 | 0.6062271 | 0.07692308 | 0.004884005 | 107.9667 | 123.7233 | 0.3437288
38910.6432 | 928 | 1058 | 38910.6432 | 1069 | 1099 | 1410.5 | 1495.5 | 56.65446 | 64.59096 | 65.26252 | 67.09402 | 0.5665446 | 0.6459096 | 0.6526252 | 0.6709402 | 0.07936508 | 0.01831502 | 71.59138 | 69.36545 | 4.917052
38910.6438 | 959 | 1069 | 38910.6439 | 1100 | 894 | 1469 | 1554 | 58.54701 | 65.26252 | 67.15507 | 54.57875 | 0.5854701 | 0.6526252 | 0.6715507 | 0.5457875 | 0.06715507 | 0.1257631 | 196.1351 | 223.4625 | 5.494449
38910.6445 | 980 | 1148 | 38910.6445 | 954 | 1030 | 1528 | 1613 | 59.82906 | 70.08547 | 58.24176 | 62.88156 | 0.5982906 | 0.7008547 | 0.5824176 | 0.6288156 | 0.1025641 | 0.04639805 | 121.6675 | 150.4108 | 0.7837831
38910.6452 | 1094 | 883 | 38910.6452 | 1098 | 778 | 1586.5 | 1671.5 | 66.78877 | 53.9072 | 67.03297 | 47.49695 | 0.6678877 | 0.539072 | 0.6703297 | 0.4749695 | 0.1288156 | 0.1953602 | 507.8926 | 8520.636 | 15.22561
38910.6459 | 994 | 1140 | 38910.6459 | 990 | 1141 | 1645.5 | 1730.5 | 60.68376 | 69.59707 | 60.43956 | 69.65812 | 0.6068376 | 0.6959707 | 0.6043956 | 0.6965812 | 0.08913309 | 0.09218559 | 538.6689 | 1846.513 | 1.745805

## C2-5
Penlight Test 22 |  |  | 2006-07-12 | 15:03 |  | Vs = |  | 129 |  | R = | 100
Tefzel | 7-C | Tray
470 C | 17.3 kW/m2 |  | Conductors | 2 & 5
Time-17 | N11 | N12 | Time-18 | N21 | N22 | Penlight Time | DAQ Time | V11 | V12 | V21 | V22 | I11 | I12 | I21 | I22 | Delta-I1 | Delta-I2 | R2-G | R5-G | R2-5
38910.6261 | 0 | 0 | 38910.6261 | 0 | 0 | -62.5 | 22.5 | 0.03052503 | 0 | 0.03052503 | 0 | 0.0003052503 | 0 | 0.0003052503 | 0 | 0.0003052503 | 0.0003052503 | 422504 | 422504 | 422504
38910.6268 | 0 | 0 | 38910.6268 | 0 | 0 | -3.5 | 81.5 | 0.03052503 | 0 | 0.03052503 | 0 | 0.0003052503 | 0 | 0.0003052503 | 0 | 0.0003052503 | 0.0003052503 | 422504 | 422504 | 422504
38910.6275 | 0 | 0 | 38910.6275 | 0 | 0 | 55.5 | 140.5 | 0.03052503 | 0 | 0.03052503 | 0 | 0.0003052503 | 0 | 0.0003052503 | 0 | 0.0003052503 | 0.0003052503 | 422504 | 422504 | 422504
38910.6282 | 0 | 0 | 38910.6282 | 0 | 0 | 114 | 199 | 0.03052503 | 0 | 0.03052503 | 0 | 0.0003052503 | 0 | 0.0003052503 | 0 | 0.0003052503 | 0.0003052503 | 422504 | 422504 | 422504
38910.6288 | 0 | 0 | 38910.6289 | 0 | 0 | 173 | 258 | 0.03052503 | 0 | 0.03052503 | 0 | 0.0003052503 | 0 | 0.0003052503 | 0 | 0.0003052503 | 0.0003052503 | 422504 | 422504 | 422504
38910.6295 | 0 | 0 | 38910.6295 | 0 | 0 | 231.5 | 316.5 | 0.03052503 | 0 | 0.03052503 | 0 | 0.0003052503 | 0 | 0.0003052503 | 0 | 0.0003052503 | 0.0003052503 | 422504 | 422504 | 422504
38910.6302 | 0 | 0 | 38910.6302 | 0 | 0 | 290.5 | 375.5 | 0.03052503 | 0 | 0.03052503 | 0 | 0.0003052503 | 0 | 0.0003052503 | 0 | 0.0003052503 | 0.0003052503 | 422504 | 422504 | 422504
38910.6309 | 0 | 0 | 38910.6309 | 0 | 0 | 349.5 | 434.5 | 0.03052503 | 0 | 0.03052503 | 0 | 0.0003052503 | 0 | 0.0003052503 | 0 | 0.0003052503 | 0.0003052503 | 422504 | 422504 | 422504
38910.6316 | 0 | 0 | 38910.6316 | 0 | 0 | 408 | 493 | 0.03052503 | 0 | 0.03052503 | 0 | 0.0003052503 | 0 | 0.0003052503 | 0 | 0.0003052503 | 0.0003052503 | 422504 | 422504 | 422504
38910.6322 | 13 | 42 | 38910.6323 | 11 | 36 | 467 | 552 | 0.7936508 | 2.564103 | 0.6715507 | 2.197802 | 0.007936508 | 0.02564103 | 0.006715507 | 0.02197802 | 0.01770452 | 0.01526252 | 7365.843 | 8575.733 | 4843.568
38910.6329 | 1002 | 1192 | 38910.6329 | 1020 | 1202 | 525.5 | 610.5 | 61.17216 | 72.77167 | 62.27106 | 73.38217 | 0.6117216 | 0.7277167 | 0.6227106 | 0.7338217 | 0.1159951 | 0.1111111 | 2356.119 | 834.469 | 6.06662
38910.6336 | 939 | 1116 | 38910.6336 | 1112 | 911 | 584.5 | 669.5 | 57.32601 | 68.13187 | 67.88767 | 55.61661 | 0.5732601 | 0.6813187 | 0.6788767 | 0.5561661 | 0.1080586 | 0.1227106 | 336.3529 | 648.671 | 4.504504
38910.6343 | 1187 | 999 | 38910.6343 | 1070 | 1028 | 643 | 728 | 72.46642 | 60.98901 | 65.32357 | 62.75946 | 0.7246642 | 0.6098901 | 0.6532357 | 0.6275946 | 0.1147741 | 0.02564103 | 39.65141 | 46.52132 | 2.319474
38910.635 | 1000 | 1192 | 38910.635 | 1013 | 1199 | 702 | 787 | 61.05006 | 72.77167 | 61.84371 | 73.19902 | 0.6105006 | 0.7277167 | 0.6184371 | 0.7319902 | 0.1172161 | 0.1135531 | 1949.568 | 883.5559 | 5.952177
38910.6356 | 1143 | 1010 | 38910.6357 | 1152 | 1014 | 761 | 846 | 69.78022 | 61.66056 | 70.32967 | 61.90476 | 0.6978022 | 0.6166056 | 0.7032967 | 0.6190476 | 0.08119658 | 0.08424908 | 794.9557 | 9200.13 | 3.915853
38910.6363 | 1181 | 1005 | 38910.6363 | 957 | 1142 | 819.5 | 904.5 | 72.10012 | 61.35531 | 58.42491 | 69.71917 | 0.7210012 | 0.6135531 | 0.5842491 | 0.6971917 | 0.1074481 | 0.1129426 | 400.7879 | 1777.285 | 6.874873
38910.637 | 1126 | 932 | 38910.637 | 1130 | 937 | 878.5 | 963.5 | 68.74237 | 56.89866 | 68.98657 | 57.20391 | 0.6874237 | 0.5689866 | 0.6898657 | 0.5720391 | 0.1184371 | 0.1178266 | 895.4522 | 1112.515 | 5.416559
38910.6377 | 1059 | 1101 | 38910.6377 | 948 | 1130 | 937.5 | 1022.5 | 64.65201 | 67.21612 | 57.87546 | 68.98657 | 0.6465201 | 0.6721612 | 0.5787546 | 0.6898657 | 0.02564103 | 0.1111111 | 10.68042 | 11.20415 | 0.4299161
38910.6384 | 1096 | 911 | 38910.6384 | 1065 | 1054 | 996 | 1081 | 66.91087 | 55.61661 | 65.01832 | 64.34676 | 0.6691087 | 0.5561661 | 0.6501832 | 0.6434676 | 0.1129426 | 0.006715507 | 57.46859 | 57.48732 | 4.248112
38910.6391 | 1080 | 880 | 38910.6391 | 1175 | 890 | 1054.5 | 1139.5 | 65.93407 | 53.72405 | 71.73382 | 54.33455 | 0.6593407 | 0.5372405 | 0.7173382 | 0.5433455 | 0.1221001 | 0.1739927 | 293.9955 | 581.3466 | 14.83654
38910.6397 | 1113 | 871 | 38910.6397 | 897 | 1036 | 1113.5 | 1198.5 | 67.94872 | 53.1746 | 54.7619 | 63.24786 | 0.6794872 | 0.531746 | 0.547619 | 0.6324786 | 0.1477411 | 0.08485958 | 181.1052 | 280.8079 | 10.92301
38910.6404 | 906 | 998 | 38910.6404 | 1025 | 946 | 1172.5 | 1257.5 | 55.31136 | 60.92796 | 62.57631 | 57.75336 | 0.5531136 | 0.6092796 | 0.6257631 | 0.5775336 | 0.05616606 | 0.04822955 | 1736.718 | 4435.57 | 20.48212
38910.6411 | 1090 | 899 | 38910.6411 | 1147 | 873 | 1231.5 | 1316.5 | 66.54457 | 54.884 | 70.02442 | 53.2967 | 0.6654457 | 0.54884 | 0.7002442 | 0.532967 | 0.1166056 | 0.1672772 | 329.0899 | 750.0203 | 12.17239
38910.6418 | 1090 | 994 | 38910.6418 | 1184 | 960 | 1290 | 1375 | 66.54457 | 60.68376 | 72.28327 | 58.60806 | 0.6654457 | 0.6068376 | 0.7228327 | 0.5860806 | 0.05860806 | 0.1367521 | 2.872524 | 2.798583 | 0.07948076
38910.6425 | 911 | 1014 | 38910.6425 | 1024 | 1202 | 1348.5 | 1433.5 | 55.61661 | 61.90476 | 62.51526 | 73.38217 | 0.5561661 | 0.6190476 | 0.6251526 | 0.7338217 | 0.06288156 | 0.1086691 | 132.014 | 125.5689 | 10.32212
38910.6431 | 1205 | 930 | 38910.6431 | 927 | 1050 | 1407.5 | 1492.5 | 73.56532 | 56.77656 | 56.59341 | 64.10256 | 0.7356532 | 0.5677656 | 0.5659341 | 0.6410256 | 0.1678877 | 0.07509158 | 47.42504 | 56.71968 | 0.8553719
38910.6438 | 1170 | 797 | 38910.6438 | 989 | 1117 | 1466.5 | 1551.5 | 71.42857 | 48.6569 | 60.37851 | 68.19292 | 0.7142857 | 0.486569 | 0.6037851 | 0.6819292 | 0.2277167 | 0.07814408 | 53.49971 | 57.35201 | 6.677753
38910.6445 | 1068 | 893 | 38910.6445 | 1117 | 869 | 1525 | 1610 | 65.20147 | 54.5177 | 68.19292 | 53.0525 | 0.6520147 | 0.545177 | 0.6819292 | 0.530525 | 0.1068376 | 0.1514042 | 561.5798 | 8055.373 | 16.81478
38910.6452 | 953 | 1056 | 38910.6452 | 966 | 1071 | 1584 | 1669 | 58.18071 | 64.46886 | 58.97436 | 65.38462 | 0.5818071 | 0.6446886 | 0.5897436 | 0.6538462 | 0.06288156 | 0.06410256 | 2748.017 | 1737.213 | 9.31422
38910.6459 | 1113 | 755 | 38910.6459 | 1133 | 762 | 1642.5 | 1727.5 | 67.94872 | 46.0928 | 69.16972 | 46.52015 | 0.6794872 | 0.460928 | 0.6916972 | 0.4652015 | 0.2185592 | 0.2264957 | 572.1194 | 412.1003 | 26.11575

## C2-4
Penlight Test 22 |  |  | 2006-07-12 | 15:03 |  | Vs = |  | 129 |  | R = | 100
Tefzel | 7-C | Tray
470 C | 17.3 kW/m2 |  | Conductors | 2 & 4
Time-15 | N11 | N12 | Time-16 | N21 | N22 | Penlight Time | DAQ Time | V11 | V12 | V21 | V22 | I11 | I12 | I21 | I22 | Delta-I1 | Delta-I2 | R2-G | R4-G | R2-4
38910.6261 | 0 | 0 | 38910.6261 | 0 | 0 | -65 | 20 | 0.03052503 | 0 | 0.03052503 | 0 | 0.0003052503 | 0 | 0.0003052503 | 0 | 0.0003052503 | 0.0003052503 | 422504 | 422504 | 422504
38910.6268 | 0 | 0 | 38910.6268 | 0 | 0 | -6.5 | 78.5 | 0.03052503 | 0 | 0.03052503 | 0 | 0.0003052503 | 0 | 0.0003052503 | 0 | 0.0003052503 | 0.0003052503 | 422504 | 422504 | 422504
38910.6275 | 0 | 0 | 38910.6275 | 0 | 0 | 52.5 | 137.5 | 0.03052503 | 0 | 0.03052503 | 0 | 0.0003052503 | 0 | 0.0003052503 | 0 | 0.0003052503 | 0.0003052503 | 422504 | 422504 | 422504
38910.6281 | 0 | 0 | 38910.6281 | 0 | 0 | 111.5 | 196.5 | 0.03052503 | 0 | 0.03052503 | 0 | 0.0003052503 | 0 | 0.0003052503 | 0 | 0.0003052503 | 0.0003052503 | 422504 | 422504 | 422504
38910.6288 | 0 | 0 | 38910.6288 | 0 | 0 | 170 | 255 | 0.03052503 | 0 | 0.03052503 | 0 | 0.0003052503 | 0 | 0.0003052503 | 0 | 0.0003052503 | 0.0003052503 | 422504 | 422504 | 422504
38910.6295 | 0 | 0 | 38910.6295 | 0 | 0 | 229 | 314 | 0.03052503 | 0 | 0.03052503 | 0 | 0.0003052503 | 0 | 0.0003052503 | 0 | 0.0003052503 | 0.0003052503 | 422504 | 422504 | 422504
38910.6302 | 0 | 0 | 38910.6302 | 0 | 0 | 287.5 | 372.5 | 0.03052503 | 0 | 0.03052503 | 0 | 0.0003052503 | 0 | 0.0003052503 | 0 | 0.0003052503 | 0.0003052503 | 422504 | 422504 | 422504
38910.6309 | 0 | 0 | 38910.6309 | 0 | 0 | 346.5 | 431.5 | 0.03052503 | 0 | 0.03052503 | 0 | 0.0003052503 | 0 | 0.0003052503 | 0 | 0.0003052503 | 0.0003052503 | 422504 | 422504 | 422504
38910.6315 | 0 | 0 | 38910.6316 | 0 | 0 | 405.5 | 490.5 | 0.03052503 | 0 | 0.03052503 | 0 | 0.0003052503 | 0 | 0.0003052503 | 0 | 0.0003052503 | 0.0003052503 | 422504 | 422504 | 422504
38910.6322 | 16 | 53 | 38910.6322 | 15 | 49 | 464 | 549 | 0.976801 | 3.235653 | 0.9157509 | 2.991453 | 0.00976801 | 0.03235653 | 0.009157509 | 0.02991453 | 0.02258852 | 0.02075702 | 5798.89 | 6327.912 | 3796.643
38910.6329 | 1189 | 1060 | 38910.6329 | 1160 | 947 | 523 | 608 | 72.58852 | 64.71306 | 70.81807 | 57.81441 | 0.7258852 | 0.6471306 | 0.7081807 | 0.5781441 | 0.07875458 | 0.1300366 | 119.8074 | 165.0436 | 7.98823
38910.6336 | 1059 | 1113 | 38910.6336 | 952 | 1135 | 581.5 | 666.5 | 64.65201 | 67.94872 | 58.11966 | 69.29182 | 0.6465201 | 0.6794872 | 0.5811966 | 0.6929182 | 0.03296703 | 0.1117216 | 28.02922 | 30.02888 | 1.223796
38910.6343 | 946 | 1129 | 38910.6343 | 928 | 1102 | 640.5 | 725.5 | 57.75336 | 68.92552 | 56.65446 | 67.27717 | 0.5775336 | 0.6892552 | 0.5665446 | 0.6727717 | 0.1117216 | 0.1062271 | 679.892 | 9945.255 | 3.334058
38910.6349 | 1159 | 953 | 38910.635 | 1134 | 935 | 699 | 784 | 70.75702 | 58.18071 | 69.23077 | 57.08181 | 0.7075702 | 0.5818071 | 0.6923077 | 0.5708181 | 0.1257631 | 0.1214896 | 356.988 | 1556.136 | 0.1005678
38910.6356 | 1074 | 992 | 38910.6356 | 1101 | 909 | 758 | 843 | 65.56777 | 60.56166 | 67.21612 | 55.49451 | 0.6556777 | 0.6056166 | 0.6721612 | 0.5549451 | 0.05006105 | 0.1172161 | 139.3592 | 149.4945 | 2.84011
38910.6363 | 1160 | 956 | 38910.6363 | 1188 | 993 | 817 | 902 | 70.81807 | 58.36386 | 72.52747 | 60.62271 | 0.7081807 | 0.5836386 | 0.7252747 | 0.6062271 | 0.1245421 | 0.1190476 | 2965.984 | 556.2398 | 0.2642152
38910.637 | 1180 | 1005 | 38910.637 | 1184 | 1075 | 875.5 | 960.5 | 72.03907 | 61.35531 | 72.28327 | 65.62882 | 0.7203907 | 0.6135531 | 0.7228327 | 0.6562882 | 0.1068376 | 0.06654457 | 402.728 | 1773.27 | 6.779853
38910.6377 | 1006 | 1195 | 38910.6377 | 983 | 1093 | 934.5 | 1019.5 | 61.41636 | 72.95482 | 60.01221 | 66.72772 | 0.6141636 | 0.7295482 | 0.6001221 | 0.6672772 | 0.1153846 | 0.06715507 | 67.19157 | 81.93025 | 3.315549
38910.6383 | 1032 | 1187 | 38910.6384 | 1075 | 968 | 993 | 1078 | 63.00366 | 72.46642 | 65.62882 | 59.09646 | 0.6300366 | 0.7246642 | 0.6562882 | 0.5909646 | 0.09462759 | 0.06532357 | 79.37534 | 98.3504 | 4.427069
38910.639 | 1121 | 840 | 38910.639 | 1164 | 876 | 1052 | 1137 | 68.43712 | 51.28205 | 71.06227 | 53.47985 | 0.6843712 | 0.5128205 | 0.7106227 | 0.5347985 | 0.1715507 | 0.1758242 | 830.5796 | 519.9213 | 15.17828
38910.6397 | 973 | 1154 | 38910.6397 | 1042 | 1139 | 1110.5 | 1195.5 | 59.40171 | 70.45177 | 63.61416 | 69.53602 | 0.5940171 | 0.7045177 | 0.6361416 | 0.6953602 | 0.1105006 | 0.05921856 | 114.045 | 140.9684 | 0.708701
38910.6404 | 1032 | 948 | 38910.6404 | 1172 | 992 | 1169.5 | 1254.5 | 63.00366 | 57.87546 | 71.55067 | 60.56166 | 0.6300366 | 0.5787546 | 0.7155067 | 0.6056166 | 0.05128205 | 0.1098901 | 83.8976 | 78.70491 | 6.179793
38910.6411 | 1033 | 840 | 38910.6411 | 1062 | 864 | 1228.5 | 1313.5 | 63.06471 | 51.28205 | 64.83516 | 52.74725 | 0.6306471 | 0.5128205 | 0.6483516 | 0.5274725 | 0.1178266 | 0.1208791 | 1120.717 | 869.2835 | 25.62588
38910.6417 | 1001 | 1171 | 38910.6418 | 1052 | 1197 | 1287 | 1372 | 61.11111 | 71.48962 | 64.22466 | 73.07692 | 0.6111111 | 0.7148962 | 0.6422466 | 0.7307692 | 0.1037851 | 0.08852259 | 2096.834 | 1001.139 | 4.579311
38910.6424 | 1020 | 908 | 38910.6424 | 1166 | 1059 | 1346 | 1431 | 62.27106 | 55.43346 | 71.18437 | 64.65201 | 0.6227106 | 0.5543346 | 0.7118437 | 0.6465201 | 0.06837607 | 0.06532357 | 825.3403 | 4443.868 | 19.92821
38910.6431 | 987 | 1154 | 38910.6431 | 1188 | 902 | 1404.5 | 1489.5 | 60.25641 | 70.45177 | 72.52747 | 55.06716 | 0.6025641 | 0.7045177 | 0.7252747 | 0.5506716 | 0.1019536 | 0.1746032 | 0.3890399 | 0.3989371 | 0.009634235
38910.6438 | 1021 | 1195 | 38910.6438 | 1169 | 915 | 1463.5 | 1548.5 | 62.33211 | 72.95482 | 71.36752 | 55.86081 | 0.6233211 | 0.7295482 | 0.7136752 | 0.5586081 | 0.1062271 | 0.1550672 | 44.90274 | 52.9237 | 2.982362
38910.6445 | 1054 | 1180 | 38910.6445 | 1199 | 917 | 1522.5 | 1607.5 | 64.34676 | 72.03907 | 73.19902 | 55.98291 | 0.6434676 | 0.7203907 | 0.7319902 | 0.5598291 | 0.07692308 | 0.1721612 | 52.43472 | 62.31213 | 3.935983
38910.6451 | 1072 | 1023 | 38910.6452 | 1114 | 706 | 1581 | 1666 | 65.44567 | 62.45421 | 68.00977 | 43.10134 | 0.6544567 | 0.6245421 | 0.6800977 | 0.4310134 | 0.02991453 | 0.2490842 | 86.24706 | 88.34038 | 0.8262186
38910.6458 | 1083 | 908 | 38910.6458 | 965 | 1079 | 1640 | 1725 | 66.11722 | 55.43346 | 58.91331 | 65.87302 | 0.6611722 | 0.5543346 | 0.5891331 | 0.6587302 | 0.1068376 | 0.06959707 | 208.182 | 283.955 | 9.938351

## C2-3
Penlight Test 22 |  |  | 2006-07-12 | 15:03 |  | Vs = |  | 129 |  | R = | 100
Tefzel | 7-C | Tray
470 C | 17.3 kW/m2 |  | Conductors | 2 & 3
Time-13 | N11 | N12 | Time-14 | N21 | N22 | Penlight Time | DAQ Time | V11 | V12 | V21 | V22 | I11 | I12 | I21 | I22 | Delta-I1 | Delta-I2 | R2-G | R3-G | R2-3
38910.6261 | 0 | 0 | 38910.6261 | 0 | 0 | -68 | 17 | 0.03052503 | 0 | 0.03052503 | 0 | 0.0003052503 | 0 | 0.0003052503 | 0 | 0.0003052503 | 0.0003052503 | 422504 | 422504 | 422504
38910.6267 | 0 | 0 | 38910.6268 | 0 | 0 | -9 | 76 | 0.03052503 | 0 | 0.03052503 | 0 | 0.0003052503 | 0 | 0.0003052503 | 0 | 0.0003052503 | 0.0003052503 | 422504 | 422504 | 422504
38910.6274 | 0 | 0 | 38910.6274 | 0 | 0 | 49.5 | 134.5 | 0.03052503 | 0 | 0.03052503 | 0 | 0.0003052503 | 0 | 0.0003052503 | 0 | 0.0003052503 | 0.0003052503 | 422504 | 422504 | 422504
38910.6281 | 0 | 0 | 38910.6281 | 0 | 0 | 108.5 | 193.5 | 0.03052503 | 0 | 0.03052503 | 0 | 0.0003052503 | 0 | 0.0003052503 | 0 | 0.0003052503 | 0.0003052503 | 422504 | 422504 | 422504
38910.6288 | 0 | 0 | 38910.6288 | 0 | 0 | 167.5 | 252.5 | 0.03052503 | 0 | 0.03052503 | 0 | 0.0003052503 | 0 | 0.0003052503 | 0 | 0.0003052503 | 0.0003052503 | 422504 | 422504 | 422504
38910.6295 | 0 | 0 | 38910.6295 | 0 | 0 | 226 | 311 | 0.03052503 | 0 | 0.03052503 | 0 | 0.0003052503 | 0 | 0.0003052503 | 0 | 0.0003052503 | 0.0003052503 | 422504 | 422504 | 422504
38910.6301 | 0 | 0 | 38910.6302 | 0 | 0 | 285 | 370 | 0.03052503 | 0 | 0.03052503 | 0 | 0.0003052503 | 0 | 0.0003052503 | 0 | 0.0003052503 | 0.0003052503 | 422504 | 422504 | 422504
38910.6308 | 0 | 0 | 38910.6308 | 0 | 0 | 343.5 | 428.5 | 0.03052503 | 0 | 0.03052503 | 0 | 0.0003052503 | 0 | 0.0003052503 | 0 | 0.0003052503 | 0.0003052503 | 422504 | 422504 | 422504
38910.6315 | 0 | 0 | 38910.6315 | 0 | 0 | 402.5 | 487.5 | 0.03052503 | 0 | 0.03052503 | 0 | 0.0003052503 | 0 | 0.0003052503 | 0 | 0.0003052503 | 0.0003052503 | 422504 | 422504 | 422504
38910.6322 | 1175 | 1031 | 38910.6322 | 1156 | 942 | 461.5 | 546.5 | 71.73382 | 62.94261 | 70.57387 | 57.50916 | 0.7173382 | 0.6294261 | 0.7057387 | 0.5750916 | 0.08791209 | 0.1306471 | 88.74104 | 112.9206 | 4.782846
38910.6329 | 1046 | 1148 | 38910.6329 | 1051 | 1140 | 520 | 605 | 63.85836 | 70.08547 | 64.16361 | 69.59707 | 0.6385836 | 0.7008547 | 0.6416361 | 0.6959707 | 0.06227106 | 0.05433455 | 2852.166 | 1777.389 | 6.678272
38910.6335 | 909 | 1079 | 38910.6336 | 989 | 1180 | 579 | 664 | 55.49451 | 65.87302 | 60.37851 | 72.03907 | 0.5549451 | 0.6587302 | 0.6037851 | 0.7203907 | 0.1037851 | 0.1166056 | 533.9511 | 1944.404 | 11.0199
38910.6342 | 1195 | 995 | 38910.6342 | 1177 | 968 | 637.5 | 722.5 | 72.95482 | 60.74481 | 71.85592 | 59.09646 | 0.7295482 | 0.6074481 | 0.7185592 | 0.5909646 | 0.1221001 | 0.1275946 | 500.5779 | 5991.102 | 7.609667
38910.6349 | 1046 | 1163 | 38910.6349 | 1085 | 938 | 696.5 | 781.5 | 63.85836 | 71.00122 | 66.23932 | 57.26496 | 0.6385836 | 0.7100122 | 0.6623932 | 0.5726496 | 0.07142857 | 0.08974359 | 11.88553 | 13.12571 | 0.9575522
38910.6356 | 1189 | 988 | 38910.6356 | 1108 | 1026 | 755.5 | 840.5 | 72.58852 | 60.31746 | 67.64347 | 62.63736 | 0.7258852 | 0.6031746 | 0.6764347 | 0.6263736 | 0.1227106 | 0.05006105 | 70.2763 | 88.70225 | 3.044001
38910.6363 | 1024 | 1201 | 38910.6363 | 1001 | 996 | 814 | 899 | 62.51526 | 73.32112 | 61.11111 | 60.80586 | 0.6251526 | 0.7332112 | 0.6111111 | 0.6080586 | 0.1080586 | 0.003052503 | 7.764293 | 8.672104 | 0.744053
38910.6369 | 1031 | 917 | 38910.637 | 1136 | 941 | 873 | 958 | 62.94261 | 55.98291 | 69.35287 | 57.44811 | 0.6294261 | 0.5598291 | 0.6935287 | 0.5744811 | 0.06959707 | 0.1190476 | 288.0685 | 350.519 | 14.00121
38910.6376 | 927 | 1104 | 38910.6376 | 1184 | 1068 | 931.5 | 1016.5 | 56.59341 | 67.39927 | 72.28327 | 65.20147 | 0.5659341 | 0.6739927 | 0.7228327 | 0.6520147 | 0.1080586 | 0.07081807 | 212.3462 | 289.3602 | 5.521257
38910.6383 | 1061 | 1053 | 38910.6383 | 1052 | 1101 | 990.5 | 1075.5 | 64.77411 | 64.28571 | 64.22466 | 67.21612 | 0.6477411 | 0.6428571 | 0.6422466 | 0.6721612 | 0.004884005 | 0.02991453 | 100.0694 | 100.9306 | 0.04674924
38910.639 | 1182 | 897 | 38910.639 | 1042 | 1154 | 1049 | 1134 | 72.16117 | 54.7619 | 63.61416 | 70.45177 | 0.7216117 | 0.547619 | 0.6361416 | 0.7045177 | 0.1739927 | 0.06837607 | 18.55531 | 18.95389 | 0.6043124
38910.6397 | 1187 | 1028 | 38910.6397 | 1116 | 990 | 1108 | 1193 | 72.46642 | 62.75946 | 68.13187 | 60.43956 | 0.7246642 | 0.6275946 | 0.6813187 | 0.6043956 | 0.0970696 | 0.07692308 | 325.743 | 820.5663 | 8.842611
38910.6403 | 902 | 1008 | 38910.6404 | 1153 | 837 | 1166.5 | 1251.5 | 55.06716 | 61.53846 | 70.39072 | 51.0989 | 0.5506716 | 0.6153846 | 0.7039072 | 0.510989 | 0.06471306 | 0.1929182 | 147.1207 | 140.5569 | 11.76827
38910.641 | 1013 | 1189 | 38910.641 | 1048 | 1137 | 1225.5 | 1310.5 | 61.84371 | 72.58852 | 63.98046 | 69.41392 | 0.6184371 | 0.7258852 | 0.6398046 | 0.6941392 | 0.1074481 | 0.05433455 | 220.9558 | 369.4312 | 5.889415
38910.6417 | 1117 | 827 | 38910.6417 | 927 | 1055 | 1284.5 | 1369.5 | 68.19292 | 50.4884 | 56.59341 | 64.40781 | 0.6819292 | 0.504884 | 0.5659341 | 0.6440781 | 0.1770452 | 0.07814408 | 129.7051 | 173.0447 | 12.95261
38910.6424 | 1176 | 1043 | 38910.6424 | 1110 | 817 | 1343 | 1428 | 71.79487 | 63.67521 | 67.76557 | 49.8779 | 0.7179487 | 0.6367521 | 0.6776557 | 0.498779 | 0.08119658 | 0.1788767 | 50.94086 | 61.12186 | 3.854621
38910.6431 | 1119 | 975 | 38910.6431 | 933 | 1124 | 1402 | 1487 | 68.31502 | 59.52381 | 56.95971 | 68.62027 | 0.6831502 | 0.5952381 | 0.5695971 | 0.6862027 | 0.08791209 | 0.1166056 | 472.7206 | 1471.111 | 1.826604
38910.6438 | 1205 | 856 | 38910.6438 | 940 | 1172 | 1460.5 | 1545.5 | 73.56532 | 52.25885 | 57.38706 | 71.55067 | 0.7356532 | 0.5225885 | 0.5738706 | 0.7155067 | 0.2130647 | 0.1416361 | 29.36242 | 31.20151 | 1.445218
38910.6444 | 1205 | 811 | 38910.6444 | 1191 | 848 | 1519.5 | 1604.5 | 73.56532 | 49.5116 | 72.71062 | 51.77045 | 0.7356532 | 0.495116 | 0.7271062 | 0.5177045 | 0.2405372 | 0.2094017 | 175.6516 | 659.6517 | 10.38821
38910.6451 | 926 | 1131 | 38910.6451 | 985 | 1109 | 1578.5 | 1663.5 | 56.53236 | 69.04762 | 60.13431 | 67.70452 | 0.5653236 | 0.6904762 | 0.6013431 | 0.6770452 | 0.1251526 | 0.07570208 | 93.08045 | 105.675 | 2.544903
38910.6458 | 1160 | 876 | 38910.6458 | 1049 | 1178 | 1637 | 1722 | 70.81807 | 53.47985 | 64.04151 | 71.91697 | 0.7081807 | 0.5347985 | 0.6404151 | 0.7191697 | 0.1733822 | 0.07875458 | 9.45971 | 8.947434 | 0.7220727

## C1-7
Penlight Test 22 |  |  | 2006-07-12 | 15:03 |  | Vs = |  | 129 |  | R = | 100
Tefzel | 7-C | Tray
470 C | 17.3 kW/m2 |  | Conductors | 1 & 7
Time-11 | N11 | N12 | Time-12 | N21 | N22 | Penlight Time | DAQ Time | V11 | V12 | V21 | V22 | I11 | I12 | I21 | I22 | Delta-I1 | Delta-I2 | R1-G | R7-G | R1-7
38910.626 | 0 | 0 | 38910.626 | 0 | 0 | -70.5 | 14.5 | 0.03052503 | 0 | 0.03052503 | 0 | 0.0003052503 | 0 | 0.0003052503 | 0 | 0.0003052503 | 0.0003052503 | 422504 | 422504 | 422504
38910.6267 | 0 | 0 | 38910.6267 | 0 | 0 | -12 | 73 | 0.03052503 | 0 | 0.03052503 | 0 | 0.0003052503 | 0 | 0.0003052503 | 0 | 0.0003052503 | 0.0003052503 | 422504 | 422504 | 422504
38910.6274 | 0 | 0 | 38910.6274 | 0 | 0 | 47 | 132 | 0.03052503 | 0 | 0.03052503 | 0 | 0.0003052503 | 0 | 0.0003052503 | 0 | 0.0003052503 | 0.0003052503 | 422504 | 422504 | 422504
38910.6281 | 0 | 0 | 38910.6281 | 0 | 0 | 105.5 | 190.5 | 0.03052503 | 0 | 0.03052503 | 0 | 0.0003052503 | 0 | 0.0003052503 | 0 | 0.0003052503 | 0.0003052503 | 422504 | 422504 | 422504
38910.6288 | 0 | 0 | 38910.6288 | 0 | 0 | 164.5 | 249.5 | 0.03052503 | 0 | 0.03052503 | 0 | 0.0003052503 | 0 | 0.0003052503 | 0 | 0.0003052503 | 0.0003052503 | 422504 | 422504 | 422504
38910.6294 | 0 | 0 | 38910.6294 | 0 | 1 | 223.5 | 308.5 | 0.03052503 | 0 | 0.03052503 | 0.06105006 | 0.0003052503 | 0 | 0.0003052503 | 0.0006105006 | 0.0003052503 | 0.0003052503 | 422504 | 422504 | 422504
38910.6301 | 0 | 0 | 38910.6301 | 0 | 0 | 282 | 367 | 0.03052503 | 0 | 0.03052503 | 0 | 0.0003052503 | 0 | 0.0003052503 | 0 | 0.0003052503 | 0.0003052503 | 422504 | 422504 | 422504
38910.6308 | 0 | 0 | 38910.6308 | 0 | 0 | 341 | 426 | 0.03052503 | 0 | 0.03052503 | 0 | 0.0003052503 | 0 | 0.0003052503 | 0 | 0.0003052503 | 0.0003052503 | 422504 | 422504 | 422504
38910.6315 | 0 | 0 | 38910.6315 | 0 | 0 | 399.5 | 484.5 | 0.03052503 | 0 | 0.03052503 | 0 | 0.0003052503 | 0 | 0.0003052503 | 0 | 0.0003052503 | 0.0003052503 | 422504 | 422504 | 422504
38910.6322 | 1003 | 898 | 38910.6322 | 1007 | 904 | 458.5 | 543.5 | 61.23321 | 54.82295 | 61.47741 | 55.18926 | 0.6123321 | 0.5482295 | 0.6147741 | 0.5518926 | 0.06410256 | 0.06288156 | 1759.5 | 2142.546 | 22.55741
38910.6328 | 1156 | 1085 | 38910.6328 | 925 | 1103 | 517.5 | 602.5 | 70.57387 | 66.23932 | 56.47131 | 67.33822 | 0.7057387 | 0.6623932 | 0.5647131 | 0.6733822 | 0.04334554 | 0.1086691 | 54.96946 | 64.96994 | 4.645367
38910.6335 | 937 | 1117 | 38910.6335 | 922 | 1095 | 576 | 661 | 57.20391 | 68.19292 | 56.28816 | 66.84982 | 0.5720391 | 0.6819292 | 0.5628816 | 0.6684982 | 0.1098901 | 0.1056166 | 839.7659 | 2795.394 | 5.101306
38910.6342 | 1082 | 970 | 38910.6342 | 1057 | 1134 | 635 | 720 | 66.05617 | 59.21856 | 64.52991 | 69.23077 | 0.6605617 | 0.5921856 | 0.6452991 | 0.6923077 | 0.06837607 | 0.04700855 | 25.70255 | 24.87592 | 1.253144
38910.6349 | 945 | 1126 | 38910.6349 | 1129 | 1022 | 693.5 | 778.5 | 57.69231 | 68.74237 | 68.92552 | 62.39316 | 0.5769231 | 0.6874237 | 0.6892552 | 0.6239316 | 0.1105006 | 0.06532357 | 2.458906 | 2.379512 | 0.08673464
38910.6356 | 945 | 1128 | 38910.6356 | 940 | 1120 | 752.5 | 837.5 | 57.69231 | 68.86447 | 57.38706 | 68.37607 | 0.5769231 | 0.6886447 | 0.5738706 | 0.6837607 | 0.1117216 | 0.1098901 | 918.4715 | 2020.418 | 3.380553
38910.6362 | 1187 | 1096 | 38910.6363 | 1076 | 1034 | 811 | 896 | 72.46642 | 66.91087 | 65.68987 | 63.12576 | 0.7246642 | 0.6691087 | 0.6568987 | 0.6312576 | 0.05555556 | 0.02564103 | 357.8281 | 653.2012 | 13.45003
38910.6369 | 909 | 1084 | 38910.6369 | 955 | 1052 | 870 | 955 | 55.49451 | 66.17827 | 58.30281 | 64.22466 | 0.5549451 | 0.6617827 | 0.5830281 | 0.6422466 | 0.1068376 | 0.05921856 | 260.4071 | 377.2263 | 8.751892
38910.6376 | 1072 | 992 | 38910.6376 | 1122 | 930 | 928.5 | 1013.5 | 65.44567 | 60.56166 | 68.49817 | 56.77656 | 0.6544567 | 0.6056166 | 0.6849817 | 0.5677656 | 0.04884005 | 0.1172161 | 98.13751 | 101.1443 | 2.484822
38910.6383 | 1152 | 1020 | 38910.6383 | 1180 | 1004 | 987.5 | 1072.5 | 70.32967 | 62.27106 | 72.03907 | 61.29426 | 0.7032967 | 0.6227106 | 0.7203907 | 0.6129426 | 0.08058608 | 0.1074481 | 226.0931 | 348.0574 | 4.491815
38910.639 | 1046 | 1132 | 38910.639 | 1103 | 896 | 1046.5 | 1131.5 | 63.85836 | 69.10867 | 67.33822 | 54.70085 | 0.6385836 | 0.6910867 | 0.6733822 | 0.5470085 | 0.05250305 | 0.1263736 | 43.02086 | 47.28017 | 1.842757
38910.6396 | 968 | 1017 | 38910.6397 | 977 | 1114 | 1105 | 1190 | 59.09646 | 62.08791 | 59.64591 | 68.00977 | 0.5909646 | 0.6208791 | 0.5964591 | 0.6800977 | 0.02991453 | 0.08363858 | 200.5971 | 194.9001 | 8.319438
38910.6403 | 934 | 979 | 38910.6403 | 961 | 1079 | 1164 | 1249 | 57.02076 | 59.76801 | 58.66911 | 65.87302 | 0.5702076 | 0.5976801 | 0.5866911 | 0.6587302 | 0.02747253 | 0.07203907 | 474.1024 | 480.6449 | 16.91237
38910.641 | 1069 | 878 | 38910.641 | 1158 | 941 | 1222.5 | 1307.5 | 65.26252 | 53.60195 | 70.69597 | 57.44811 | 0.6526252 | 0.5360195 | 0.7069597 | 0.5744811 | 0.1166056 | 0.1324786 | 2104.943 | 620.9269 | 16.28603
38910.6417 | 1146 | 864 | 38910.6417 | 1108 | 863 | 1281.5 | 1366.5 | 69.96337 | 52.74725 | 67.64347 | 52.6862 | 0.6996337 | 0.5274725 | 0.6764347 | 0.526862 | 0.1721612 | 0.1495726 | 315.3836 | 3509.757 | 11.59329
38910.6424 | 1167 | 862 | 38910.6424 | 953 | 1000 | 1340.5 | 1425.5 | 71.24542 | 52.62515 | 58.18071 | 61.05006 | 0.7124542 | 0.5262515 | 0.5818071 | 0.6105006 | 0.1862027 | 0.02869353 | 75.13822 | 90.35264 | 4.626551
38910.643 | 926 | 1158 | 38910.6431 | 1180 | 895 | 1399 | 1484 | 56.53236 | 70.69597 | 72.03907 | 54.6398 | 0.5653236 | 0.7069597 | 0.7203907 | 0.546398 | 0.1416361 | 0.1739927 | 62.60791 | 69.59308 | 1.028364
38910.6437 | 1110 | 778 | 38910.6437 | 1108 | 819 | 1458 | 1543 | 67.76557 | 47.49695 | 67.64347 | 50 | 0.6776557 | 0.4749695 | 0.6764347 | 0.5 | 0.2026862 | 0.1764347 | 340.7989 | 2064.446 | 27.58661
38910.6444 | 1121 | 800 | 38910.6444 | 1146 | 730 | 1516.5 | 1601.5 | 68.43712 | 48.84005 | 69.96337 | 44.56654 | 0.6843712 | 0.4884005 | 0.6996337 | 0.4456654 | 0.1959707 | 0.2539683 | 1676.465 | 305.5456 | 18.08393
38910.6451 | 1139 | 713 | 38910.6451 | 1185 | 834 | 1575.5 | 1660.5 | 69.53602 | 43.52869 | 72.34432 | 50.91575 | 0.6953602 | 0.4352869 | 0.7234432 | 0.5091575 | 0.2600733 | 0.2142857 | 213.1802 | 2307.457 | 35.08806
38910.6458 | 950 | 928 | 38910.6458 | 966 | 1082 | 1634.5 | 1719.5 | 57.99756 | 56.65446 | 58.97436 | 66.05617 | 0.5799756 | 0.5665446 | 0.5897436 | 0.6605617 | 0.01343101 | 0.07081807 | 400.3118 | 345.5871 | 19.64182

## C1-6
Penlight Test 22 |  |  | 2006-07-12 | 15:03 |  | Vs = |  | 129 |  | R = | 100
Tefzel | 7-C | Tray
470 C | 17.3 kW/m2 |  | Conductors | 1 & 6
Time-9 | N11 | N12 | Time-10 | N21 | N22 | Penlight Time | DAQ Time | V11 | V12 | V21 | V22 | I11 | I12 | I21 | I22 | Delta-I1 | Delta-I2 | R1-G | R6-G | R1-6
38910.626 | 0 | 0 | 38910.626 | 0 | 0 | -73.5 | 11.5 | 0.03052503 | 0 | 0.03052503 | 0 | 0.0003052503 | 0 | 0.0003052503 | 0 | 0.0003052503 | 0.0003052503 | 422504 | 422504 | 422504
38910.6267 | 0 | 0 | 38910.6267 | 0 | 0 | -14.5 | 70.5 | 0.03052503 | 0 | 0.03052503 | 0 | 0.0003052503 | 0 | 0.0003052503 | 0 | 0.0003052503 | 0.0003052503 | 422504 | 422504 | 422504
38910.6273 | 0 | 0 | 38910.6274 | 0 | 0 | 44 | 129 | 0.03052503 | 0 | 0.03052503 | 0 | 0.0003052503 | 0 | 0.0003052503 | 0 | 0.0003052503 | 0.0003052503 | 422504 | 422504 | 422504
38910.628 | 0 | 0 | 38910.6281 | 0 | 0 | 103 | 188 | 0.03052503 | 0 | 0.03052503 | 0 | 0.0003052503 | 0 | 0.0003052503 | 0 | 0.0003052503 | 0.0003052503 | 422504 | 422504 | 422504
38910.6287 | 0 | 0 | 38910.6287 | 0 | 0 | 161.5 | 246.5 | 0.03052503 | 0 | 0.03052503 | 0 | 0.0003052503 | 0 | 0.0003052503 | 0 | 0.0003052503 | 0.0003052503 | 422504 | 422504 | 422504
38910.6294 | 0 | 0 | 38910.6294 | 0 | 0 | 220.5 | 305.5 | 0.03052503 | 0 | 0.03052503 | 0 | 0.0003052503 | 0 | 0.0003052503 | 0 | 0.0003052503 | 0.0003052503 | 422504 | 422504 | 422504
38910.6301 | 0 | 0 | 38910.6301 | 0 | 0 | 279.5 | 364.5 | 0.03052503 | 0 | 0.03052503 | 0 | 0.0003052503 | 0 | 0.0003052503 | 0 | 0.0003052503 | 0.0003052503 | 422504 | 422504 | 422504
38910.6308 | 0 | 0 | 38910.6308 | 0 | 0 | 338 | 423 | 0.03052503 | 0 | 0.03052503 | 0 | 0.0003052503 | 0 | 0.0003052503 | 0 | 0.0003052503 | 0.0003052503 | 422504 | 422504 | 422504
38910.6314 | 0 | 0 | 38910.6315 | 0 | 0 | 397 | 482 | 0.03052503 | 0 | 0.03052503 | 0 | 0.0003052503 | 0 | 0.0003052503 | 0 | 0.0003052503 | 0.0003052503 | 422504 | 422504 | 422504
38910.6321 | 905 | 1075 | 38910.6321 | 1182 | 984 | 455.5 | 540.5 | 55.25031 | 65.62882 | 72.16117 | 60.07326 | 0.5525031 | 0.6562882 | 0.7216117 | 0.6007326 | 0.1037851 | 0.1208791 | 122.5631 | 131.7998 | 7.035746
38910.6328 | 1077 | 974 | 38910.6328 | 1086 | 907 | 514.5 | 599.5 | 65.75092 | 59.46276 | 66.30037 | 55.37241 | 0.6575092 | 0.5946276 | 0.6630037 | 0.5537241 | 0.06288156 | 0.1092796 | 263.4007 | 335.4864 | 4.905385
38910.6335 | 1051 | 1136 | 38910.6335 | 1064 | 1103 | 573.5 | 658.5 | 64.16361 | 69.35287 | 64.95726 | 67.33822 | 0.6416361 | 0.6935287 | 0.6495726 | 0.6733822 | 0.05189255 | 0.02380952 | 309.6732 | 440.3979 | 5.307226
38910.6342 | 1114 | 981 | 38910.6342 | 1126 | 1023 | 632 | 717 | 68.00977 | 59.89011 | 68.74237 | 62.45421 | 0.6800977 | 0.5989011 | 0.6874237 | 0.6245421 | 0.08119658 | 0.06288156 | 57.92225 | 61.62988 | 0.7004151
38910.6348 | 1094 | 906 | 38910.6349 | 1163 | 956 | 691 | 776 | 66.78877 | 55.31136 | 71.00122 | 58.36386 | 0.6678877 | 0.5531136 | 0.7100122 | 0.5836386 | 0.1147741 | 0.1263736 | 1140.643 | 918.2807 | 11.24955
38910.6355 | 1082 | 931 | 38910.6355 | 1125 | 925 | 749.5 | 834.5 | 66.05617 | 56.83761 | 68.68132 | 56.47131 | 0.6605617 | 0.5683761 | 0.6868132 | 0.5647131 | 0.09218559 | 0.1221001 | 425.5545 | 1019.974 | 9.784042
38910.6362 | 1087 | 962 | 38910.6362 | 1009 | 926 | 808.5 | 893.5 | 66.36142 | 58.73016 | 61.59951 | 56.53236 | 0.6636142 | 0.5873016 | 0.6159951 | 0.5653236 | 0.07631258 | 0.05067155 | 416.0061 | 790.8856 | 5.907889
38910.6369 | 1013 | 1200 | 38910.6369 | 1052 | 1123 | 867 | 952 | 61.84371 | 73.26007 | 64.22466 | 68.55922 | 0.6184371 | 0.7326007 | 0.6422466 | 0.6855922 | 0.1141636 | 0.04334554 | 159.399 | 238.5189 | 5.870455
38910.6376 | 1034 | 1043 | 38910.6376 | 897 | 1064 | 926 | 1011 | 63.12576 | 63.67521 | 54.7619 | 64.95726 | 0.6312576 | 0.6367521 | 0.547619 | 0.6495726 | 0.005494505 | 0.1019536 | 123.9658 | 121.0795 | 1.891392
38910.6382 | 1052 | 1130 | 38910.6383 | 1025 | 1196 | 984.5 | 1069.5 | 64.22466 | 68.98657 | 62.57631 | 73.01587 | 0.6422466 | 0.6898657 | 0.6257631 | 0.7301587 | 0.04761905 | 0.1043956 | 181.8576 | 223.5701 | 4.21784
38910.6389 | 931 | 996 | 38910.6389 | 1146 | 959 | 1043.5 | 1128.5 | 56.83761 | 60.80586 | 69.96337 | 58.54701 | 0.5683761 | 0.6080586 | 0.6996337 | 0.5854701 | 0.03968254 | 0.1141636 | 152.2525 | 140.0144 | 10.89521
38910.6396 | 1169 | 1073 | 38910.6396 | 926 | 1084 | 1102.5 | 1187.5 | 71.36752 | 65.50672 | 56.53236 | 66.17827 | 0.7136752 | 0.6550672 | 0.5653236 | 0.6617827 | 0.05860806 | 0.0964591 | 76.57668 | 94.38963 | 5.836787
38910.6403 | 925 | 1058 | 38910.6403 | 904 | 1000 | 1161 | 1246 | 56.47131 | 64.59096 | 55.18926 | 61.05006 | 0.5647131 | 0.6459096 | 0.5518926 | 0.6105006 | 0.08119658 | 0.05860806 | 638.7461 | 1996.508 | 11.70305
38910.641 | 1040 | 1168 | 38910.641 | 979 | 1151 | 1220 | 1305 | 63.49206 | 71.30647 | 59.76801 | 70.26862 | 0.6349206 | 0.7130647 | 0.5976801 | 0.7026862 | 0.07814408 | 0.1050061 | 228.8098 | 342.5649 | 6.294413
38910.6416 | 1039 | 1094 | 38910.6417 | 935 | 1068 | 1278.5 | 1363.5 | 63.43101 | 66.78877 | 57.08181 | 65.20147 | 0.6343101 | 0.6678877 | 0.5708181 | 0.6520147 | 0.03357753 | 0.08119658 | 119.9653 | 130.1953 | 1.032945
38910.6423 | 1163 | 1060 | 38910.6423 | 1111 | 820 | 1337.5 | 1422.5 | 71.00122 | 64.71306 | 67.82662 | 50.06105 | 0.7100122 | 0.6471306 | 0.6782662 | 0.5006105 | 0.06288156 | 0.1776557 | 40.31097 | 47.03317 | 3.31892
38910.643 | 1197 | 914 | 38910.643 | 991 | 1138 | 1396.5 | 1481.5 | 73.07692 | 55.79976 | 60.50061 | 69.47497 | 0.7307692 | 0.5579976 | 0.6050061 | 0.6947497 | 0.1727717 | 0.08974359 | 6.736361 | 6.864365 | 0.01419622
38910.6437 | 940 | 961 | 38910.6437 | 1024 | 838 | 1455 | 1540 | 57.38706 | 58.66911 | 62.51526 | 51.15995 | 0.5738706 | 0.5866911 | 0.6251526 | 0.5115995 | 0.01282051 | 0.1135531 | 302.8834 | 262.3644 | 15.97397
38910.6444 | 1046 | 900 | 38910.6444 | 1085 | 1061 | 1514 | 1599 | 63.85836 | 54.94505 | 66.23932 | 64.77411 | 0.6385836 | 0.5494505 | 0.6623932 | 0.6477411 | 0.08913309 | 0.01465201 | 110.5276 | 109.8381 | 9.713921
38910.645 | 1002 | 1146 | 38910.6451 | 978 | 1096 | 1572.5 | 1657.5 | 61.17216 | 69.96337 | 59.70696 | 66.91087 | 0.6117216 | 0.6996337 | 0.5970696 | 0.6691087 | 0.08791209 | 0.07203907 | 17.77048 | 18.76212 | 0.4822132
38910.6457 | 1116 | 831 | 38910.6457 | 1147 | 803 | 1631.5 | 1716.5 | 68.13187 | 50.7326 | 70.02442 | 49.0232 | 0.6813187 | 0.507326 | 0.7002442 | 0.490232 | 0.1739927 | 0.2100122 | 2804.701 | 333.1305 | 15.36579

## C1-5
Penlight Test 22 |  |  | 2006-07-12 | 15:03 |  | Vs = |  | 129 |  | R = | 100
Tefzel | 7-C | Tray
470 C | 17.3 kW/m2 |  | Conductors | 1 & 5
Time-7 | N11 | N12 | Time-8 | N21 | N22 | Penlight Time | DAQ Time | V11 | V12 | V21 | V22 | I11 | I12 | I21 | I22 | Delta-I1 | Delta-I2 | R1-G | R5-G | R1-5
38910.626 | 0 | 0 | 38910.626 | 0 | 0 | -76.5 | 8.5 | 0.03052503 | 0 | 0.03052503 | 0 | 0.0003052503 | 0 | 0.0003052503 | 0 | 0.0003052503 | 0.0003052503 | 422504 | 422504 | 422504
38910.6266 | 0 | 0 | 38910.6267 | 0 | 0 | -17.5 | 67.5 | 0.03052503 | 0 | 0.03052503 | 0 | 0.0003052503 | 0 | 0.0003052503 | 0 | 0.0003052503 | 0.0003052503 | 422504 | 422504 | 422504
38910.6273 | 0 | 0 | 38910.6273 | 0 | 0 | 41.5 | 126.5 | 0.03052503 | 0 | 0.03052503 | 0 | 0.0003052503 | 0 | 0.0003052503 | 0 | 0.0003052503 | 0.0003052503 | 422504 | 422504 | 422504
38910.628 | 0 | 0 | 38910.628 | 0 | 0 | 100 | 185 | 0.03052503 | 0 | 0.03052503 | 0 | 0.0003052503 | 0 | 0.0003052503 | 0 | 0.0003052503 | 0.0003052503 | 422504 | 422504 | 422504
38910.6287 | 0 | 0 | 38910.6287 | 0 | 0 | 159 | 244 | 0.03052503 | 0 | 0.03052503 | 0 | 0.0003052503 | 0 | 0.0003052503 | 0 | 0.0003052503 | 0.0003052503 | 422504 | 422504 | 422504
38910.6294 | 0 | 0 | 38910.6294 | 0 | 0 | 217.5 | 302.5 | 0.03052503 | 0 | 0.03052503 | 0 | 0.0003052503 | 0 | 0.0003052503 | 0 | 0.0003052503 | 0.0003052503 | 422504 | 422504 | 422504
38910.63 | 0 | 0 | 38910.6301 | 0 | 0 | 276.5 | 361.5 | 0.03052503 | 0 | 0.03052503 | 0 | 0.0003052503 | 0 | 0.0003052503 | 0 | 0.0003052503 | 0.0003052503 | 422504 | 422504 | 422504
38910.6307 | 0 | 0 | 38910.6307 | 0 | 0 | 335.5 | 420.5 | 0.03052503 | 0 | 0.03052503 | 0 | 0.0003052503 | 0 | 0.0003052503 | 0 | 0.0003052503 | 0.0003052503 | 422504 | 422504 | 422504
38910.6314 | 0 | 0 | 38910.6314 | 0 | 0 | 394 | 479 | 0.03052503 | 0 | 0.03052503 | 0 | 0.0003052503 | 0 | 0.0003052503 | 0 | 0.0003052503 | 0.0003052503 | 422504 | 422504 | 422504
38910.6321 | 16 | 50 | 38910.6321 | 13 | 44 | 453 | 538 | 0.976801 | 3.052503 | 0.7936508 | 2.686203 | 0.00976801 | 0.03052503 | 0.007936508 | 0.02686203 | 0.02075702 | 0.01892552 | 6301.419 | 6930.36 | 4035.806
38910.6328 | 957 | 1145 | 38910.6328 | 975 | 1162 | 511.5 | 596.5 | 58.42491 | 69.90232 | 59.52381 | 70.94017 | 0.5842491 | 0.6990232 | 0.5952381 | 0.7094017 | 0.1147741 | 0.1141636 | 8918.99 | 654.1412 | 0.834824
38910.6334 | 1182 | 970 | 38910.6335 | 1067 | 1030 | 570.5 | 655.5 | 72.16117 | 59.21856 | 65.14042 | 62.88156 | 0.7216117 | 0.5921856 | 0.6514042 | 0.6288156 | 0.1294261 | 0.02258852 | 13.57668 | 14.59635 | 0.5118512
38910.6341 | 1053 | 930 | 38910.6341 | 918 | 1058 | 629.5 | 714.5 | 64.28571 | 56.77656 | 56.04396 | 64.59096 | 0.6428571 | 0.5677656 | 0.5604396 | 0.6459096 | 0.07509158 | 0.08547009 | 1684.621 | 1548.022 | 13.13232
38910.6348 | 1083 | 943 | 38910.6348 | 1085 | 946 | 688 | 773 | 66.11722 | 57.57021 | 66.23932 | 57.75336 | 0.6611722 | 0.5757021 | 0.6623932 | 0.5775336 | 0.08547009 | 0.08485958 | 1298.503 | 1554.147 | 8.670125
38910.6355 | 917 | 1177 | 38910.6355 | 906 | 1075 | 746.5 | 831.5 | 55.98291 | 71.85592 | 55.31136 | 65.62882 | 0.5598291 | 0.7185592 | 0.5531136 | 0.6562882 | 0.1587302 | 0.1031746 | 155.2012 | 230.5015 | 1.127027
38910.6362 | 1157 | 1092 | 38910.6362 | 908 | 1079 | 805.5 | 890.5 | 70.63492 | 66.66667 | 55.43346 | 65.87302 | 0.7063492 | 0.6666667 | 0.5543346 | 0.6587302 | 0.03968254 | 0.1043956 | 24.20978 | 28.11607 | 2.732772
38910.6369 | 1027 | 1122 | 38910.6369 | 949 | 1051 | 864.5 | 949.5 | 62.69841 | 68.49817 | 57.93651 | 64.16361 | 0.6269841 | 0.6849817 | 0.5793651 | 0.6416361 | 0.05799756 | 0.06227106 | 2198.985 | 2459.843 | 3.081501
38910.6375 | 1012 | 937 | 38910.6375 | 1068 | 951 | 923 | 1008 | 61.78266 | 57.20391 | 65.20147 | 58.05861 | 0.6178266 | 0.5720391 | 0.6520147 | 0.5805861 | 0.04578755 | 0.07142857 | 830.3365 | 1626.757 | 16.49106
38910.6382 | 1036 | 1042 | 38910.6382 | 1044 | 1037 | 982 | 1067 | 63.24786 | 63.61416 | 63.73626 | 63.30891 | 0.6324786 | 0.6361416 | 0.6373626 | 0.6330891 | 0.003663004 | 0.004273504 | 8046.77 | 14110.64 | 3.337194
38910.6389 | 1067 | 1028 | 38910.6389 | 967 | 1133 | 1041 | 1126 | 65.14042 | 62.75946 | 59.03541 | 69.16972 | 0.6514042 | 0.6275946 | 0.5903541 | 0.6916972 | 0.02380952 | 0.1013431 | 27.0226 | 26.82737 | 0.370789
38910.6396 | 964 | 1139 | 38910.6396 | 1005 | 1167 | 1099.5 | 1184.5 | 58.85226 | 69.53602 | 61.35531 | 71.24542 | 0.5885226 | 0.6953602 | 0.6135531 | 0.7124542 | 0.1068376 | 0.0989011 | 597.4733 | 6578.801 | 0.8665472
38910.6403 | 1065 | 958 | 38910.6403 | 1187 | 1004 | 1158.5 | 1243.5 | 65.01832 | 58.48596 | 72.46642 | 61.29426 | 0.6501832 | 0.5848596 | 0.7246642 | 0.6129426 | 0.06532357 | 0.1117216 | 11.35445 | 10.50089 | 0.8929636
38910.6409 | 1182 | 911 | 38910.6409 | 1120 | 928 | 1217 | 1302 | 72.16117 | 55.61661 | 68.37607 | 56.65446 | 0.7216117 | 0.5561661 | 0.6837607 | 0.5665446 | 0.1654457 | 0.1172161 | 83.98778 | 108.7737 | 1.144969
38910.6416 | 1055 | 990 | 38910.6416 | 1200 | 914 | 1276 | 1361 | 64.40781 | 60.43956 | 73.26007 | 55.79976 | 0.6440781 | 0.6043956 | 0.7326007 | 0.5579976 | 0.03968254 | 0.1746032 | 27.31686 | 25.99695 | 1.417633
38910.6423 | 986 | 1114 | 38910.6423 | 944 | 1070 | 1334.5 | 1419.5 | 60.19536 | 68.00977 | 57.63126 | 65.32357 | 0.6019536 | 0.6800977 | 0.5763126 | 0.6532357 | 0.07814408 | 0.07692308 | 1354.06 | 2488.422 | 1.123608
38910.643 | 971 | 1197 | 38910.643 | 1201 | 921 | 1393.5 | 1478.5 | 59.27961 | 73.07692 | 73.32112 | 56.22711 | 0.5927961 | 0.7307692 | 0.7332112 | 0.5622711 | 0.1379731 | 0.1709402 | 47.18713 | 54.55307 | 1.621258
38910.6437 | 1201 | 920 | 38910.6437 | 921 | 1022 | 1452.5 | 1537.5 | 73.32112 | 56.16606 | 56.22711 | 62.39316 | 0.7332112 | 0.5616606 | 0.5622711 | 0.6239316 | 0.1715507 | 0.06166056 | 60.69556 | 75.3102 | 0.3726161
38910.6443 | 1131 | 854 | 38910.6444 | 958 | 1050 | 1511 | 1596 | 69.04762 | 52.13675 | 58.48596 | 64.10256 | 0.6904762 | 0.5213675 | 0.5848596 | 0.6410256 | 0.1691087 | 0.05616606 | 98.41747 | 118.4777 | 8.129231
38910.645 | 1146 | 859 | 38910.645 | 1087 | 883 | 1570 | 1655 | 69.96337 | 52.442 | 66.36142 | 53.9072 | 0.6996337 | 0.52442 | 0.6636142 | 0.539072 | 0.1752137 | 0.1245421 | 195.9922 | 416.1876 | 10.13894
38910.6457 | 988 | 1161 | 38910.6457 | 963 | 1077 | 1628.5 | 1713.5 | 60.31746 | 70.87912 | 58.79121 | 65.75092 | 0.6031746 | 0.7087912 | 0.5879121 | 0.6575092 | 0.1056166 | 0.06959707 | 65.16344 | 74.73645 | 1.325494

## C1-4
Penlight Test 22 |  |  | 2006-07-12 | 15:03 |  | Vs = |  | 129 |  | R = | 100
Tefzel | 7-C | Tray
470 C | 17.3 kW/m2 |  | Conductors | 1 & 4
Time-5 | N11 | N12 | Time-6 | N21 | N22 | Penlight Time | DAQ Time | V11 | V12 | V21 | V22 | I11 | I12 | I21 | I22 | Delta-I1 | Delta-I2 | R1-G | R4-G | R1-4
38910.6259 | 0 | 0 | 38910.6259 | 0 | 0 | -79 | 6 | 0.03052503 | 0 | 0.03052503 | 0 | 0.0003052503 | 0 | 0.0003052503 | 0 | 0.0003052503 | 0.0003052503 | 422504 | 422504 | 422504
38910.6266 | 0 | 0 | 38910.6266 | 0 | 0 | -20.5 | 64.5 | 0.03052503 | 0 | 0.03052503 | 0 | 0.0003052503 | 0 | 0.0003052503 | 0 | 0.0003052503 | 0.0003052503 | 422504 | 422504 | 422504
38910.6273 | 0 | 0 | 38910.6273 | 0 | 0 | 38.5 | 123.5 | 0.03052503 | 0 | 0.03052503 | 0 | 0.0003052503 | 0 | 0.0003052503 | 0 | 0.0003052503 | 0.0003052503 | 422504 | 422504 | 422504
38910.628 | 0 | 0 | 38910.628 | 0 | 0 | 97.5 | 182.5 | 0.03052503 | 0 | 0.03052503 | 0 | 0.0003052503 | 0 | 0.0003052503 | 0 | 0.0003052503 | 0.0003052503 | 422504 | 422504 | 422504
38910.6286 | 0 | 0 | 38910.6287 | 0 | 0 | 156 | 241 | 0.03052503 | 0 | 0.03052503 | 0 | 0.0003052503 | 0 | 0.0003052503 | 0 | 0.0003052503 | 0.0003052503 | 422504 | 422504 | 422504
38910.6293 | 0 | 0 | 38910.6294 | 0 | 0 | 215 | 300 | 0.03052503 | 0 | 0.03052503 | 0 | 0.0003052503 | 0 | 0.0003052503 | 0 | 0.0003052503 | 0.0003052503 | 422504 | 422504 | 422504
38910.63 | 0 | 0 | 38910.63 | 0 | 0 | 273.5 | 358.5 | 0.03052503 | 0 | 0.03052503 | 0 | 0.0003052503 | 0 | 0.0003052503 | 0 | 0.0003052503 | 0.0003052503 | 422504 | 422504 | 422504
38910.6307 | 0 | 0 | 38910.6307 | 0 | 0 | 332.5 | 417.5 | 0.03052503 | 0 | 0.03052503 | 0 | 0.0003052503 | 0 | 0.0003052503 | 0 | 0.0003052503 | 0.0003052503 | 422504 | 422504 | 422504
38910.6314 | 0 | 0 | 38910.6314 | 0 | 0 | 391.5 | 476.5 | 0.03052503 | 0 | 0.03052503 | 0 | 0.0003052503 | 0 | 0.0003052503 | 0 | 0.0003052503 | 0.0003052503 | 422504 | 422504 | 422504
38910.632 | 1096 | 893 | 38910.6321 | 1074 | 962 | 450 | 535 | 66.91087 | 54.5177 | 65.56777 | 58.73016 | 0.6691087 | 0.545177 | 0.6556777 | 0.5873016 | 0.1239316 | 0.06837607 | 178.2048 | 242.8591 | 9.837369
38910.6327 | 1027 | 901 | 38910.6328 | 1096 | 959 | 509 | 594 | 62.69841 | 55.00611 | 66.91087 | 58.54701 | 0.6269841 | 0.5500611 | 0.6691087 | 0.5854701 | 0.07692308 | 0.08363858 | 5107.68 | 860.2458 | 18.39645
38910.6334 | 991 | 1182 | 38910.6334 | 925 | 1180 | 567.5 | 652.5 | 60.50061 | 72.16117 | 56.47131 | 72.03907 | 0.6050061 | 0.7216117 | 0.5647131 | 0.7203907 | 0.1166056 | 0.1556777 | 82.92525 | 101.7168 | 2.558819
38910.6341 | 951 | 1136 | 38910.6341 | 1007 | 1197 | 626.5 | 711.5 | 58.05861 | 69.35287 | 61.47741 | 73.07692 | 0.5805861 | 0.6935287 | 0.6147741 | 0.7307692 | 0.1129426 | 0.1159951 | 664.2851 | 11278.68 | 2.270363
38910.6348 | 1185 | 981 | 38910.6348 | 951 | 1134 | 685 | 770 | 72.34432 | 59.89011 | 58.05861 | 69.23077 | 0.7234432 | 0.5989011 | 0.5805861 | 0.6923077 | 0.1245421 | 0.1117216 | 59.233 | 71.98795 | 2.260501
38910.6355 | 1130 | 996 | 38910.6355 | 1089 | 961 | 744 | 829 | 68.98657 | 60.80586 | 66.48352 | 58.66911 | 0.6898657 | 0.6080586 | 0.6648352 | 0.5866911 | 0.08180708 | 0.07814408 | 508.4551 | 1678.614 | 1.229942
38910.6361 | 1123 | 990 | 38910.6362 | 1160 | 955 | 803 | 888 | 68.55922 | 60.43956 | 70.81807 | 58.30281 | 0.6855922 | 0.6043956 | 0.7081807 | 0.5830281 | 0.08119658 | 0.1251526 | 2.547483 | 2.556179 | 5.035288e-05
38910.6368 | 1025 | 916 | 38910.6368 | 925 | 1100 | 861.5 | 946.5 | 62.57631 | 55.92186 | 56.47131 | 67.15507 | 0.6257631 | 0.5592186 | 0.5647131 | 0.6715507 | 0.06654457 | 0.1068376 | 925.1158 | 10639.96 | 18.60462
38910.6375 | 935 | 1115 | 38910.6375 | 963 | 1152 | 920.5 | 1005.5 | 57.08181 | 68.07082 | 58.79121 | 70.32967 | 0.5708181 | 0.6807082 | 0.5879121 | 0.7032967 | 0.1098901 | 0.1153846 | 1883.115 | 949.3966 | 5.113421
38910.6382 | 1077 | 965 | 38910.6382 | 1062 | 1087 | 979.5 | 1064.5 | 65.75092 | 58.91331 | 64.83516 | 66.36142 | 0.6575092 | 0.5891331 | 0.6483516 | 0.6636142 | 0.06837607 | 0.01526252 | 42.6574 | 41.65409 | 2.164123
38910.6389 | 974 | 1149 | 38910.6389 | 1067 | 1027 | 1038 | 1123 | 59.46276 | 70.14652 | 65.14042 | 62.69841 | 0.5946276 | 0.7014652 | 0.6514042 | 0.6269841 | 0.1068376 | 0.02442002 | 8.326216 | 8.508008 | 0.06810462
38910.6395 | 1186 | 948 | 38910.6395 | 1177 | 963 | 1096.5 | 1181.5 | 72.40537 | 57.87546 | 71.85592 | 58.79121 | 0.7240537 | 0.5787546 | 0.7185592 | 0.5879121 | 0.1452991 | 0.1306471 | 227.2011 | 557.5898 | 1.876536
38910.6402 | 906 | 1130 | 38910.6402 | 931 | 1062 | 1155.5 | 1240.5 | 55.31136 | 68.98657 | 56.83761 | 64.83516 | 0.5531136 | 0.6898657 | 0.5683761 | 0.6483516 | 0.1367521 | 0.07997558 | 194.1554 | 284.1499 | 5.04164
38910.6409 | 1086 | 849 | 38910.6409 | 960 | 1174 | 1214.5 | 1299.5 | 66.30037 | 51.8315 | 58.60806 | 71.67277 | 0.6630037 | 0.518315 | 0.5860806 | 0.7167277 | 0.1446886 | 0.1306471 | 204.6835 | 320.6677 | 15.98369
38910.6416 | 944 | 1074 | 38910.6416 | 996 | 1158 | 1273 | 1358 | 57.63126 | 65.56777 | 60.80586 | 70.69597 | 0.5763126 | 0.6556777 | 0.6080586 | 0.7069597 | 0.07936508 | 0.0989011 | 215.9022 | 261.0229 | 6.39668
38910.6423 | 1099 | 933 | 38910.6423 | 1125 | 814 | 1332 | 1417 | 67.09402 | 56.95971 | 68.68132 | 49.69475 | 0.6709402 | 0.5695971 | 0.6868132 | 0.4969475 | 0.1013431 | 0.1898657 | 192.1576 | 257.947 | 6.257809
38910.6429 | 1004 | 1175 | 38910.643 | 1109 | 852 | 1390.5 | 1475.5 | 61.29426 | 71.73382 | 67.70452 | 52.01465 | 0.6129426 | 0.7173382 | 0.6770452 | 0.5201465 | 0.1043956 | 0.1568987 | 86.25401 | 105.4038 | 2.881524
38910.6436 | 997 | 1145 | 38910.6436 | 1069 | 1124 | 1449.5 | 1534.5 | 60.86691 | 69.90232 | 65.26252 | 68.62027 | 0.6086691 | 0.6990232 | 0.6526252 | 0.6862027 | 0.09035409 | 0.03357753 | 133.0925 | 165.8147 | 1.578836
38910.6443 | 960 | 1066 | 38910.6443 | 1193 | 822 | 1508.5 | 1593.5 | 58.60806 | 65.07937 | 72.83272 | 50.18315 | 0.5860806 | 0.6507937 | 0.7283272 | 0.5018315 | 0.06471306 | 0.2264957 | 61.93686 | 60.71979 | 3.08406
38910.645 | 999 | 1111 | 38910.645 | 1189 | 784 | 1567 | 1652 | 60.98901 | 67.82662 | 72.58852 | 47.86325 | 0.6098901 | 0.6782662 | 0.7258852 | 0.4786325 | 0.06837607 | 0.2472527 | 45.7053 | 47.77677 | 0.08788272
38910.6457 | 1133 | 875 | 38910.6457 | 1198 | 925 | 1626 | 1711 | 69.16972 | 53.4188 | 73.13797 | 56.47131 | 0.6916972 | 0.534188 | 0.7313797 | 0.5647131 | 0.1575092 | 0.1666667 | 3120.282 | 386.1567 | 9.533476

## C1-3
Penlight Test 22 |  |  | 2006-07-12 | 15:03 |  | Vs = |  | 129 |  | R = | 100
Tefzel | 7-C | Tray
470 C | 17.3 kW/m2 |  | Conductors | 1 & 3
Time-3 | N11 | N12 | Time-4 | N21 | N22 | Penlight Time | DAQ Time | V11 | V12 | V21 | V22 | I11 | I12 | I21 | I22 | Delta-I1 | Delta-I2 | R1-G | R3-G | R1-3
38910.6259 | 0 | 0 | 38910.6259 | 0 | 0 | -82 | 3 | 0.03052503 | 0 | 0.03052503 | 0 | 0.0003052503 | 0 | 0.0003052503 | 0 | 0.0003052503 | 0.0003052503 | 422504 | 422504 | 422504
38910.6266 | 0 | 0 | 38910.6266 | 0 | 0 | -23 | 62 | 0.03052503 | 0 | 0.03052503 | 0 | 0.0003052503 | 0 | 0.0003052503 | 0 | 0.0003052503 | 0.0003052503 | 422504 | 422504 | 422504
38910.6273 | 0 | 0 | 38910.6273 | 0 | 0 | 35.5 | 120.5 | 0.03052503 | 0 | 0.03052503 | 0 | 0.0003052503 | 0 | 0.0003052503 | 0 | 0.0003052503 | 0.0003052503 | 422504 | 422504 | 422504
38910.6279 | 0 | 0 | 38910.628 | 0 | 0 | 94.5 | 179.5 | 0.03052503 | 0 | 0.03052503 | 0 | 0.0003052503 | 0 | 0.0003052503 | 0 | 0.0003052503 | 0.0003052503 | 422504 | 422504 | 422504
38910.6286 | 0 | 0 | 38910.6286 | 0 | 0 | 153.5 | 238.5 | 0.03052503 | 0 | 0.03052503 | 0 | 0.0003052503 | 0 | 0.0003052503 | 0 | 0.0003052503 | 0.0003052503 | 422504 | 422504 | 422504
38910.6293 | 0 | 0 | 38910.6293 | 0 | 0 | 212 | 297 | 0.03052503 | 0 | 0.03052503 | 0 | 0.0003052503 | 0 | 0.0003052503 | 0 | 0.0003052503 | 0.0003052503 | 422504 | 422504 | 422504
38910.63 | 0 | 0 | 38910.63 | 0 | 0 | 271 | 356 | 0.03052503 | 0 | 0.03052503 | 0 | 0.0003052503 | 0 | 0.0003052503 | 0 | 0.0003052503 | 0.0003052503 | 422504 | 422504 | 422504
38910.6307 | 0 | 0 | 38910.6307 | 0 | 0 | 329.5 | 414.5 | 0.03052503 | 0 | 0.03052503 | 0 | 0.0003052503 | 0 | 0.0003052503 | 0 | 0.0003052503 | 0.0003052503 | 422504 | 422504 | 422504
38910.6313 | 0 | 0 | 38910.6314 | 0 | 0 | 388.5 | 473.5 | 0.03052503 | 0 | 0.03052503 | 0 | 0.0003052503 | 0 | 0.0003052503 | 0 | 0.0003052503 | 0.0003052503 | 422504 | 422504 | 422504
38910.632 | 1018 | 1194 | 38910.632 | 1024 | 1183 | 447.5 | 532.5 | 62.14896 | 72.89377 | 62.51526 | 72.22222 | 0.6214896 | 0.7289377 | 0.6251526 | 0.7222222 | 0.1074481 | 0.0970696 | 12078.01 | 715.2537 | 7.272948
38910.6327 | 938 | 1118 | 38910.6327 | 1112 | 908 | 506 | 591 | 57.26496 | 68.25397 | 67.88767 | 55.43346 | 0.5726496 | 0.6825397 | 0.6788767 | 0.5543346 | 0.1098901 | 0.1245421 | 336.3539 | 660.2089 | 4.429287
38910.6334 | 1094 | 1019 | 38910.6334 | 1173 | 1077 | 565 | 650 | 66.78877 | 62.21001 | 71.61172 | 65.75092 | 0.6678877 | 0.6221001 | 0.7161172 | 0.6575092 | 0.04578755 | 0.05860806 | 510.8018 | 818.512 | 0.001749025
38910.6341 | 1026 | 1114 | 38910.6341 | 1111 | 1102 | 623.5 | 708.5 | 62.63736 | 68.00977 | 67.82662 | 67.27717 | 0.6263736 | 0.6800977 | 0.6782662 | 0.6727717 | 0.05372405 | 0.005494505 | 177.107 | 211.8819 | 1.645358
38910.6347 | 1151 | 1012 | 38910.6348 | 1159 | 952 | 682.5 | 767.5 | 70.26862 | 61.78266 | 70.75702 | 58.11966 | 0.7026862 | 0.6178266 | 0.7075702 | 0.5811966 | 0.08485958 | 0.1263736 | 59.36592 | 68.30951 | 2.004418
38910.6354 | 1000 | 1188 | 38910.6354 | 925 | 1191 | 741.5 | 826.5 | 61.05006 | 72.52747 | 56.47131 | 72.71062 | 0.6105006 | 0.7252747 | 0.5647131 | 0.7271062 | 0.1147741 | 0.1623932 | 99.95439 | 128.3592 | 3.547623
38910.6361 | 1069 | 1042 | 38910.6361 | 1134 | 935 | 800 | 885 | 65.26252 | 63.61416 | 69.23077 | 57.08181 | 0.6526252 | 0.6361416 | 0.6923077 | 0.5708181 | 0.01648352 | 0.1214896 | 26.44555 | 26.57614 | 0.04070274
38910.6368 | 929 | 1110 | 38910.6368 | 1076 | 955 | 859 | 944 | 56.71551 | 67.76557 | 65.68987 | 58.30281 | 0.5671551 | 0.6776557 | 0.6568987 | 0.5830281 | 0.1105006 | 0.07387057 | 314.2919 | 567.1189 | 5.668876
38910.6375 | 1181 | 1004 | 38910.6375 | 978 | 1047 | 917.5 | 1002.5 | 72.10012 | 61.29426 | 59.70696 | 63.91941 | 0.7210012 | 0.6129426 | 0.5970696 | 0.6391941 | 0.1080586 | 0.04212454 | 5.070059 | 5.514719 | 0.3747041
38910.6381 | 909 | 1081 | 38910.6382 | 908 | 1083 | 976.5 | 1061.5 | 55.49451 | 65.99512 | 55.43346 | 66.11722 | 0.5549451 | 0.6599512 | 0.5543346 | 0.6611722 | 0.1050061 | 0.1068376 | 1548.753 | 1146.843 | 10.46748
38910.6388 | 1156 | 897 | 38910.6388 | 953 | 1113 | 1035 | 1120 | 70.57387 | 54.7619 | 58.18071 | 67.94872 | 0.7057387 | 0.547619 | 0.5818071 | 0.6794872 | 0.1581197 | 0.0976801 | 71.245 | 82.72769 | 3.029354
38910.6395 | 1063 | 933 | 38910.6395 | 1188 | 959 | 1094 | 1179 | 64.89621 | 56.95971 | 72.52747 | 58.54701 | 0.6489621 | 0.5695971 | 0.7252747 | 0.5854701 | 0.07936508 | 0.1398046 | 81.94742 | 81.03645 | 5.614264
38910.6402 | 1178 | 915 | 38910.6402 | 1116 | 895 | 1152.5 | 1237.5 | 71.91697 | 55.86081 | 68.13187 | 54.6398 | 0.7191697 | 0.5586081 | 0.6813187 | 0.546398 | 0.1605617 | 0.1349206 | 188.8438 | 394.1776 | 1.745227
38910.6409 | 926 | 996 | 38910.6409 | 1182 | 1023 | 1211.5 | 1296.5 | 56.53236 | 60.80586 | 72.16117 | 62.45421 | 0.5653236 | 0.6080586 | 0.7216117 | 0.6245421 | 0.04273504 | 0.0970696 | 92.53027 | 82.12096 | 8.647958
38910.6416 | 1199 | 934 | 38910.6416 | 1203 | 911 | 1270.5 | 1355.5 | 73.19902 | 57.02076 | 73.44322 | 55.61661 | 0.7319902 | 0.5702076 | 0.7344322 | 0.5561661 | 0.1617827 | 0.1782662 | 60.48745 | 74.95443 | 0.9164757
38910.6422 | 944 | 1188 | 38910.6422 | 1186 | 982 | 1329 | 1414 | 57.63126 | 72.52747 | 72.40537 | 59.95116 | 0.5763126 | 0.7252747 | 0.7240537 | 0.5995116 | 0.1489621 | 0.1245421 | 513.0916 | 7350.794 | 1.576201
38910.6429 | 1184 | 907 | 38910.6429 | 1019 | 995 | 1388 | 1473 | 72.28327 | 55.37241 | 62.21001 | 60.74481 | 0.7228327 | 0.5537241 | 0.6221001 | 0.6074481 | 0.1691087 | 0.01465201 | 40.49462 | 44.96373 | 0.7530313
38910.6436 | 929 | 965 | 38910.6436 | 927 | 1013 | 1446.5 | 1531.5 | 56.71551 | 58.91331 | 56.59341 | 61.84371 | 0.5671551 | 0.5891331 | 0.5659341 | 0.6184371 | 0.02197802 | 0.05250305 | 1059.051 | 1273.086 | 21.04343
38910.6443 | 1157 | 880 | 38910.6443 | 958 | 1062 | 1505.5 | 1590.5 | 70.63492 | 53.72405 | 58.48596 | 64.83516 | 0.7063492 | 0.5372405 | 0.5848596 | 0.6483516 | 0.1691087 | 0.06349206 | 74.27625 | 87.11889 | 4.02198
38910.645 | 1053 | 894 | 38910.645 | 945 | 1164 | 1564.5 | 1649.5 | 64.28571 | 54.57875 | 57.69231 | 71.06227 | 0.6428571 | 0.5457875 | 0.5769231 | 0.7106227 | 0.0970696 | 0.1336996 | 1961.196 | 851.8315 | 16.61944
38910.6456 | 990 | 1097 | 38910.6456 | 1142 | 881 | 1623 | 1708 | 60.43956 | 66.97192 | 69.71917 | 53.7851 | 0.6043956 | 0.6697192 | 0.6971917 | 0.537851 | 0.06532357 | 0.1593407 | 67.9856 | 71.01014 | 0.984916

## C1-2
Penlight Test 22 |  |  | 2006-07-12 | 15:03 |  | Vs = |  | 129 |  | R = | 100
Tefzel | 7-C | Tray
470 C | 17.3 kW/m2 |  | Conductors | 1 & 2
Time-1 | N11 | N12 | Time-2 | N21 | N22 | Penlight Time | DAQ Time | V11 | V12 | V21 | V22 | I11 | I12 | I21 | I22 | Delta-I1 | Delta-I2 | R1-G | R2-G | R1-2
38910.6259 | 0 | 0 | 38910.6259 | 0 | 0 | -84.5 | 0.5000004 | 0.03052503 | 0 | 0.03052503 | 0 | 0.0003052503 | 0 | 0.0003052503 | 0 | 0.0003052503 | 0.0003052503 | 422504 | 422504 | 422504
38910.6265 | 0 | 0 | 38910.6266 | 0 | 0 | -26 | 59 | 0.03052503 | 0 | 0.03052503 | 0 | 0.0003052503 | 0 | 0.0003052503 | 0 | 0.0003052503 | 0.0003052503 | 422504 | 422504 | 422504
38910.6272 | 0 | 0 | 38910.6272 | 0 | 0 | 33 | 118 | 0.03052503 | 0 | 0.03052503 | 0 | 0.0003052503 | 0 | 0.0003052503 | 0 | 0.0003052503 | 0.0003052503 | 422504 | 422504 | 422504
38910.6279 | 0 | 0 | 38910.6279 | 0 | 0 | 91.5 | 176.5 | 0.03052503 | 0 | 0.03052503 | 0 | 0.0003052503 | 0 | 0.0003052503 | 0 | 0.0003052503 | 0.0003052503 | 422504 | 422504 | 422504
38910.6286 | 0 | 0 | 38910.6286 | 0 | 0 | 150.5 | 235.5 | 0.03052503 | 0 | 0.03052503 | 0 | 0.0003052503 | 0 | 0.0003052503 | 0 | 0.0003052503 | 0.0003052503 | 422504 | 422504 | 422504
38910.6293 | 0 | 0 | 38910.6293 | 0 | 0 | 209.5 | 294.5 | 0.03052503 | 0 | 0.03052503 | 0 | 0.0003052503 | 0 | 0.0003052503 | 0 | 0.0003052503 | 0.0003052503 | 422504 | 422504 | 422504
38910.6299 | 0 | 0 | 38910.63 | 0 | 0 | 268 | 353 | 0.03052503 | 0 | 0.03052503 | 0 | 0.0003052503 | 0 | 0.0003052503 | 0 | 0.0003052503 | 0.0003052503 | 422504 | 422504 | 422504
38910.6306 | 0 | 0 | 38910.6306 | 0 | 0 | 327 | 412 | 0.03052503 | 0 | 0.03052503 | 0 | 0.0003052503 | 0 | 0.0003052503 | 0 | 0.0003052503 | 0.0003052503 | 422504 | 422504 | 422504
38910.6313 | 0 | 0 | 38910.6313 | 0 | 0 | 385.5 | 470.5 | 0.03052503 | 0 | 0.03052503 | 0 | 0.0003052503 | 0 | 0.0003052503 | 0 | 0.0003052503 | 0.0003052503 | 422504 | 422504 | 422504
38910.632 | 1048 | 1123 | 38910.632 | 927 | 1189 | 444.5 | 529.5 | 63.98046 | 68.55922 | 56.59341 | 72.58852 | 0.6398046 | 0.6855922 | 0.5659341 | 0.7258852 | 0.04578755 | 0.1599512 | 35.12954 | 37.98161 | 1.421185
38910.6327 | 1083 | 932 | 38910.6327 | 930 | 1189 | 503.5 | 588.5 | 66.11722 | 56.89866 | 56.77656 | 72.58852 | 0.6611722 | 0.5689866 | 0.5677656 | 0.7258852 | 0.09218559 | 0.1581197 | 175.9088 | 214.4787 | 7.172849
38910.6333 | 1046 | 1145 | 38910.6334 | 1188 | 986 | 562 | 647 | 63.85836 | 69.90232 | 72.52747 | 60.19536 | 0.6385836 | 0.6990232 | 0.7252747 | 0.6019536 | 0.06043956 | 0.1233211 | 101.6048 | 120.3785 | 3.720124
38910.634 | 956 | 1143 | 38910.634 | 1177 | 1041 | 620.5 | 705.5 | 58.36386 | 69.78022 | 71.85592 | 63.55311 | 0.5836386 | 0.6978022 | 0.7185592 | 0.6355311 | 0.1141636 | 0.08302808 | 545.592 | 4559.798 | 1.200274
38910.6347 | 1143 | 939 | 38910.6347 | 1160 | 953 | 679.5 | 764.5 | 69.78022 | 57.32601 | 70.81807 | 58.18071 | 0.6978022 | 0.5732601 | 0.7081807 | 0.5818071 | 0.1245421 | 0.1263736 | 68666.34 | 463.5038 | 2.717269
38910.6354 | 1167 | 960 | 38910.6354 | 945 | 1201 | 738.5 | 823.5 | 71.24542 | 58.60806 | 57.69231 | 73.32112 | 0.7124542 | 0.5860806 | 0.5769231 | 0.7332112 | 0.1263736 | 0.1562882 | 1205.814 | 746.8194 | 1.284283
38910.6361 | 1130 | 1024 | 38910.6361 | 1188 | 983 | 797.5 | 882.5 | 68.98657 | 62.51526 | 72.52747 | 60.01221 | 0.6898657 | 0.6251526 | 0.7252747 | 0.6001221 | 0.06471306 | 0.1251526 | 86.95869 | 99.95658 | 2.000542
38910.6367 | 1129 | 931 | 38910.6368 | 955 | 1139 | 856 | 941 | 68.92552 | 56.83761 | 58.30281 | 69.53602 | 0.6892552 | 0.5683761 | 0.5830281 | 0.6953602 | 0.1208791 | 0.1123321 | 136.4271 | 177.9166 | 3.645793
38910.6374 | 910 | 1164 | 38910.6375 | 1130 | 936 | 915 | 1000 | 55.55556 | 71.06227 | 68.98657 | 57.14286 | 0.5555556 | 0.7106227 | 0.6898657 | 0.5714286 | 0.1550672 | 0.1184371 | 389.9644 | 2135.983 | 3.202312
38910.6381 | 1142 | 945 | 38910.6381 | 919 | 1095 | 973.5 | 1058.5 | 69.71917 | 57.69231 | 56.10501 | 66.84982 | 0.6971917 | 0.5769231 | 0.5610501 | 0.6684982 | 0.1202686 | 0.1074481 | 180.8981 | 278.1233 | 2.025254
38910.6388 | 945 | 1193 | 38910.6388 | 1072 | 965 | 1032.5 | 1117.5 | 57.69231 | 72.83272 | 65.44567 | 58.91331 | 0.5769231 | 0.7283272 | 0.6544567 | 0.5891331 | 0.1514042 | 0.06532357 | 49.56038 | 56.57349 | 0.7565658
38910.6395 | 1185 | 971 | 38910.6395 | 1040 | 1178 | 1091 | 1176 | 72.34432 | 59.27961 | 63.49206 | 71.91697 | 0.7234432 | 0.5927961 | 0.6349206 | 0.7191697 | 0.1306471 | 0.08424908 | 154.8224 | 251.9398 | 3.16866
38910.6402 | 916 | 1044 | 38910.6402 | 1151 | 847 | 1150 | 1235 | 55.92186 | 63.73626 | 70.26862 | 51.7094 | 0.5592186 | 0.6373626 | 0.7026862 | 0.517094 | 0.07814408 | 0.1855922 | 137.6095 | 140.726 | 8.568386
38910.6408 | 917 | 1151 | 38910.6408 | 900 | 1021 | 1208.5 | 1293.5 | 55.98291 | 70.26862 | 54.94505 | 62.33211 | 0.5598291 | 0.7026862 | 0.5494505 | 0.6233211 | 0.1428571 | 0.07387057 | 190.6442 | 292.6095 | 2.915129
38910.6415 | 1038 | 1210 | 38910.6415 | 949 | 1081 | 1267.5 | 1352.5 | 63.36996 | 73.87057 | 57.93651 | 65.99512 | 0.6336996 | 0.7387057 | 0.5793651 | 0.6599512 | 0.1050061 | 0.08058608 | 139.9437 | 202.9587 | 7.473229
38910.6422 | 1155 | 844 | 38910.6422 | 1177 | 873 | 1326.5 | 1411.5 | 70.51282 | 51.52625 | 71.85592 | 53.2967 | 0.7051282 | 0.5152625 | 0.7185592 | 0.532967 | 0.1898657 | 0.1855922 | 463.1665 | 810.3027 | 12.02541
38910.6429 | 1021 | 942 | 38910.6429 | 1044 | 838 | 1385 | 1470 | 62.33211 | 57.50916 | 63.73626 | 51.15995 | 0.6233211 | 0.5750916 | 0.6373626 | 0.5115995 | 0.04822955 | 0.1257631 | 344.888 | 396.414 | 12.71754
38910.6436 | 1038 | 1208 | 38910.6436 | 1113 | 774 | 1444 | 1529 | 63.36996 | 73.74847 | 67.94872 | 47.25275 | 0.6336996 | 0.7374847 | 0.6794872 | 0.4725275 | 0.1037851 | 0.2069597 | 58.47368 | 72.40175 | 4.623031
38910.6442 | 1040 | 1200 | 38910.6442 | 1158 | 879 | 1502.5 | 1587.5 | 63.49206 | 73.26007 | 70.69597 | 53.663 | 0.6349206 | 0.7326007 | 0.7069597 | 0.53663 | 0.0976801 | 0.1703297 | 16.50822 | 18.92771 | 1.684105
38910.6449 | 1013 | 1165 | 38910.6449 | 969 | 906 | 1561.5 | 1646.5 | 61.84371 | 71.12332 | 59.15751 | 55.31136 | 0.6184371 | 0.7112332 | 0.5915751 | 0.5531136 | 0.09279609 | 0.03846154 | 201.9531 | 296.6711 | 4.17156
38910.6456 | 1190 | 901 | 38910.6456 | 1060 | 1153 | 1620.5 | 1705.5 | 72.64957 | 55.00611 | 64.71306 | 70.39072 | 0.7264957 | 0.5500611 | 0.6471306 | 0.7039072 | 0.1764347 | 0.05677656 | 30.33354 | 32.7172 | 0.6024784

## Raw IRMS Data
Time | DL1.V2000:B | DL1.V2001:B | DL1.V1500:B | Penlight Test 22 |  |  | 2006-07-12 | 15:03
38910.6259 | 0 | 0 | 1 | Tefzel | 7-C | Tray
38910.6265 | 0 | 0 | 1 | 470 C | 17.3 kW/m2 |  | Conductors
38910.6272 | 0 | 0 | 1
38910.6279 | 0 | 0 | 1
38910.6286 | 0 | 0 | 1
38910.6293 | 0 | 0 | 1
38910.6299 | 0 | 0 | 1
38910.6306 | 0 | 0 | 1
38910.6313 | 0 | 0 | 1
38910.632 | 1048 | 1123 | 1
38910.6327 | 1083 | 932 | 1
38910.6333 | 1046 | 1145 | 1
38910.634 | 956 | 1143 | 1
38910.6347 | 1143 | 939 | 1
38910.6354 | 1167 | 960 | 1
38910.6361 | 1130 | 1024 | 1
38910.6367 | 1129 | 931 | 1
38910.6374 | 910 | 1164 | 1
38910.6381 | 1142 | 945 | 1
38910.6388 | 945 | 1193 | 1
38910.6395 | 1185 | 971 | 1
38910.6402 | 916 | 1044 | 1
38910.6408 | 917 | 1151 | 1
38910.6415 | 1038 | 1210 | 1
38910.6422 | 1155 | 844 | 1
38910.6429 | 1021 | 942 | 1
38910.6436 | 1038 | 1208 | 1
38910.6442 | 1040 | 1200 | 1
38910.6449 | 1013 | 1165 | 1
38910.6456 | 1190 | 901 | 1
38910.6259 | 0 | 0 | 2
38910.6266 | 0 | 0 | 2
38910.6272 | 0 | 0 | 2
38910.6279 | 0 | 0 | 2
38910.6286 | 0 | 0 | 2
38910.6293 | 0 | 0 | 2
38910.63 | 0 | 0 | 2
38910.6306 | 0 | 0 | 2
38910.6313 | 0 | 0 | 2
38910.632 | 927 | 1189 | 2
38910.6327 | 930 | 1189 | 2
38910.6334 | 1188 | 986 | 2
38910.634 | 1177 | 1041 | 2
38910.6347 | 1160 | 953 | 2
38910.6354 | 945 | 1201 | 2
38910.6361 | 1188 | 983 | 2
38910.6368 | 955 | 1139 | 2
38910.6375 | 1130 | 936 | 2
38910.6381 | 919 | 1095 | 2
38910.6388 | 1072 | 965 | 2
38910.6395 | 1040 | 1178 | 2
38910.6402 | 1151 | 847 | 2
38910.6408 | 900 | 1021 | 2
38910.6415 | 949 | 1081 | 2
38910.6422 | 1177 | 873 | 2
38910.6429 | 1044 | 838 | 2
38910.6436 | 1113 | 774 | 2
38910.6442 | 1158 | 879 | 2
38910.6449 | 969 | 906 | 2
38910.6456 | 1060 | 1153 | 2
38910.6259 | 0 | 0 | 3
38910.6266 | 0 | 0 | 3
38910.6273 | 0 | 0 | 3
38910.6279 | 0 | 0 | 3
38910.6286 | 0 | 0 | 3
38910.6293 | 0 | 0 | 3
38910.63 | 0 | 0 | 3
38910.6307 | 0 | 0 | 3
38910.6313 | 0 | 0 | 3
38910.632 | 1018 | 1194 | 3
38910.6327 | 938 | 1118 | 3
38910.6334 | 1094 | 1019 | 3
38910.6341 | 1026 | 1114 | 3
38910.6347 | 1151 | 1012 | 3
38910.6354 | 1000 | 1188 | 3
38910.6361 | 1069 | 1042 | 3
38910.6368 | 929 | 1110 | 3
38910.6375 | 1181 | 1004 | 3
38910.6381 | 909 | 1081 | 3
38910.6388 | 1156 | 897 | 3
38910.6395 | 1063 | 933 | 3
38910.6402 | 1178 | 915 | 3
38910.6409 | 926 | 996 | 3
38910.6416 | 1199 | 934 | 3
38910.6422 | 944 | 1188 | 3
38910.6429 | 1184 | 907 | 3
38910.6436 | 929 | 965 | 3
38910.6443 | 1157 | 880 | 3
38910.645 | 1053 | 894 | 3
38910.6456 | 990 | 1097 | 3
38910.6259 | 0 | 0 | 4
38910.6266 | 0 | 0 | 4
38910.6273 | 0 | 0 | 4
38910.628 | 0 | 0 | 4
38910.6286 | 0 | 0 | 4
38910.6293 | 0 | 0 | 4
38910.63 | 0 | 0 | 4
38910.6307 | 0 | 0 | 4
38910.6314 | 0 | 0 | 4
38910.632 | 1024 | 1183 | 4
38910.6327 | 1112 | 908 | 4
38910.6334 | 1173 | 1077 | 4
38910.6341 | 1111 | 1102 | 4
38910.6348 | 1159 | 952 | 4
38910.6354 | 925 | 1191 | 4
38910.6361 | 1134 | 935 | 4
38910.6368 | 1076 | 955 | 4
38910.6375 | 978 | 1047 | 4
38910.6382 | 908 | 1083 | 4
38910.6388 | 953 | 1113 | 4
38910.6395 | 1188 | 959 | 4
38910.6402 | 1116 | 895 | 4
38910.6409 | 1182 | 1023 | 4
38910.6416 | 1203 | 911 | 4
38910.6422 | 1186 | 982 | 4
38910.6429 | 1019 | 995 | 4
38910.6436 | 927 | 1013 | 4
38910.6443 | 958 | 1062 | 4
38910.645 | 945 | 1164 | 4
38910.6456 | 1142 | 881 | 4
38910.6259 | 0 | 0 | 5
38910.6266 | 0 | 0 | 5
38910.6273 | 0 | 0 | 5
38910.628 | 0 | 0 | 5
38910.6286 | 0 | 0 | 5
38910.6293 | 0 | 0 | 5
38910.63 | 0 | 0 | 5
38910.6307 | 0 | 0 | 5
38910.6314 | 0 | 0 | 5
38910.632 | 1096 | 893 | 5
38910.6327 | 1027 | 901 | 5
38910.6334 | 991 | 1182 | 5
38910.6341 | 951 | 1136 | 5
38910.6348 | 1185 | 981 | 5
38910.6355 | 1130 | 996 | 5
38910.6361 | 1123 | 990 | 5
38910.6368 | 1025 | 916 | 5
38910.6375 | 935 | 1115 | 5
38910.6382 | 1077 | 965 | 5
38910.6389 | 974 | 1149 | 5
38910.6395 | 1186 | 948 | 5
38910.6402 | 906 | 1130 | 5
38910.6409 | 1086 | 849 | 5
38910.6416 | 944 | 1074 | 5
38910.6423 | 1099 | 933 | 5
38910.6429 | 1004 | 1175 | 5
38910.6436 | 997 | 1145 | 5
38910.6443 | 960 | 1066 | 5
38910.645 | 999 | 1111 | 5
38910.6457 | 1133 | 875 | 5
38910.6259 | 0 | 0 | 6
38910.6266 | 0 | 0 | 6
38910.6273 | 0 | 0 | 6
38910.628 | 0 | 0 | 6
38910.6287 | 0 | 0 | 6
38910.6294 | 0 | 0 | 6
38910.63 | 0 | 0 | 6
38910.6307 | 0 | 0 | 6
38910.6314 | 0 | 0 | 6
38910.6321 | 1074 | 962 | 6
38910.6328 | 1096 | 959 | 6
38910.6334 | 925 | 1180 | 6
38910.6341 | 1007 | 1197 | 6
38910.6348 | 951 | 1134 | 6
38910.6355 | 1089 | 961 | 6
38910.6362 | 1160 | 955 | 6
38910.6368 | 925 | 1100 | 6
38910.6375 | 963 | 1152 | 6
38910.6382 | 1062 | 1087 | 6
38910.6389 | 1067 | 1027 | 6
38910.6395 | 1177 | 963 | 6
38910.6402 | 931 | 1062 | 6
38910.6409 | 960 | 1174 | 6
38910.6416 | 996 | 1158 | 6
38910.6423 | 1125 | 814 | 6
38910.643 | 1109 | 852 | 6
38910.6436 | 1069 | 1124 | 6
38910.6443 | 1193 | 822 | 6
38910.645 | 1189 | 784 | 6
38910.6457 | 1198 | 925 | 6
38910.626 | 0 | 0 | 7
38910.6266 | 0 | 0 | 7
38910.6273 | 0 | 0 | 7
38910.628 | 0 | 0 | 7
38910.6287 | 0 | 0 | 7
38910.6294 | 0 | 0 | 7
38910.63 | 0 | 0 | 7
38910.6307 | 0 | 0 | 7
38910.6314 | 0 | 0 | 7
38910.6321 | 16 | 50 | 7
38910.6328 | 957 | 1145 | 7
38910.6334 | 1182 | 970 | 7
38910.6341 | 1053 | 930 | 7
38910.6348 | 1083 | 943 | 7
38910.6355 | 917 | 1177 | 7
38910.6362 | 1157 | 1092 | 7
38910.6369 | 1027 | 1122 | 7
38910.6375 | 1012 | 937 | 7
38910.6382 | 1036 | 1042 | 7
38910.6389 | 1067 | 1028 | 7
38910.6396 | 964 | 1139 | 7
38910.6403 | 1065 | 958 | 7
38910.6409 | 1182 | 911 | 7
38910.6416 | 1055 | 990 | 7
38910.6423 | 986 | 1114 | 7
38910.643 | 971 | 1197 | 7
38910.6437 | 1201 | 920 | 7
38910.6443 | 1131 | 854 | 7
38910.645 | 1146 | 859 | 7
38910.6457 | 988 | 1161 | 7
38910.626 | 0 | 0 | 8
38910.6267 | 0 | 0 | 8
38910.6273 | 0 | 0 | 8
38910.628 | 0 | 0 | 8
38910.6287 | 0 | 0 | 8
38910.6294 | 0 | 0 | 8
38910.6301 | 0 | 0 | 8
38910.6307 | 0 | 0 | 8
38910.6314 | 0 | 0 | 8
38910.6321 | 13 | 44 | 8
38910.6328 | 975 | 1162 | 8
38910.6335 | 1067 | 1030 | 8
38910.6341 | 918 | 1058 | 8
38910.6348 | 1085 | 946 | 8
38910.6355 | 906 | 1075 | 8
38910.6362 | 908 | 1079 | 8
38910.6369 | 949 | 1051 | 8
38910.6375 | 1068 | 951 | 8
38910.6382 | 1044 | 1037 | 8
38910.6389 | 967 | 1133 | 8
38910.6396 | 1005 | 1167 | 8
38910.6403 | 1187 | 1004 | 8
38910.6409 | 1120 | 928 | 8
38910.6416 | 1200 | 914 | 8
38910.6423 | 944 | 1070 | 8
38910.643 | 1201 | 921 | 8
38910.6437 | 921 | 1022 | 8
38910.6444 | 958 | 1050 | 8
38910.645 | 1087 | 883 | 8
38910.6457 | 963 | 1077 | 8
38910.626 | 0 | 0 | 9
38910.6267 | 0 | 0 | 9
38910.6273 | 0 | 0 | 9
38910.628 | 0 | 0 | 9
38910.6287 | 0 | 0 | 9
38910.6294 | 0 | 0 | 9
38910.6301 | 0 | 0 | 9
38910.6308 | 0 | 0 | 9
38910.6314 | 0 | 0 | 9
38910.6321 | 905 | 1075 | 9
38910.6328 | 1077 | 974 | 9
38910.6335 | 1051 | 1136 | 9
38910.6342 | 1114 | 981 | 9
38910.6348 | 1094 | 906 | 9
38910.6355 | 1082 | 931 | 9
38910.6362 | 1087 | 962 | 9
38910.6369 | 1013 | 1200 | 9
38910.6376 | 1034 | 1043 | 9
38910.6382 | 1052 | 1130 | 9
38910.6389 | 931 | 996 | 9
38910.6396 | 1169 | 1073 | 9
38910.6403 | 925 | 1058 | 9
38910.641 | 1040 | 1168 | 9
38910.6416 | 1039 | 1094 | 9
38910.6423 | 1163 | 1060 | 9
38910.643 | 1197 | 914 | 9
38910.6437 | 940 | 961 | 9
38910.6444 | 1046 | 900 | 9
38910.645 | 1002 | 1146 | 9
38910.6457 | 1116 | 831 | 9
38910.626 | 0 | 0 | 10
38910.6267 | 0 | 0 | 10
38910.6274 | 0 | 0 | 10
38910.6281 | 0 | 0 | 10
38910.6287 | 0 | 0 | 10
38910.6294 | 0 | 0 | 10
38910.6301 | 0 | 0 | 10
38910.6308 | 0 | 0 | 10
38910.6315 | 0 | 0 | 10
38910.6321 | 1182 | 984 | 10
38910.6328 | 1086 | 907 | 10
38910.6335 | 1064 | 1103 | 10
38910.6342 | 1126 | 1023 | 10
38910.6349 | 1163 | 956 | 10
38910.6355 | 1125 | 925 | 10
38910.6362 | 1009 | 926 | 10
38910.6369 | 1052 | 1123 | 10
38910.6376 | 897 | 1064 | 10
38910.6383 | 1025 | 1196 | 10
38910.6389 | 1146 | 959 | 10
38910.6396 | 926 | 1084 | 10
38910.6403 | 904 | 1000 | 10
38910.641 | 979 | 1151 | 10
38910.6417 | 935 | 1068 | 10
38910.6423 | 1111 | 820 | 10
38910.643 | 991 | 1138 | 10
38910.6437 | 1024 | 838 | 10
38910.6444 | 1085 | 1061 | 10
38910.6451 | 978 | 1096 | 10
38910.6457 | 1147 | 803 | 10
38910.626 | 0 | 0 | 11
38910.6267 | 0 | 0 | 11
38910.6274 | 0 | 0 | 11
38910.6281 | 0 | 0 | 11
38910.6288 | 0 | 0 | 11
38910.6294 | 0 | 0 | 11
38910.6301 | 0 | 0 | 11
38910.6308 | 0 | 0 | 11
38910.6315 | 0 | 0 | 11
38910.6322 | 1003 | 898 | 11
38910.6328 | 1156 | 1085 | 11
38910.6335 | 937 | 1117 | 11
38910.6342 | 1082 | 970 | 11
38910.6349 | 945 | 1126 | 11
38910.6356 | 945 | 1128 | 11
38910.6362 | 1187 | 1096 | 11
38910.6369 | 909 | 1084 | 11
38910.6376 | 1072 | 992 | 11
38910.6383 | 1152 | 1020 | 11
38910.639 | 1046 | 1132 | 11
38910.6396 | 968 | 1017 | 11
38910.6403 | 934 | 979 | 11
38910.641 | 1069 | 878 | 11
38910.6417 | 1146 | 864 | 11
38910.6424 | 1167 | 862 | 11
38910.643 | 926 | 1158 | 11
38910.6437 | 1110 | 778 | 11
38910.6444 | 1121 | 800 | 11
38910.6451 | 1139 | 713 | 11
38910.6458 | 950 | 928 | 11
38910.626 | 0 | 0 | 12
38910.6267 | 0 | 0 | 12
38910.6274 | 0 | 0 | 12
38910.6281 | 0 | 0 | 12
38910.6288 | 0 | 0 | 12
38910.6294 | 0 | 1 | 12
38910.6301 | 0 | 0 | 12
38910.6308 | 0 | 0 | 12
38910.6315 | 0 | 0 | 12
38910.6322 | 1007 | 904 | 12
38910.6328 | 925 | 1103 | 12
38910.6335 | 922 | 1095 | 12
38910.6342 | 1057 | 1134 | 12
38910.6349 | 1129 | 1022 | 12
38910.6356 | 940 | 1120 | 12
38910.6363 | 1076 | 1034 | 12
38910.6369 | 955 | 1052 | 12
38910.6376 | 1122 | 930 | 12
38910.6383 | 1180 | 1004 | 12
38910.639 | 1103 | 896 | 12
38910.6397 | 977 | 1114 | 12
38910.6403 | 961 | 1079 | 12
38910.641 | 1158 | 941 | 12
38910.6417 | 1108 | 863 | 12
38910.6424 | 953 | 1000 | 12
38910.6431 | 1180 | 895 | 12
38910.6437 | 1108 | 819 | 12
38910.6444 | 1146 | 730 | 12
38910.6451 | 1185 | 834 | 12
38910.6458 | 966 | 1082 | 12
38910.6261 | 0 | 0 | 13
38910.6267 | 0 | 0 | 13
38910.6274 | 0 | 0 | 13
38910.6281 | 0 | 0 | 13
38910.6288 | 0 | 0 | 13
38910.6295 | 0 | 0 | 13
38910.6301 | 0 | 0 | 13
38910.6308 | 0 | 0 | 13
38910.6315 | 0 | 0 | 13
38910.6322 | 1175 | 1031 | 13
38910.6329 | 1046 | 1148 | 13
38910.6335 | 909 | 1079 | 13
38910.6342 | 1195 | 995 | 13
38910.6349 | 1046 | 1163 | 13
38910.6356 | 1189 | 988 | 13
38910.6363 | 1024 | 1201 | 13
38910.6369 | 1031 | 917 | 13
38910.6376 | 927 | 1104 | 13
38910.6383 | 1061 | 1053 | 13
38910.639 | 1182 | 897 | 13
38910.6397 | 1187 | 1028 | 13
38910.6403 | 902 | 1008 | 13
38910.641 | 1013 | 1189 | 13
38910.6417 | 1117 | 827 | 13
38910.6424 | 1176 | 1043 | 13
38910.6431 | 1119 | 975 | 13
38910.6438 | 1205 | 856 | 13
38910.6444 | 1205 | 811 | 13
38910.6451 | 926 | 1131 | 13
38910.6458 | 1160 | 876 | 13
38910.6261 | 0 | 0 | 14
38910.6268 | 0 | 0 | 14
38910.6274 | 0 | 0 | 14
38910.6281 | 0 | 0 | 14
38910.6288 | 0 | 0 | 14
38910.6295 | 0 | 0 | 14
38910.6302 | 0 | 0 | 14
38910.6308 | 0 | 0 | 14
38910.6315 | 0 | 0 | 14
38910.6322 | 1156 | 942 | 14
38910.6329 | 1051 | 1140 | 14
38910.6336 | 989 | 1180 | 14
38910.6342 | 1177 | 968 | 14
38910.6349 | 1085 | 938 | 14
38910.6356 | 1108 | 1026 | 14
38910.6363 | 1001 | 996 | 14
38910.637 | 1136 | 941 | 14
38910.6376 | 1184 | 1068 | 14
38910.6383 | 1052 | 1101 | 14
38910.639 | 1042 | 1154 | 14
38910.6397 | 1116 | 990 | 14
38910.6404 | 1153 | 837 | 14
38910.641 | 1048 | 1137 | 14
38910.6417 | 927 | 1055 | 14
38910.6424 | 1110 | 817 | 14
38910.6431 | 933 | 1124 | 14
38910.6438 | 940 | 1172 | 14
38910.6444 | 1191 | 848 | 14
38910.6451 | 985 | 1109 | 14
38910.6458 | 1049 | 1178 | 14
38910.6261 | 0 | 0 | 15
38910.6268 | 0 | 0 | 15
38910.6275 | 0 | 0 | 15
38910.6281 | 0 | 0 | 15
38910.6288 | 0 | 0 | 15
38910.6295 | 0 | 0 | 15
38910.6302 | 0 | 0 | 15
38910.6309 | 0 | 0 | 15
38910.6315 | 0 | 0 | 15
38910.6322 | 16 | 53 | 15
38910.6329 | 1189 | 1060 | 15
38910.6336 | 1059 | 1113 | 15
38910.6343 | 946 | 1129 | 15
38910.6349 | 1159 | 953 | 15
38910.6356 | 1074 | 992 | 15
38910.6363 | 1160 | 956 | 15
38910.637 | 1180 | 1005 | 15
38910.6377 | 1006 | 1195 | 15
38910.6383 | 1032 | 1187 | 15
38910.639 | 1121 | 840 | 15
38910.6397 | 973 | 1154 | 15
38910.6404 | 1032 | 948 | 15
38910.6411 | 1033 | 840 | 15
38910.6417 | 1001 | 1171 | 15
38910.6424 | 1020 | 908 | 15
38910.6431 | 987 | 1154 | 15
38910.6438 | 1021 | 1195 | 15
38910.6445 | 1054 | 1180 | 15
38910.6451 | 1072 | 1023 | 15
38910.6458 | 1083 | 908 | 15
38910.6261 | 0 | 0 | 16
38910.6268 | 0 | 0 | 16
38910.6275 | 0 | 0 | 16
38910.6281 | 0 | 0 | 16
38910.6288 | 0 | 0 | 16
38910.6295 | 0 | 0 | 16
38910.6302 | 0 | 0 | 16
38910.6309 | 0 | 0 | 16
38910.6316 | 0 | 0 | 16
38910.6322 | 15 | 49 | 16
38910.6329 | 1160 | 947 | 16
38910.6336 | 952 | 1135 | 16
38910.6343 | 928 | 1102 | 16
38910.635 | 1134 | 935 | 16
38910.6356 | 1101 | 909 | 16
38910.6363 | 1188 | 993 | 16
38910.637 | 1184 | 1075 | 16
38910.6377 | 983 | 1093 | 16
38910.6384 | 1075 | 968 | 16
38910.639 | 1164 | 876 | 16
38910.6397 | 1042 | 1139 | 16
38910.6404 | 1172 | 992 | 16
38910.6411 | 1062 | 864 | 16
38910.6418 | 1052 | 1197 | 16
38910.6424 | 1166 | 1059 | 16
38910.6431 | 1188 | 902 | 16
38910.6438 | 1169 | 915 | 16
38910.6445 | 1199 | 917 | 16
38910.6452 | 1114 | 706 | 16
38910.6458 | 965 | 1079 | 16
38910.6261 | 0 | 0 | 17
38910.6268 | 0 | 0 | 17
38910.6275 | 0 | 0 | 17
38910.6282 | 0 | 0 | 17
38910.6288 | 0 | 0 | 17
38910.6295 | 0 | 0 | 17
38910.6302 | 0 | 0 | 17
38910.6309 | 0 | 0 | 17
38910.6316 | 0 | 0 | 17
38910.6322 | 13 | 42 | 17
38910.6329 | 1002 | 1192 | 17
38910.6336 | 939 | 1116 | 17
38910.6343 | 1187 | 999 | 17
38910.635 | 1000 | 1192 | 17
38910.6356 | 1143 | 1010 | 17
38910.6363 | 1181 | 1005 | 17
38910.637 | 1126 | 932 | 17
38910.6377 | 1059 | 1101 | 17
38910.6384 | 1096 | 911 | 17
38910.6391 | 1080 | 880 | 17
38910.6397 | 1113 | 871 | 17
38910.6404 | 906 | 998 | 17
38910.6411 | 1090 | 899 | 17
38910.6418 | 1090 | 994 | 17
38910.6425 | 911 | 1014 | 17
38910.6431 | 1205 | 930 | 17
38910.6438 | 1170 | 797 | 17
38910.6445 | 1068 | 893 | 17
38910.6452 | 953 | 1056 | 17
38910.6459 | 1113 | 755 | 17
38910.6261 | 0 | 0 | 18
38910.6268 | 0 | 0 | 18
38910.6275 | 0 | 0 | 18
38910.6282 | 0 | 0 | 18
38910.6289 | 0 | 0 | 18
38910.6295 | 0 | 0 | 18
38910.6302 | 0 | 0 | 18
38910.6309 | 0 | 0 | 18
38910.6316 | 0 | 0 | 18
38910.6323 | 11 | 36 | 18
38910.6329 | 1020 | 1202 | 18
38910.6336 | 1112 | 911 | 18
38910.6343 | 1070 | 1028 | 18
38910.635 | 1013 | 1199 | 18
38910.6357 | 1152 | 1014 | 18
38910.6363 | 957 | 1142 | 18
38910.637 | 1130 | 937 | 18
38910.6377 | 948 | 1130 | 18
38910.6384 | 1065 | 1054 | 18
38910.6391 | 1175 | 890 | 18
38910.6397 | 897 | 1036 | 18
38910.6404 | 1025 | 946 | 18
38910.6411 | 1147 | 873 | 18
38910.6418 | 1184 | 960 | 18
38910.6425 | 1024 | 1202 | 18
38910.6431 | 927 | 1050 | 18
38910.6438 | 989 | 1117 | 18
38910.6445 | 1117 | 869 | 18
38910.6452 | 966 | 1071 | 18
38910.6459 | 1133 | 762 | 18
38910.6262 | 0 | 0 | 19
38910.6268 | 0 | 0 | 19
38910.6275 | 0 | 0 | 19
38910.6282 | 0 | 0 | 19
38910.6289 | 0 | 0 | 19
38910.6296 | 0 | 0 | 19
38910.6302 | 0 | 0 | 19
38910.6309 | 0 | 0 | 19
38910.6316 | 0 | 0 | 19
38910.6323 | 971 | 1159 | 19
38910.633 | 1142 | 932 | 19
38910.6336 | 898 | 1066 | 19
38910.6343 | 1191 | 993 | 19
38910.635 | 1035 | 1185 | 19
38910.6357 | 1097 | 967 | 19
38910.6364 | 999 | 1185 | 19
38910.637 | 1185 | 983 | 19
38910.6377 | 982 | 1169 | 19
38910.6384 | 1113 | 989 | 19
38910.6391 | 1104 | 851 | 19
38910.6398 | 909 | 1035 | 19
38910.6404 | 1175 | 996 | 19
38910.6411 | 1150 | 870 | 19
38910.6418 | 1120 | 1073 | 19
38910.6425 | 997 | 1123 | 19
38910.6432 | 928 | 1058 | 19
38910.6438 | 959 | 1069 | 19
38910.6445 | 980 | 1148 | 19
38910.6452 | 1094 | 883 | 19
38910.6459 | 994 | 1140 | 19
38910.6262 | 0 | 0 | 20
38910.6269 | 0 | 0 | 20
38910.6275 | 0 | 0 | 20
38910.6282 | 0 | 0 | 20
38910.6289 | 0 | 0 | 20
38910.6296 | 0 | 0 | 20
38910.6303 | 0 | 0 | 20
38910.6309 | 0 | 0 | 20
38910.6316 | 0 | 0 | 20
38910.6323 | 966 | 1155 | 20
38910.633 | 1154 | 940 | 20
38910.6337 | 932 | 1108 | 20
38910.6343 | 1187 | 983 | 20
38910.635 | 1141 | 934 | 20
38910.6357 | 933 | 1189 | 20
38910.6364 | 898 | 1062 | 20
38910.6371 | 1123 | 930 | 20
38910.6377 | 1048 | 1151 | 20
38910.6384 | 926 | 1105 | 20
38910.6391 | 1181 | 930 | 20
38910.6398 | 936 | 1186 | 20
38910.6405 | 928 | 965 | 20
38910.6411 | 1172 | 894 | 20
38910.6418 | 1062 | 849 | 20
38910.6425 | 985 | 993 | 20
38910.6432 | 1069 | 1099 | 20
38910.6439 | 1100 | 894 | 20
38910.6445 | 954 | 1030 | 20
38910.6452 | 1098 | 778 | 20
38910.6459 | 990 | 1141 | 20
38910.6262 | 0 | 0 | 21
38910.6269 | 0 | 0 | 21
38910.6275 | 0 | 0 | 21
38910.6282 | 0 | 0 | 21
38910.6289 | 0 | 0 | 21
38910.6296 | 0 | 0 | 21
38910.6303 | 0 | 0 | 21
38910.6309 | 0 | 0 | 21
38910.6316 | 0 | 0 | 21
38910.6323 | 1082 | 947 | 21
38910.633 | 1184 | 969 | 21
38910.6337 | 1082 | 1103 | 21
38910.6344 | 1153 | 1016 | 21
38910.635 | 911 | 1085 | 21
38910.6357 | 996 | 1186 | 21
38910.6364 | 942 | 1050 | 21
38910.6371 | 1135 | 938 | 21
38910.6378 | 1023 | 1198 | 21
38910.6384 | 936 | 1191 | 21
38910.6391 | 1165 | 948 | 21
38910.6398 | 1036 | 884 | 21
38910.6405 | 899 | 1090 | 21
38910.6412 | 1007 | 1182 | 21
38910.6418 | 1120 | 830 | 21
38910.6425 | 1204 | 917 | 21
38910.6432 | 1008 | 966 | 21
38910.6439 | 1175 | 801 | 21
38910.6446 | 1160 | 839 | 21
38910.6452 | 920 | 925 | 21
38910.6459 | 947 | 1182 | 21
38910.6262 | 0 | 0 | 22
38910.6269 | 0 | 0 | 22
38910.6276 | 0 | 0 | 22
38910.6282 | 0 | 0 | 22
38910.6289 | 0 | 0 | 22
38910.6296 | 0 | 0 | 22
38910.6303 | 0 | 0 | 22
38910.631 | 0 | 0 | 22
38910.6316 | 0 | 0 | 22
38910.6323 | 943 | 1128 | 22
38910.633 | 936 | 1116 | 22
38910.6337 | 1072 | 1017 | 22
38910.6344 | 1120 | 1022 | 22
38910.635 | 914 | 1089 | 22
38910.6357 | 1146 | 1012 | 22
38910.6364 | 1087 | 1032 | 22
38910.6371 | 1187 | 993 | 22
38910.6378 | 1165 | 965 | 22
38910.6384 | 982 | 1110 | 22
38910.6391 | 945 | 1102 | 22
38910.6398 | 1016 | 872 | 22
38910.6405 | 1001 | 948 | 22
38910.6412 | 1023 | 820 | 22
38910.6419 | 1197 | 903 | 22
38910.6425 | 1033 | 1210 | 22
38910.6432 | 1080 | 1065 | 22
38910.6439 | 980 | 1115 | 22
38910.6446 | 1182 | 746 | 22
38910.6453 | 1195 | 955 | 22
38910.6459 | 945 | 1031 | 22
38910.6262 | 0 | 0 | 23
38910.6269 | 0 | 0 | 23
38910.6276 | 0 | 0 | 23
38910.6283 | 0 | 0 | 23
38910.6289 | 0 | 0 | 23
38910.6296 | 0 | 0 | 23
38910.6303 | 0 | 0 | 23
38910.631 | 0 | 0 | 23
38910.6317 | 0 | 0 | 23
38910.6323 | 16 | 54 | 23
38910.633 | 916 | 1171 | 23
38910.6337 | 1114 | 914 | 23
38910.6344 | 1137 | 1021 | 23
38910.6351 | 1041 | 1157 | 23
38910.6357 | 1101 | 910 | 23
38910.6364 | 995 | 1047 | 23
38910.6371 | 1186 | 985 | 23
38910.6378 | 1175 | 973 | 23
38910.6385 | 1021 | 912 | 23
38910.6392 | 993 | 1171 | 23
38910.6398 | 1166 | 1005 | 23
38910.6405 | 1058 | 1088 | 23
38910.6412 | 1124 | 842 | 23
38910.6419 | 1199 | 910 | 23
38910.6425 | 1003 | 1171 | 23
38910.6432 | 969 | 1126 | 23
38910.6439 | 911 | 967 | 23
38910.6446 | 1185 | 958 | 23
38910.6453 | 991 | 1089 | 23
38910.6459 | 1109 | 810 | 23
38910.6262 | 0 | 0 | 24
38910.6269 | 0 | 0 | 24
38910.6276 | 0 | 0 | 24
38910.6283 | 0 | 0 | 24
38910.629 | 0 | 0 | 24
38910.6296 | 0 | 0 | 24
38910.6303 | 0 | 0 | 24
38910.631 | 0 | 1 | 24
38910.6317 | 0 | 0 | 24
38910.6324 | 14 | 49 | 24
38910.633 | 1145 | 935 | 24
38910.6337 | 1126 | 924 | 24
38910.6344 | 989 | 1056 | 24
38910.6351 | 1080 | 968 | 24
38910.6358 | 1150 | 946 | 24
38910.6364 | 956 | 1143 | 24
38910.6371 | 959 | 1146 | 24
38910.6378 | 977 | 1165 | 24
38910.6385 | 1130 | 936 | 24
38910.6392 | 1169 | 898 | 24
38910.6398 | 972 | 1149 | 24
38910.6405 | 1066 | 1035 | 24
38910.6412 | 1140 | 959 | 24
38910.6419 | 1180 | 878 | 24
38910.6426 | 1023 | 1202 | 24
38910.6433 | 970 | 1128 | 24
38910.6439 | 972 | 1097 | 24
38910.6446 | 987 | 1103 | 24
38910.6453 | 1043 | 713 | 24
38910.646 | 1162 | 920 | 24
38910.6263 | 0 | 0 | 25
38910.6269 | 0 | 0 | 25
38910.6276 | 0 | 0 | 25
38910.6283 | 0 | 0 | 25
38910.629 | 0 | 0 | 25
38910.6297 | 0 | 0 | 25
38910.6303 | 0 | 0 | 25
38910.631 | 0 | 0 | 25
38910.6317 | 0 | 0 | 25
38910.6324 | 12 | 39 | 25
38910.6331 | 1096 | 964 | 25
38910.6337 | 906 | 1051 | 25
38910.6344 | 936 | 1193 | 25
38910.6351 | 1089 | 931 | 25
38910.6358 | 939 | 1116 | 25
38910.6365 | 942 | 1199 | 25
38910.6371 | 947 | 1201 | 25
38910.6378 | 936 | 1116 | 25
38910.6385 | 1158 | 1027 | 25
38910.6392 | 1167 | 893 | 25
38910.6399 | 1010 | 1187 | 25
38910.6405 | 1100 | 966 | 25
38910.6412 | 1068 | 975 | 25
38910.6419 | 1208 | 929 | 25
38910.6426 | 960 | 1101 | 25
38910.6433 | 1048 | 1209 | 25
38910.6439 | 1115 | 746 | 25
38910.6446 | 1096 | 876 | 25
38910.6453 | 1069 | 1077 | 25
38910.646 | 1149 | 867 | 25
38910.6263 | 0 | 0 | 26
38910.6269 | 0 | 0 | 26
38910.6276 | 0 | 0 | 26
38910.6283 | 0 | 0 | 26
38910.629 | 0 | 0 | 26
38910.6297 | 0 | 0 | 26
38910.6303 | 0 | 0 | 26
38910.631 | 0 | 0 | 26
38910.6317 | 0 | 0 | 26
38910.6324 | 11 | 34 | 26
38910.6331 | 1042 | 920 | 26
38910.6344 | 1114 | 913 | 26
38910.6351 | 1182 | 1053 | 26
38910.6358 | 924 | 1182 | 26
38910.6365 | 1102 | 1031 | 26
38910.6372 | 1114 | 987 | 26
38910.6378 | 1079 | 972 | 26
38910.6385 | 1180 | 1005 | 26
38910.6392 | 900 | 1128 | 26
38910.6399 | 1039 | 1164 | 26
38910.6406 | 1127 | 948 | 26
38910.6412 | 919 | 1052 | 26
38910.6419 | 1204 | 939 | 26
38910.6426 | 962 | 1209 | 26
38910.6433 | 1079 | 1039 | 26
38910.644 | 1058 | 1180 | 26
38910.6446 | 1072 | 1090 | 26
38910.6453 | 1198 | 834 | 26
38910.646 | 1189 | 920 | 26
38910.6263 | 0 | 0 | 27
38910.627 | 0 | 0 | 27
38910.6277 | 0 | 0 | 27
38910.6283 | 0 | 0 | 27
38910.629 | 0 | 0 | 27
38910.6297 | 0 | 0 | 27
38910.6304 | 0 | 0 | 27
38910.6311 | 0 | 0 | 27
38910.6317 | 0 | 0 | 27
38910.6324 | 912 | 1085 | 27
38910.6331 | 1139 | 928 | 27
38910.6338 | 1158 | 1086 | 27
38910.6345 | 1039 | 919 | 27
38910.6351 | 1057 | 1035 | 27
38910.6358 | 1000 | 986 | 27
38910.6365 | 1068 | 1051 | 27
38910.6372 | 1124 | 930 | 27
38910.6379 | 1101 | 913 | 27
38910.6385 | 1090 | 918 | 27
38910.6392 | 1045 | 1147 | 27
38910.6399 | 1138 | 885 | 27
38910.6406 | 988 | 1062 | 27
38910.6413 | 1121 | 836 | 27
38910.6419 | 1067 | 1130 | 27
38910.6426 | 979 | 1129 | 27
38910.6433 | 940 | 1009 | 27
38910.644 | 1206 | 954 | 27
38910.6447 | 1154 | 698 | 27
38910.6453 | 938 | 925 | 27
38910.646 | 1170 | 856 | 27
38910.6263 | 0 | 0 | 28
38910.627 | 0 | 0 | 28
38910.6277 | 0 | 0 | 28
38910.6283 | 0 | 0 | 28
38910.629 | 0 | 0 | 28
38910.6297 | 0 | 0 | 28
38910.6304 | 0 | 0 | 28
38910.6311 | 0 | 0 | 28
38910.6317 | 0 | 0 | 28
38910.6324 | 1162 | 943 | 28
38910.6331 | 1030 | 907 | 28
38910.6338 | 913 | 1085 | 28
38910.6345 | 1186 | 1070 | 28
38910.6352 | 963 | 1190 | 28
38910.6358 | 965 | 1155 | 28
38910.6365 | 1064 | 944 | 28
38910.6372 | 1126 | 931 | 28
38910.6379 | 998 | 1186 | 28
38910.6386 | 1064 | 1044 | 28
38910.6392 | 986 | 1161 | 28
38910.6399 | 1138 | 962 | 28
38910.6406 | 1049 | 1113 | 28
38910.6413 | 1011 | 1040 | 28
38910.642 | 983 | 1145 | 28
38910.6426 | 1047 | 1205 | 28
38910.6433 | 1200 | 1058 | 28
38910.644 | 924 | 983 | 28
38910.6447 | 1092 | 735 | 28
38910.6454 | 1000 | 1042 | 28
38910.646 | 1122 | 840 | 28
38910.6263 | 0 | 0 | 29
38910.627 | 0 | 0 | 29
38910.6277 | 0 | 0 | 29
38910.6284 | 0 | 0 | 29
38910.629 | 0 | 0 | 29
38910.6297 | 0 | 0 | 29
38910.6304 | 0 | 0 | 29
38910.6311 | 0 | 0 | 29
38910.6318 | 0 | 0 | 29
38910.6324 | 983 | 1174 | 29
38910.6331 | 1162 | 1021 | 29
38910.6338 | 931 | 1199 | 29
38910.6345 | 1106 | 1026 | 29
38910.6352 | 1163 | 1007 | 29
38910.6358 | 1176 | 1043 | 29
38910.6365 | 1187 | 1063 | 29
38910.6372 | 1078 | 1108 | 29
38910.6379 | 982 | 1171 | 29
38910.6386 | 1188 | 1065 | 29
38910.6392 | 1151 | 895 | 29
38910.6399 | 976 | 1151 | 29
38910.6406 | 1143 | 939 | 29
38910.6413 | 1180 | 1074 | 29
38910.642 | 1129 | 903 | 29
38910.6427 | 1079 | 864 | 29
38910.6433 | 1100 | 897 | 29
38910.644 | 1178 | 788 | 29
38910.6447 | 961 | 1043 | 29
38910.6454 | 979 | 1108 | 29
38910.6461 | 914 | 973 | 29
38910.6263 | 0 | 0 | 30
38910.627 | 0 | 0 | 30
38910.6277 | 0 | 0 | 30
38910.6284 | 0 | 0 | 30
38910.6291 | 0 | 0 | 30
38910.6297 | 0 | 0 | 30
38910.6304 | 0 | 0 | 30
38910.6311 | 0 | 0 | 30
38910.6318 | 0 | 0 | 30
38910.6325 | 1021 | 1194 | 30
38910.6331 | 1190 | 989 | 30
38910.6338 | 904 | 1075 | 30
38910.6345 | 921 | 1097 | 30
38910.6352 | 1184 | 1001 | 30
38910.6359 | 1193 | 995 | 30
38910.6365 | 1100 | 1030 | 30
38910.6372 | 971 | 1159 | 30
38910.6379 | 930 | 1189 | 30
38910.6386 | 1192 | 1070 | 30
38910.6393 | 1164 | 1018 | 30
38910.6399 | 993 | 1177 | 30
38910.6406 | 1183 | 941 | 30
38910.6413 | 961 | 1210 | 30
38910.642 | 1201 | 906 | 30
38910.6427 | 1143 | 926 | 30
38910.6433 | 1118 | 818 | 30
38910.644 | 1162 | 772 | 30
38910.6447 | 1016 | 1166 | 30
38910.6454 | 1104 | 752 | 30
38910.6461 | 918 | 974 | 30
38910.6264 | 0 | 0 | 31
38910.627 | 0 | 0 | 31
38910.6277 | 0 | 0 | 31
38910.6284 | 0 | 0 | 31
38910.6291 | 0 | 0 | 31
38910.6298 | 0 | 0 | 31
38910.6304 | 0 | 0 | 31
38910.6311 | 0 | 0 | 31
38910.6318 | 0 | 0 | 31
38910.6325 | 17 | 54 | 31
38910.6331 | 923 | 1179 | 31
38910.6338 | 921 | 1179 | 31
38910.6345 | 1041 | 922 | 31
38910.6352 | 986 | 1177 | 31
38910.6359 | 1008 | 1194 | 31
38910.6366 | 1001 | 1193 | 31
38910.6372 | 922 | 1096 | 31
38910.6379 | 1164 | 1031 | 31
38910.6386 | 980 | 1168 | 31
38910.6393 | 950 | 1114 | 31
38910.64 | 1154 | 939 | 31
38910.6406 | 1011 | 876 | 31
38910.6413 | 1171 | 899 | 31
38910.642 | 1103 | 892 | 31
38910.6427 | 988 | 1149 | 31
38910.6434 | 1159 | 939 | 31
38910.644 | 1156 | 760 | 31
38910.6447 | 1126 | 853 | 31
38910.6454 | 1169 | 775 | 31
38910.6461 | 924 | 1005 | 31
38910.6264 | 0 | 0 | 32
38910.627 | 0 | 0 | 32
38910.6277 | 0 | 0 | 32
38910.6284 | 0 | 0 | 32
38910.6291 | 0 | 0 | 32
38910.6298 | 0 | 0 | 32
38910.6305 | 0 | 0 | 32
38910.6311 | 0 | 0 | 32
38910.6318 | 0 | 0 | 32
38910.6325 | 14 | 49 | 32
38910.6332 | 949 | 1137 | 32
38910.6339 | 935 | 1117 | 32
38910.6345 | 1044 | 1167 | 32
38910.6352 | 956 | 1140 | 32
38910.6359 | 979 | 1169 | 32
38910.6366 | 1067 | 1054 | 32
38910.6373 | 941 | 1055 | 32
38910.6379 | 1045 | 930 | 32
38910.6386 | 975 | 1164 | 32
38910.6393 | 906 | 1141 | 32
38910.64 | 898 | 1032 | 32
38910.6407 | 969 | 1132 | 32
38910.6413 | 1069 | 1155 | 32
38910.642 | 988 | 1153 | 32
38910.6427 | 982 | 1138 | 32
38910.6434 | 1162 | 946 | 32
38910.6441 | 1191 | 810 | 32
38910.6447 | 913 | 1082 | 32
38910.6454 | 1022 | 834 | 32
38910.6461 | 1010 | 1052 | 32
38910.6264 | 0 | 0 | 33
38910.6271 | 0 | 0 | 33
38910.6277 | 0 | 0 | 33
38910.6284 | 0 | 0 | 33
38910.6291 | 0 | 0 | 33
38910.6298 | 0 | 0 | 33
38910.6305 | 0 | 0 | 33
38910.6311 | 0 | 0 | 33
38910.6318 | 0 | 0 | 33
38910.6325 | 1018 | 1196 | 33
38910.6332 | 1138 | 931 | 33
38910.6339 | 1118 | 917 | 33
38910.6345 | 1181 | 1075 | 33
38910.6352 | 1180 | 1003 | 33
38910.6359 | 1090 | 916 | 33
38910.6366 | 1185 | 981 | 33
38910.6373 | 1182 | 1051 | 33
38910.638 | 989 | 1078 | 33
38910.6386 | 962 | 1197 | 33
38910.6393 | 1052 | 1118 | 33
38910.64 | 933 | 1092 | 33
38910.6407 | 1129 | 863 | 33
38910.6414 | 936 | 1059 | 33
38910.642 | 924 | 1152 | 33
38910.6427 | 1063 | 1161 | 33
38910.6434 | 1014 | 1181 | 33
38910.6441 | 1076 | 907 | 33
38910.6448 | 914 | 936 | 33
38910.6454 | 1062 | 940 | 33
38910.6461 | 1203 | 973 | 33
38910.6264 | 0 | 0 | 34
38910.6271 | 0 | 0 | 34
38910.6278 | 0 | 0 | 34
38910.6284 | 0 | 0 | 34
38910.6291 | 0 | 0 | 34
38910.6298 | 0 | 0 | 34
38910.6305 | 0 | 0 | 34
38910.6312 | 0 | 0 | 34
38910.6318 | 0 | 0 | 34
38910.6325 | 1045 | 1157 | 34
38910.6332 | 1174 | 961 | 34
38910.6339 | 1051 | 1146 | 34
38910.6346 | 1151 | 1017 | 34
38910.6352 | 920 | 1094 | 34
38910.6359 | 1116 | 920 | 34
38910.6366 | 1007 | 1041 | 34
38910.6373 | 1085 | 927 | 34
38910.638 | 1184 | 1006 | 34
38910.6386 | 966 | 1155 | 34
38910.6393 | 963 | 1136 | 34
38910.64 | 1062 | 1061 | 34
38910.6407 | 1143 | 863 | 34
38910.6414 | 935 | 1134 | 34
38910.642 | 1154 | 848 | 34
38910.6427 | 1130 | 920 | 34
38910.6434 | 1041 | 1207 | 34
38910.6441 | 1184 | 798 | 34
38910.6448 | 968 | 1198 | 34
38910.6455 | 1097 | 830 | 34
38910.6461 | 1002 | 1161 | 34
38910.6264 | 0 | 0 | 35
38910.6271 | 0 | 0 | 35
38910.6278 | 0 | 0 | 35
38910.6285 | 0 | 0 | 35
38910.6291 | 0 | 0 | 35
38910.6298 | 0 | 0 | 35
38910.6305 | 0 | 0 | 35
38910.6312 | 0 | 0 | 35
38910.6319 | 0 | 1 | 35
38910.6325 | 1014 | 1027 | 35
38910.6332 | 940 | 1043 | 35
38910.6339 | 918 | 1092 | 35
38910.6346 | 914 | 1171 | 35
38910.6353 | 1053 | 1034 | 35
38910.6359 | 1082 | 1028 | 35
38910.6366 | 1001 | 1188 | 35
38910.6373 | 991 | 1184 | 35
38910.638 | 1189 | 1070 | 35
38910.6387 | 1180 | 1010 | 35
38910.6393 | 999 | 1181 | 35
38910.64 | 1030 | 884 | 35
38910.6407 | 910 | 1145 | 35
38910.6414 | 942 | 1094 | 35
38910.6421 | 1092 | 948 | 35
38910.6427 | 961 | 1106 | 35
38910.6434 | 950 | 1075 | 35
38910.6441 | 1117 | 896 | 35
38910.6448 | 1062 | 1163 | 35
38910.6455 | 1154 | 753 | 35
38910.6461 | 1086 | 958 | 35
38910.6264 | 0 | 0 | 36
38910.6271 | 0 | 0 | 36
38910.6278 | 0 | 0 | 36
38910.6285 | 0 | 0 | 36
38910.6292 | 0 | 0 | 36
38910.6298 | 0 | 0 | 36
38910.6305 | 0 | 0 | 36
38910.6312 | 0 | 0 | 36
38910.6319 | 0 | 0 | 36
38910.6326 | 1187 | 995 | 36
38910.6332 | 1159 | 1012 | 36
38910.6339 | 1058 | 1115 | 36
38910.6346 | 941 | 1195 | 36
38910.6353 | 1192 | 990 | 36
38910.636 | 917 | 1172 | 36
38910.6366 | 1007 | 961 | 36
38910.6373 | 1174 | 1039 | 36
38910.638 | 978 | 1165 | 36
38910.6387 | 1139 | 1020 | 36
38910.6394 | 1066 | 1056 | 36
38910.64 | 1147 | 978 | 36
38910.6407 | 1168 | 901 | 36
38910.6414 | 1205 | 1069 | 36
38910.6421 | 957 | 1096 | 36
38910.6428 | 1167 | 1062 | 36
38910.6434 | 1068 | 826 | 36
38910.6441 | 1043 | 1201 | 36
38910.6448 | 1198 | 889 | 36
38910.6455 | 1140 | 841 | 36
38910.6462 | 1101 | 834 | 36
38910.6264 | 0 | 0 | 37
38910.6271 | 0 | 0 | 37
38910.6278 | 0 | 0 | 37
38910.6285 | 0 | 0 | 37
38910.6292 | 0 | 0 | 37
38910.6298 | 0 | 0 | 37
38910.6305 | 0 | 0 | 37
38910.6312 | 0 | 0 | 37
38910.6319 | 0 | 0 | 37
38910.6326 | 17 | 55 | 37
38910.6333 | 1065 | 1074 | 37
38910.6339 | 1009 | 1042 | 37
38910.6346 | 1111 | 981 | 37
38910.6353 | 979 | 1045 | 37
38910.636 | 1144 | 943 | 37
38910.6367 | 980 | 1173 | 37
38910.6373 | 1177 | 1011 | 37
38910.638 | 1014 | 1200 | 37
38910.6387 | 1175 | 1011 | 37
38910.6394 | 1064 | 918 | 37
38910.6401 | 1116 | 995 | 37
38910.6407 | 1184 | 914 | 37
38910.6414 | 1165 | 997 | 37
38910.6421 | 1037 | 1210 | 37
38910.6428 | 1081 | 860 | 37
38910.6435 | 1098 | 966 | 37
38910.6441 | 1196 | 818 | 37
38910.6448 | 1175 | 733 | 37
38910.6455 | 942 | 1061 | 37
38910.6462 | 1198 | 1001 | 37
38910.6265 | 0 | 0 | 38
38910.6271 | 0 | 0 | 38
38910.6278 | 0 | 0 | 38
38910.6285 | 0 | 0 | 38
38910.6292 | 0 | 0 | 38
38910.6299 | 0 | 0 | 38
38910.6305 | 0 | 0 | 38
38910.6312 | 0 | 1 | 38
38910.6319 | 0 | 0 | 38
38910.6326 | 15 | 50 | 38
38910.6333 | 1124 | 917 | 38
38910.6339 | 1015 | 1197 | 38
38910.6346 | 1151 | 947 | 38
38910.6353 | 902 | 1064 | 38
38910.636 | 1147 | 947 | 38
38910.6367 | 1184 | 1004 | 38
38910.6373 | 999 | 1191 | 38
38910.638 | 1142 | 945 | 38
38910.6387 | 969 | 1176 | 38
38910.6394 | 969 | 1025 | 38
38910.6401 | 1094 | 859 | 38
38910.6408 | 914 | 1046 | 38
38910.6414 | 1057 | 1196 | 38
38910.6421 | 1115 | 806 | 38
38910.6428 | 1203 | 920 | 38
38910.6435 | 1007 | 1175 | 38
38910.6442 | 1172 | 787 | 38
38910.6448 | 916 | 1091 | 38
38910.6455 | 1141 | 1023 | 38
38910.6462 | 954 | 957 | 38
38910.6265 | 0 | 0 | 39
38910.6272 | 0 | 0 | 39
38910.6278 | 0 | 0 | 39
38910.6285 | 0 | 0 | 39
38910.6292 | 0 | 0 | 39
38910.6299 | 0 | 0 | 39
38910.6306 | 0 | 0 | 39
38910.6312 | 0 | 0 | 39
38910.6319 | 0 | 0 | 39
38910.6326 | 13 | 42 | 39
38910.6333 | 1043 | 1162 | 39
38910.634 | 1074 | 1010 | 39
38910.6346 | 921 | 1092 | 39
38910.6353 | 1165 | 1010 | 39
38910.636 | 1120 | 990 | 39
38910.6367 | 1072 | 1033 | 39
38910.6374 | 993 | 1182 | 39
38910.638 | 1173 | 972 | 39
38910.6387 | 941 | 1194 | 39
38910.6394 | 948 | 1127 | 39
38910.6401 | 981 | 1161 | 39
38910.6408 | 946 | 1103 | 39
38910.6414 | 1096 | 965 | 39
38910.6421 | 1170 | 853 | 39
38910.6428 | 1140 | 841 | 39
38910.6435 | 1196 | 871 | 39
38910.6448 | 1022 | 1180 | 39
38910.6455 | 1103 | 778 | 39
38910.6462 | 1080 | 850 | 39
38910.6265 | 0 | 0 | 40
38910.6272 | 0 | 0 | 40
38910.6279 | 0 | 0 | 40
38910.6285 | 0 | 0 | 40
38910.6292 | 0 | 0 | 40
38910.6299 | 0 | 0 | 40
38910.6306 | 0 | 0 | 40
38910.6313 | 0 | 0 | 40
38910.6319 | 0 | 0 | 40
38910.6326 | 897 | 1064 | 40
38910.6333 | 1067 | 1056 | 40
38910.634 | 1188 | 991 | 40
38910.6347 | 974 | 1164 | 40
38910.6353 | 1054 | 1137 | 40
38910.636 | 1191 | 996 | 40
38910.6367 | 1022 | 1200 | 40
38910.6374 | 1169 | 1089 | 40
38910.6381 | 923 | 1099 | 40
38910.6387 | 1079 | 976 | 40
38910.6394 | 1086 | 896 | 40
38910.6401 | 1147 | 898 | 40
38910.6408 | 1083 | 898 | 40
38910.6415 | 999 | 1160 | 40
38910.6421 | 1203 | 1012 | 40
38910.6428 | 1097 | 891 | 40
38910.6435 | 1159 | 819 | 40
38910.6442 | 1195 | 822 | 40
38910.6449 | 1170 | 977 | 40
38910.6455 | 1094 | 858 | 40
38910.6462 | 987 | 1147 | 40
38910.6265 | 0 | 0 | 41
38910.6272 | 0 | 0 | 41
38910.6279 | 0 | 0 | 41
38910.6286 | 0 | 0 | 41
38910.6292 | 0 | 0 | 41
38910.6299 | 0 | 0 | 41
38910.6306 | 0 | 0 | 41
38910.6313 | 0 | 0 | 41
38910.632 | 0 | 0 | 41
38910.6326 | 894 | 1059 | 41
38910.6333 | 1077 | 1002 | 41
38910.634 | 1183 | 976 | 41
38910.6347 | 1174 | 962 | 41
38910.6354 | 1035 | 1175 | 41
38910.636 | 1147 | 943 | 41
38910.6367 | 948 | 1200 | 41
38910.6374 | 1131 | 1022 | 41
38910.6381 | 901 | 1071 | 41
38910.6388 | 1135 | 912 | 41
38910.6394 | 1019 | 878 | 41
38910.6401 | 1014 | 1011 | 41
38910.6408 | 1056 | 1092 | 41
38910.6415 | 1174 | 953 | 41
38910.6422 | 949 | 1196 | 41
38910.6428 | 925 | 1164 | 41
38910.6435 | 916 | 1007 | 41
38910.6442 | 1203 | 837 | 41
38910.6449 | 947 | 1018 | 41
38910.6456 | 1069 | 1075 | 41
38910.6462 | 1010 | 1177 | 41
38910.6265 | 0 | 0 | 42
38910.6272 | 0 | 0 | 42
38910.6279 | 0 | 0 | 42
38910.6286 | 0 | 0 | 42
38910.6292 | 0 | 0 | 42
38910.6299 | 0 | 0 | 42
38910.6306 | 0 | 0 | 42
38910.6313 | 0 | 0 | 42
38910.632 | 0 | 0 | 42
38910.6327 | 918 | 1176 | 42
38910.6333 | 1024 | 1197 | 42
38910.634 | 934 | 1116 | 42
38910.6347 | 1184 | 975 | 42
38910.6354 | 1112 | 918 | 42
38910.6361 | 1183 | 1007 | 42
38910.6367 | 1137 | 939 | 42
38910.6374 | 903 | 1138 | 42
38910.6381 | 1097 | 912 | 42
38910.6388 | 977 | 1154 | 42
38910.6395 | 1157 | 982 | 42
38910.6401 | 945 | 1108 | 42
38910.6408 | 1144 | 878 | 42
38910.6415 | 1197 | 939 | 42
38910.6422 | 1024 | 1201 | 42
38910.6429 | 928 | 1017 | 42
38910.6435 | 986 | 1135 | 42
38910.6442 | 982 | 1112 | 42
38910.6449 | 1114 | 719 | 42
38910.6456 | 1197 | 863 | 42
38910.6463 | 941 | 1039 | 42